## Transmission
| Calcium Flouride |  | Germanium |  | Zinc Selenide
| Wavelength (nm) | % Transmission | Wavelength (nm) | % Transmission | Wavelength (nm) | % Transmission
| 17955.11 | 0.7828332 | 17955.11 | 0.4633013 | 17955.11 | 19.53122
| 17855.28 | 0.1955583 | 17855.28 | 0.5761003 | 17855.28 | 18.95098
| 17755.41 | 0.1512421 | 17755.41 | 0.3837942 | 17755.41 | 18.54634
| 17654.98 | -0.2163096 | 17654.98 | 0.8497337 | 17654.98 | 18.01353
Product Data | 17555.05 | 0.09948867 | 17555.05 | 1.189008 | 17555.05 | 18.25384
IR Prism Substrate Transmission | 17455.1 | 0.3408009 | 17455.1 | 1.720253 | 17455.1 | 18.38431
| 17355.13 | 0.09138401 | 17355.13 | 2.136875 | 17355.13 | 18.88773
| 17255.39 | 0.3553053 | 17255.39 | 3.509102 | 17255.39 | 19.75119
DISCLAIMER: The data presented here is typical. Slight variations in performance data will occur from lot to lot. Please contact Technical Support with any questions regarding the use or reliability of this data. | 17155.35 | -0.1143701 | 17155.35 | 4.677307 | 17155.35 | 21.08112
| 17055.29 | 0.1906996 | 17055.29 | 6.749134 | 17055.29 | 22.5934
| 16955.47 | 0.01792294 | 16955.47 | 8.561709 | 16955.47 | 23.88408
| 16855.35 | 0.2481039 | 16855.35 | 11.0006 | 16855.35 | 25.07524
| 16756.02 | -0.06628607 | 16756.02 | 13.04236 | 16756.02 | 25.73448
| 16655.96 | 0.923201 | 16655.96 | 16.51761 | 16655.96 | 27.22466
| 16555.86 | -0.2501283 | 16555.86 | 17.46141 | 16555.86 | 26.25805
Additional Information: | 16455.94 | 0.6978421 | 16455.94 | 18.60827 | 16455.94 | 26.14389
This data was obtained with two 25 mm right-angle prisms contacted into a cube. | 16356.17 | 0.7082196 | 16356.17 | 18.02895 | 16356.17 | 24.13398
| 16256.15 | -1.004458 | 16256.15 | 14.77089 | 16256.15 | 22.3385
| 16156.1 | -0.6215943 | 16156.1 | 15.25162 | 16156.1 | 24.32612
| 16056.21 | -0.2270644 | 16056.21 | 13.64574 | 16056.21 | 26.77437
| 15956.23 | -0.6026784 | 15956.23 | 11.20413 | 15956.23 | 29.75373
| 15856.34 | -0.5387561 | 15856.34 | 11.12635 | 15856.34 | 32.97191
| 15756.39 | 0.4872144 | 15756.39 | 9.597936 | 15756.39 | 34.84441
| 15656.51 | -0.7930833 | 15656.51 | 8.830428 | 15656.51 | 37.43343
| 15556.49 | 0.4111965 | 15556.49 | 9.52755 | 15556.49 | 40.3622
| 15456.52 | 0.1754807 | 15456.52 | 9.080883 | 15456.52 | 44.4143
| 15356.72 | 0.3224969 | 15356.72 | 10.29692 | 15356.72 | 47.25795
| 15256.72 | 0.3582785 | 15256.72 | 11.67401 | 15256.72 | 50.19425
| 15156.8 | 0.03810588 | 15156.8 | 12.52582 | 15156.8 | 52.69928
| 15056.83 | 0.0384825 | 15056.83 | 14.43345 | 15056.83 | 55.68316
| 14956.86 | 0.1143244 | 14956.86 | 16.30717 | 14956.86 | 58.71513
| 14857.02 | -0.1140623 | 14857.02 | 18.82455 | 14857.02 | 61.34422
| 14757.05 | -0.2390246 | 14757.05 | 20.42937 | 14757.05 | 63.01437
| 14657.06 | -0.7223309 | 14657.06 | 23.45436 | 14657.06 | 62.86826
| 14557.12 | -0.1628147 | 14557.12 | 26.28989 | 14557.12 | 65.07237
| 14457.14 | 0.04541696 | 14457.14 | 29.41885 | 14457.14 | 66.25899
| 14357.24 | -0.08976288 | 14357.24 | 31.93028 | 14357.24 | 67.4675
| 14257.37 | 0.4433968 | 14257.37 | 32.32419 | 14257.37 | 67.93741
| 14157.43 | 0.04800813 | 14157.43 | 32.4658 | 14157.43 | 68.59155
| 14057.42 | 0.3501751 | 14057.42 | 31.93659 | 14057.42 | 69.37168
| 13957.54 | 0.2289354 | 13957.54 | 31.11093 | 13957.54 | 69.76854
| 13857.56 | 0.3962923 | 13857.56 | 30.39656 | 13857.56 | 70.26742
| 13757.65 | -0.1781586 | 13757.65 | 29.05443 | 13757.65 | 70.59783
| 13657.79 | 0.5901449 | 13657.79 | 28.15839 | 13657.79 | 71.04701
| 13557.78 | -0.03942436 | 13557.78 | 26.68301 | 13557.78 | 71.2139
| 13457.83 | 0.1157888 | 13457.83 | 25.82942 | 13457.83 | 71.46138
| 13357.95 | -0.05267857 | 13357.95 | 25.72893 | 13357.95 | 71.47695
| 13257.88 | -0.2689734 | 13257.88 | 26.17283 | 13257.88 | 71.64384
| 13158.09 | -0.05817335 | 13158.09 | 27.50993 | 13158.09 | 71.61397
| 13058 | 0.02355187 | 13058 | 29.61489 | 13058 | 71.76634
| 12958.21 | 0.3655982 | 12958.21 | 31.51925 | 12958.21 | 72.11697
| 12858.27 | 0.06534937 | 12858.27 | 32.53179 | 12858.27 | 72.0695
| 12758.25 | 0.3552012 | 12758.25 | 32.8605 | 12758.25 | 71.92003
| 12658.35 | 0.3547338 | 12658.35 | 32.70366 | 12658.35 | 72.10522
| 12558.4 | 0.3074981 | 12558.4 | 32.44792 | 12558.4 | 72.09271
| 12458.45 | 0.114298 | 12458.45 | 32.18093 | 12458.45 | 72.18565
| 12358.59 | 0.271492 | 12358.59 | 32.29609 | 12358.59 | 72.1627
| 12258.62 | 0.1720891 | 12258.62 | 32.15769 | 12258.62 | 71.7994
| 12158.61 | 0.3972035 | 12158.61 | 31.1203 | 12158.61 | 71.77761
| 12058.71 | 0.06568962 | 12058.71 | 29.23079 | 12058.71 | 71.78567
| 11958.79 | -0.0631726 | 11958.79 | 27.76841 | 11958.79 | 71.9056
| 11858.86 | 0.5078567 | 11858.86 | 27.95753 | 11858.86 | 71.78185
| 11758.91 | 0.3935895 | 11758.91 | 30.80227 | 11758.91 | 71.74369
| 11658.9 | -0.1506757 | 11658.9 | 34.73601 | 11658.9 | 71.71773
| 11559.03 | 0.5051105 | 11559.03 | 38.96281 | 11559.03 | 71.61502
| 11459.23 | 0.2296533 | 11459.23 | 41.28417 | 11459.23 | 71.60964
| 11359.45 | 0.3125516 | 11359.45 | 42.59426 | 11359.45 | 71.43316
| 11259.35 | 0.2234509 | 11259.35 | 42.93641 | 11259.35 | 71.17272
| 11159.29 | 0.6569581 | 11159.29 | 43.41058 | 11159.29 | 71.51941
| 11059.32 | 0.3708444 | 11059.32 | 43.23975 | 11059.32 | 71.48079
| 10959.39 | 0.4878735 | 10959.39 | 43.284 | 10959.39 | 71.56706
| 10859.44 | 0.4305558 | 10859.44 | 43.15571 | 10859.44 | 71.38873
| 10759.61 | 0.161519 | 10759.61 | 43.4228 | 10759.61 | 71.57315
| 10659.55 | 0.007625285 | 10659.55 | 43.30024 | 10659.55 | 71.24239
| 10559.63 | 0.08342269 | 10559.63 | 43.85346 | 10559.63 | 71.28221
| 10459.7 | 0.2162815 | 10459.7 | 44.09253 | 10459.7 | 71.19343
| 10359.85 | -0.07126079 | 10359.85 | 44.17121 | 10359.85 | 71.29775
| 10259.79 | 0.277769 | 10259.79 | 44.52693 | 10259.79 | 71.31257
| 10159.95 | 0.2565189 | 10159.95 | 44.66619 | 10159.95 | 71.34038
| 10059.99 | 0.6935721 | 10059.99 | 44.65755 | 10059.99 | 71.13824
| 9959.976 | 0.7704175 | 9959.976 | 44.37689 | 9959.976 | 71.03202
| 9860.129 | 1.313596 | 9860.129 | 44.69771 | 9860.129 | 71.23207
| 9760.102 | 1.902534 | 9760.102 | 44.85149 | 9760.102 | 71.27699
| 9660.178 | 2.403208 | 9660.178 | 44.59415 | 9660.178 | 70.85731
| 9560.293 | 3.858212 | 9560.293 | 44.98049 | 9560.293 | 71.06436
| 9460.451 | 5.452501 | 9460.451 | 45.05511 | 9460.451 | 71.01874
| 9360.374 | 7.024479 | 9360.374 | 44.67157 | 9360.374 | 71.10678
| 9260.489 | 9.851955 | 9260.489 | 45.19147 | 9260.489 | 71.25593
| 9160.447 | 12.38944 | 9160.447 | 44.96439 | 9160.447 | 71.05066
| 9060.605 | 15.73859 | 9060.605 | 44.95531 | 9060.605 | 71.22799
| 8960.614 | 19.48522 | 8960.614 | 45.02345 | 8960.614 | 70.90156
| 8860.762 | 23.69057 | 8860.762 | 45.25919 | 8860.762 | 71.08269
| 8760.624 | 28.15216 | 8760.624 | 45.54035 | 8760.624 | 71.15773
| 8660.776 | 33.00784 | 8660.776 | 45.37614 | 8660.776 | 71.05295
| 8560.72 | 37.91339 | 8560.72 | 45.49468 | 8560.72 | 71.18861
| 8461.033 | 42.54557 | 8461.033 | 45.49789 | 8461.033 | 71.04882
| 8361.003 | 47.37385 | 8361.003 | 45.41 | 8361.003 | 71.05746
| 8261.063 | 52.20094 | 8261.063 | 45.69957 | 8261.063 | 71.14004
| 8161.072 | 56.76952 | 8161.072 | 45.66189 | 8161.072 | 70.95741
| 8061.251 | 60.84696 | 8061.251 | 45.34239 | 8061.251 | 70.99268
| 7961.315 | 64.77864 | 7961.315 | 45.3975 | 7961.315 | 70.79683
| 7861.338 | 68.31447 | 7861.338 | 45.53359 | 7861.338 | 71.0033
| 7761.47 | 71.8843 | 7761.47 | 45.7011 | 7761.47 | 71.08296
| 7661.495 | 75.0288 | 7661.495 | 45.57022 | 7661.495 | 70.99773
| 7561.49 | 77.7208 | 7561.49 | 45.71368 | 7561.49 | 70.9334
| 7461.603 | 80.53201 | 7461.603 | 45.57442 | 7461.603 | 70.96371
| 7361.765 | 82.54768 | 7361.765 | 45.74359 | 7361.765 | 71.06366
| 7261.686 | 84.52384 | 7261.686 | 45.85582 | 7261.686 | 71.21343
| 7161.809 | 86.254 | 7161.809 | 45.82772 | 7161.809 | 71.03078
| 7061.844 | 87.48805 | 7061.844 | 45.82742 | 7061.844 | 70.82205
| 6961.866 | 88.90206 | 6961.866 | 46.15873 | 6961.866 | 70.97375
| 6861.954 | 90.16547 | 6861.954 | 46.17491 | 6861.954 | 71.09516
| 6762.035 | 91.12653 | 6762.035 | 46.4273 | 6762.035 | 71.17763
| 6662.038 | 91.91611 | 6662.038 | 46.4667 | 6662.038 | 71.3736
| 6562.116 | 92.30448 | 6562.116 | 46.33874 | 6562.116 | 70.82534
| 6462.196 | 92.60536 | 6462.196 | 46.55399 | 6462.196 | 70.79812
| 6362.282 | 93.4154 | 6362.282 | 46.59039 | 6362.282 | 70.78477
| 6262.376 | 93.49734 | 6262.376 | 46.18014 | 6262.376 | 70.0942
| 6162.407 | 93.80992 | 6162.407 | 46.0157 | 6162.407 | 69.65103
| 6062.526 | 94.37113 | 6062.526 | 45.99422 | 6062.526 | 70.16457
| 5962.512 | 94.51064 | 5962.512 | 46.26011 | 5962.512 | 70.67194
| 5862.592 | 94.64379 | 5862.592 | 46.54032 | 5862.592 | 70.8321
| 5762.694 | 94.71517 | 5762.694 | 46.52631 | 5762.694 | 70.98455
| 5662.746 | 94.95945 | 5662.746 | 47.03756 | 5662.746 | 71.11027
| 5562.751 | 94.81623 | 5562.751 | 47.20466 | 5562.751 | 71.36777
| 5462.86 | 95.01359 | 5462.86 | 47.19727 | 5462.86 | 71.38987
| 5362.927 | 94.80953 | 5362.927 | 46.74079 | 5362.927 | 71.08649
| 5262.954 | 94.64238 | 5262.954 | 47.02202 | 5262.954 | 71.24526
| 5163.019 | 94.81123 | 5163.019 | 46.97895 | 5163.019 | 71.2071
| 5063.123 | 94.86085 | 5063.123 | 46.84173 | 5063.123 | 71.05328
| 4963.126 | 95.44297 | 4963.126 | 47.13771 | 4963.126 | 71.42664
| 4863.233 | 95.49316 | 4863.233 | 47.42696 | 4863.233 | 71.63418
| 4763.246 | 95.37685 | 4763.246 | 46.69604 | 4763.246 | 71.26715
| 4663.312 | 95.50841 | 4663.312 | 46.81839 | 4663.312 | 71.30031
| 4563.364 | 95.66655 | 4563.364 | 46.93155 | 4563.364 | 71.50821
| 4463.474 | 95.68707 | 4463.474 | 47.22544 | 4463.474 | 71.5862
| 4363.492 | 95.64824 | 4363.492 | 47.39961 | 4363.492 | 71.78978
| 4263.635 | 96.6431 | 4263.635 | 47.92113 | 4263.635 | 73.1808
| 4163.621 | 95.88236 | 4163.621 | 47.60395 | 4163.621 | 71.97795
| 4063.713 | 95.25389 | 4063.713 | 47.02462 | 4063.713 | 71.45233
| 3963.774 | 95.58623 | 3963.774 | 47.45805 | 3963.774 | 71.74149
| 3863.838 | 95.47904 | 3863.838 | 47.26475 | 3863.838 | 71.69463
| 3763.888 | 95.585 | 3763.888 | 47.2263 | 3763.888 | 71.70058
| 3663.984 | 95.59975 | 3663.984 | 47.18952 | 3663.984 | 71.65063
| 3564 | 95.65941 | 3564 | 47.08719 | 3564 | 71.71474
| 3464.071 | 95.27352 | 3464.071 | 46.93157 | 3464.071 | 71.28667
| 3364.147 | 94.88378 | 3364.147 | 46.2147 | 3364.147 | 70.86108
| 3264.202 | 95.20176 | 3264.202 | 46.62247 | 3264.202 | 71.42538
| 3164.291 | 95.29285 | 3164.291 | 46.23819 | 3164.291 | 70.89812
| 3064.413 | 95.12923 | 3064.413 | 46.01467 | 3064.413 | 70.70933
| 2964.402 | 95.41273 | 2964.402 | 46.67417 | 2964.402 | 70.93162
| 2864.446 | 95.44248 | 2864.446 | 48.99484 | 2864.446 | 72.02476
| 2764.486 | 95.26295 | 2764.486 | 46.75018 | 2764.486 | 71.3778
| 2664.6 | 95.61937 | 2664.6 | 47.22609 | 2664.6 | 71.56775
| 2564.617 | 96.2155 | 2564.617 | 47.51771 | 2564.617 | 73.07103
| 2464.668 | 96.65771 | 2464.668 | 47.45018 | 2464.668 | 73.73959
| 2364.775 | 96.6088809 | 2364.775 | 47.27118 | 2364.775 | 73.636371
| 2264.818 | 96.5777626 | 2264.818 | 47.35339 | 2264.818 | 73.4715655
| 2164.901 | 96.5336272 | 2164.901 | 47.47691 | 2164.901 | 73.2989077
| 2064.931 | 96.4986186 | 2064.931 | 47.48084 | 2064.931 | 73.0907344
| 1965.001 | 96.3980449 | 1965.001 | 33.90982 | 1965.001 | 72.6884723
| 1865 | 96.318319 | 1865 | 1.7658558 | 1865 | 72.2743118
| 1765 | 96.2179138 | 1765 | 0.0130371 | 1765 | 71.9578664
| 1665 | 96.1776553 | 1665 | 0.0100801 | 1665 | 71.6818951
| 1565 | 96.1624476 | 1565 | -0.0055618 | 1565 | 71.4512513
| 1465 | 96.173259 | 1465 | 0.0008259 | 1465 | 71.2257005
| 1365 | 96.2068327 | 1365 | -0.0020704 | 1365 | 70.8993276
| 1265 | 96.1728451 | 1265 | 0.0048112 | 1265 | 70.383182
| 1165 | 96.0991325 | 1165 | 0.007735 | 1165 | 69.5522621
| 1065 | 96.0418296 | 1065 | -0.0026504 | 1065 | 68.7007935
| 965 | 96.0356467 | 965 | -0.0018874 | 965 | 67.8062141
| 865 | 95.4718311 | 865 | 0.0044818 | 865 | 65.7327958
| 765 | 94.3947074 | 765 | -0.0010484 | 765 | 62.3330309
| 665 | 94.2120533 | 665 | -0.0012819 | 665 | 58.2744586
| 565 | 94.1108763 | 565 | -0.0006275 | 565 | 37.8818654
| 465 | 94.0084347 | 465 | -1.8e-06 | 465 | 0.0703125
| 365 | 92.2958429 | 365 | 0.0001685 | 365 | -0.001213
| 265 | 91.5907867 | 265 | -0.0009343 | 265 | -0.0007521