## LA5200 Focal Length Shift
LA5200 Focal Length Shift
|  | Wavelength (µm) | Focal Length Shift (mm)
|  | 0.3 | -44.42561
|  | 0.36417 | -25.0596
|  | 0.42833 | -13.83507
|  | 0.4925 | -6.69857
Product Raw Data |  | 0.55667 | -1.83913
Calcium Fluoride Lens Focal Length Shift |  | 0.62083 | 1.65444
|  | 0.685 | 4.28217
Item # | LA5200 | 0.74917 | 6.33732
DISCLAIMER: The data presented here are typical. Slight variations in performance data will occur from lot to lot. Please contact Technical Support with any questions regarding the use or reliability of this data. |  | 0.81333 | 8.00129
|  | 0.8775 | 9.39119
|  | 0.94167 | 10.58543
|  | 1.00583 | 11.63811
|  | 1.07 | 12.58755
|  | 1.13417 | 13.46154
This data may be used in publications. However, please cite Thorlabs as the source. |  | 1.19833 | 14.28061
|  | 1.2625 | 15.06023
|  | 1.32667 | 15.81223
Additional Information: |  | 1.39083 | 16.54577
|  | 1.455 | 17.26809
|  | 1.51917 | 17.98493
|  | 1.58333 | 18.70091
|  | 1.6475 | 19.41981
|  | 1.71167 | 20.14473
|  | 1.77583 | 20.87823
|  | 1.84 | 21.62247
|  | 1.90417 | 22.37927
|  | 1.96833 | 23.15019
|  | 2.0325 | 23.93657
|  | 2.09667 | 24.73956
|  | 2.16083 | 25.5602
|  | 2.225 | 26.39937
|  | 2.28917 | 27.25788
|  | 2.35333 | 28.13644
|  | 2.4175 | 29.03572
|  | 2.48167 | 29.9563
|  | 2.54583 | 30.89874
|  | 2.61 | 31.86355
|  | 2.67417 | 32.85119
|  | 2.73833 | 33.86213
|  | 2.8025 | 34.8968
|  | 2.86667 | 35.95559
|  | 2.93083 | 37.03891
|  | 2.995 | 38.14713
|  | 3.05917 | 39.28063
|  | 3.12333 | 40.43977
|  | 3.1875 | 41.6249
|  | 3.25167 | 42.83639
|  | 3.31583 | 44.07458
|  | 3.38 | 45.33982
|  | 3.44417 | 46.63247
|  | 3.50833 | 47.95286
|  | 3.5725 | 49.30135
|  | 3.63667 | 50.67829
|  | 3.70083 | 52.08405
|  | 3.765 | 53.51897
|  | 3.82917 | 54.98343
|  | 3.89333 | 56.47778
|  | 3.9575 | 58.00242
|  | 4.02167 | 59.55772
|  | 4.08583 | 61.14406
|  | 4.15 | 62.76184
|  | 4.21417 | 64.41146
|  | 4.27833 | 66.09334
|  | 4.3425 | 67.80788
|  | 4.40667 | 69.55553
|  | 4.47083 | 71.33671
|  | 4.535 | 73.15187
|  | 4.59917 | 75.00146
|  | 4.66333 | 76.88596
|  | 4.7275 | 78.80584
|  | 4.79167 | 80.76159
|  | 4.85583 | 82.7537
|  | 4.92 | 84.78269
|  | 4.98417 | 86.84909
|  | 5.04833 | 88.95343
|  | 5.1125 | 91.09626
|  | 5.17667 | 93.27814
|  | 5.24083 | 95.49966
|  | 5.305 | 97.76141
|  | 5.36917 | 100.064
|  | 5.43333 | 102.40804
|  | 5.4975 | 104.79418
|  | 5.56167 | 107.22308
|  | 5.62583 | 109.6954
|  | 5.69 | 112.21185
|  | 5.75417 | 114.77312
|  | 5.81833 | 117.37996
|  | 5.8825 | 120.0331
|  | 5.94667 | 122.73331
|  | 6.01083 | 125.48139
|  | 6.075 | 128.27814
|  | 6.13917 | 131.12439
|  | 6.20333 | 134.02101
|  | 6.2675 | 136.96886
|  | 6.33167 | 139.96886
|  | 6.39583 | 143.02192
|  | 6.46 | 146.12901
|  | 6.52417 | 149.2911
|  | 6.58833 | 152.5092
|  | 6.6525 | 155.78436
|  | 6.71667 | 159.11764
|  | 6.78083 | 162.51013
|  | 6.845 | 165.96296
|  | 6.90917 | 169.47731
|  | 6.97333 | 173.05436
|  | 7.0375 | 176.69536
|  | 7.10167 | 180.40156
|  | 7.16583 | 184.17427
|  | 7.23 | 188.01485
|  | 7.29417 | 191.92467
|  | 7.35833 | 195.90517
|  | 7.4225 | 199.95782
|  | 7.48667 | 204.08414
|  | 7.55083 | 208.2857
|  | 7.615 | 212.5641
|  | 7.67917 | 216.92102
|  | 7.74333 | 221.35817
|  | 7.8075 | 225.87733
|  | 7.87167 | 230.48033
|  | 7.93583 | 235.16905
|  | 8 | 239.94546