## LA5230 Focal Length Shift
LA5230 Focal Length Shift
|  | Wavelength (µm) | Focal Length Shift (mm)
|  | 0.3 | -13.2851
|  | 0.36417 | -7.49419
|  | 0.42833 | -4.13754
|  | 0.4925 | -2.00332
Product Raw Data |  | 0.55667 | -0.55003
Calcium Fluoride Lens Focal Length Shift |  | 0.62083 | 0.4948
|  | 0.685 | 1.28068
Item # | LA5230 | 0.74917 | 1.89534
DISCLAIMER: The data presented here are typical. Slight variations in performance data will occur from lot to lot. Please contact Technical Support with any questions regarding the use or reliability of this data. |  | 0.81333 | 2.393
|  | 0.8775 | 2.80869
|  | 0.94167 | 3.16587
|  | 1.00583 | 3.48071
|  | 1.07 | 3.76467
|  | 1.13417 | 4.02607
This data may be used in publications. However, please cite Thorlabs as the source. |  | 1.19833 | 4.27105
|  | 1.2625 | 4.50422
|  | 1.32667 | 4.72914
Additional Information: |  | 1.39083 | 4.94854
|  | 1.455 | 5.16458
|  | 1.51917 | 5.37898
|  | 1.58333 | 5.59313
|  | 1.6475 | 5.80815
|  | 1.71167 | 6.02496
|  | 1.77583 | 6.24435
|  | 1.84 | 6.46695
|  | 1.90417 | 6.69331
|  | 1.96833 | 6.92389
|  | 2.0325 | 7.1591
|  | 2.09667 | 7.39928
|  | 2.16083 | 7.64473
|  | 2.225 | 7.89573
|  | 2.28917 | 8.15251
|  | 2.35333 | 8.4153
|  | 2.4175 | 8.68428
|  | 2.48167 | 8.95963
|  | 2.54583 | 9.24152
|  | 2.61 | 9.53011
|  | 2.67417 | 9.82552
|  | 2.73833 | 10.12791
|  | 2.8025 | 10.43739
|  | 2.86667 | 10.75409
|  | 2.93083 | 11.07813
|  | 2.995 | 11.40962
|  | 3.05917 | 11.74867
|  | 3.12333 | 12.09539
|  | 3.1875 | 12.44989
|  | 3.25167 | 12.81228
|  | 3.31583 | 13.18265
|  | 3.38 | 13.56112
|  | 3.44417 | 13.94778
|  | 3.50833 | 14.34275
|  | 3.5725 | 14.74612
|  | 3.63667 | 15.15801
|  | 3.70083 | 15.57852
|  | 3.765 | 16.00776
|  | 3.82917 | 16.44583
|  | 3.89333 | 16.89285
|  | 3.9575 | 17.34893
|  | 4.02167 | 17.81419
|  | 4.08583 | 18.28873
|  | 4.15 | 18.77269
|  | 4.21417 | 19.26617
|  | 4.27833 | 19.7693
|  | 4.3425 | 20.28221
|  | 4.40667 | 20.80503
|  | 4.47083 | 21.33788
|  | 4.535 | 21.88089
|  | 4.59917 | 22.43422
|  | 4.66333 | 22.99799
|  | 4.7275 | 23.57235
|  | 4.79167 | 24.15744
|  | 4.85583 | 24.75342
|  | 4.92 | 25.36043
|  | 4.98417 | 25.97864
|  | 5.04833 | 26.60821
|  | 5.1125 | 27.24929
|  | 5.17667 | 27.90207
|  | 5.24083 | 28.56671
|  | 5.305 | 29.24339
|  | 5.36917 | 29.93229
|  | 5.43333 | 30.6336
|  | 5.4975 | 31.34751
|  | 5.56167 | 32.07423
|  | 5.62583 | 32.81394
|  | 5.69 | 33.56686
|  | 5.75417 | 34.33319
|  | 5.81833 | 35.11317
|  | 5.8825 | 35.90701
|  | 5.94667 | 36.71494
|  | 6.01083 | 37.5372
|  | 6.075 | 38.37403
|  | 6.13917 | 39.22568
|  | 6.20333 | 40.09241
|  | 6.2675 | 40.97448
|  | 6.33167 | 41.87216
|  | 6.39583 | 42.78573
|  | 6.46 | 43.71547
|  | 6.52417 | 44.66168
|  | 6.58833 | 45.62466
|  | 6.6525 | 46.60473
|  | 6.71667 | 47.60219
|  | 6.78083 | 48.61739
|  | 6.845 | 49.65066
|  | 6.90917 | 50.70234
|  | 6.97333 | 51.7728
|  | 7.0375 | 52.86241
|  | 7.10167 | 53.97155
|  | 7.16583 | 55.1006
|  | 7.23 | 56.24997
|  | 7.29417 | 57.42009
|  | 7.35833 | 58.61136
|  | 7.4225 | 59.82425
|  | 7.48667 | 61.0592
|  | 7.55083 | 62.31668
|  | 7.615 | 63.59717
|  | 7.67917 | 64.90118
|  | 7.74333 | 66.22922
|  | 7.8075 | 67.58183
|  | 7.87167 | 68.95954
|  | 7.93583 | 70.36293
|  | 8 | 71.79258