## Focal Length Shift
LA7261-E3 Focal Length Shift
|  | Wavelength (μm) | Focal Length Shift (mm)
|  | 7 | -1.33580222
|  | 7.041667 | -1.32354472
|  | 7.083333 | -1.31122433
|  | 7.125 | -1.29884053
Product Raw Data |  | 7.166667 | -1.28639279
Ø1" ZnSe Plano-Convex Lens, f = 100.2 mm, AR Coated: 7-12 µm |  | 7.208333 | -1.27388061
|  | 7.25 | -1.26130347
Item # | LA7261-E3 | 7.291667 | -1.2486609
DISCLAIMER: The data presented here are typical. Slight variations in performance data will occur from lot to lot. Please contact Technical Support with any questions regarding the use or reliability of this data. |  | 7.333333 | -1.23595238
|  | 7.375 | -1.22317745
|  | 7.416667 | -1.21033563
|  | 7.458333 | -1.19742644
|  | 7.5 | -1.18444943
|  | 7.541667 | -1.17140413
This data may be used in publications. However, please cite Thorlabs as the source. |  | 7.583333 | -1.1582901
|  | 7.625 | -1.14510689
|  | 7.666667 | -1.13185405
|  | 7.708333 | -1.11853115
Additional Information: |  | 7.75 | -1.10513775
|  | 7.791667 | -1.09167343
|  | 7.833333 | -1.07813777
|  | 7.875 | -1.06453033
|  | 7.916667 | -1.05085071
|  | 7.958333 | -1.0370985
|  | 8 | -1.02327327
|  | 8.041667 | -1.00937464
|  | 8.083333 | -0.99540219
|  | 8.125 | -0.98135552
|  | 8.166667 | -0.96723424
|  | 8.208333 | -0.95303795
|  | 8.25 | -0.93876627
|  | 8.291667 | -0.92441879
|  | 8.333333 | -0.90999513
|  | 8.375 | -0.89549491
|  | 8.416667 | -0.88091775
|  | 8.458333 | -0.86626326
|  | 8.5 | -0.85153105
|  | 8.541667 | -0.83672076
|  | 8.583333 | -0.82183201
|  | 8.625 | -0.80686442
|  | 8.666667 | -0.79181762
|  | 8.708333 | -0.77669123
|  | 8.75 | -0.76148488
|  | 8.791667 | -0.7461982
|  | 8.833333 | -0.73083083
|  | 8.875 | -0.71538239
|  | 8.916667 | -0.69985251
|  | 8.958333 | -0.68424083
|  | 9 | -0.66854698
|  | 9.041667 | -0.65277059
|  | 9.083333 | -0.6369113
|  | 9.125 | -0.62096873
|  | 9.166667 | -0.60494254
|  | 9.208333 | -0.58883234
|  | 9.25 | -0.57263778
|  | 9.291667 | -0.55635848
|  | 9.333333 | -0.53999409
|  | 9.375 | -0.52354424
|  | 9.416667 | -0.50700856
|  | 9.458333 | -0.49038669
|  | 9.5 | -0.47367826
|  | 9.541667 | -0.4568829
|  | 9.583333 | -0.44000025
|  | 9.625 | -0.42302995
|  | 9.666667 | -0.40597161
|  | 9.708333 | -0.38882488
|  | 9.75 | -0.37158938
|  | 9.791667 | -0.35426475
|  | 9.833333 | -0.33685062
|  | 9.875 | -0.3193466
|  | 9.916667 | -0.30175234
|  | 9.958333 | -0.28406746
|  | 10 | -0.26629159
|  | 10.041667 | -0.24842435
|  | 10.083333 | -0.23046536
|  | 10.125 | -0.21241424
|  | 10.166667 | -0.19427063
|  | 10.208333 | -0.17603414
|  | 10.25 | -0.15770439
|  | 10.291667 | -0.139281
|  | 10.333333 | -0.12076358
|  | 10.375 | -0.10215175
|  | 10.416667 | -0.08344513
|  | 10.458333 | -0.06464333
|  | 10.5 | -0.04574596
|  | 10.541667 | -0.02675262
|  | 10.583333 | -0.00766294
|  | 10.625 | 0.01152349
|  | 10.666667 | 0.03080706
|  | 10.708333 | 0.05018816
|  | 10.75 | 0.0696672
|  | 10.791667 | 0.08924458
|  | 10.833333 | 0.10892069
|  | 10.875 | 0.12869594
|  | 10.916667 | 0.14857073
|  | 10.958333 | 0.16854548
|  | 11 | 0.18862059
|  | 11.041667 | 0.20879647
|  | 11.083333 | 0.22907353
|  | 11.125 | 0.2494522
|  | 11.166667 | 0.26993288
|  | 11.208333 | 0.290516
|  | 11.25 | 0.31120198
|  | 11.291667 | 0.33199124
|  | 11.333333 | 0.35288421
|  | 11.375 | 0.37388131
|  | 11.416667 | 0.39498298
|  | 11.458333 | 0.41618965
|  | 11.5 | 0.43750175
|  | 11.541667 | 0.45891973
|  | 11.583333 | 0.48044401
|  | 11.625 | 0.50207504
|  | 11.666667 | 0.52381328
|  | 11.708333 | 0.54565915
|  | 11.75 | 0.56761312
|  | 11.791667 | 0.58967564
|  | 11.833333 | 0.61184716
|  | 11.875 | 0.63412813
|  | 11.916667 | 0.65651903
|  | 11.958333 | 0.6790203
|  | 12 | 0.6958212