## CaF2 Focal Length Shift
LB5766 Focal Length Shift
|  | Wavelength (nm) | Focal Length Shift (mm)
|  | 180 | -2.18103296
|  | 245.167 | -1.02778988
|  | 310.333 | -0.55354627
|  | 375.5 | -0.30985507
Product Raw Data |  | 440.667 | -0.16708724
Calcium Fluoride Lens Focal Length Shift |  | 505.833 | -0.07559397
|  | 571 | -0.01288657
Item # | LB5766 LB5766-E | 636.167 | 0.0324588
|  | 701.333 | 0.06675582
|  | 766.5 | 0.0937283
DISCLAIMER: The data presented here are typical. Slight variations in performance data will occur from lot to lot. Please contact Technical Support with any questions regarding the use or reliability of this data. |  | 831.667 | 0.1156894
|  | 896.833 | 0.13413824
|  | 962 | 0.15008138
|  | 1027.167 | 0.16421528
|  | 1092.333 | 0.17703444
|  | 1157.5 | 0.18889798
This data may be used in publications. However, please cite Thorlabs as the source. |  | 1222.667 | 0.20007195
|  | 1287.833 | 0.21075695
|  | 1353 | 0.22110665
Additional Information: |  | 1418.167 | 0.23124053
|  | 1483.333 | 0.24125266
|  | 1548.5 | 0.25121809
|  | 1613.667 | 0.2611973
|  | 1678.833 | 0.27123965
|  | 1744 | 0.28138576
|  | 1809.167 | 0.29166942
|  | 1874.333 | 0.30211903
|  | 1939.5 | 0.31275863
|  | 2004.667 | 0.32360882
|  | 2069.833 | 0.33468735
|  | 2135 | 0.34600968
|  | 2200.167 | 0.35758941
|  | 2265.333 | 0.36943859
|  | 2330.5 | 0.38156799
|  | 2395.667 | 0.39398733
|  | 2460.833 | 0.40670546
|  | 2526 | 0.41973049
|  | 2591.167 | 0.43306994
|  | 2656.333 | 0.44673083
|  | 2721.5 | 0.46071975
|  | 2786.667 | 0.47504294
|  | 2851.833 | 0.48970638
|  | 2917 | 0.50471579
|  | 2982.167 | 0.52007672
|  | 3047.333 | 0.53579456
|  | 3112.5 | 0.55187457
|  | 3177.667 | 0.56832196
|  | 3242.833 | 0.58514183
|  | 3308 | 0.60233925
|  | 3373.167 | 0.61991929
|  | 3438.333 | 0.63788698
|  | 3503.5 | 0.65624738
|  | 3568.667 | 0.67500555
|  | 3633.833 | 0.69416662
|  | 3699 | 0.71373573
|  | 3764.167 | 0.7337181
|  | 3829.333 | 0.754119
|  | 3894.5 | 0.77494378
|  | 3959.667 | 0.79619787
|  | 4024.833 | 0.8178868
|  | 4090 | 0.84001618
|  | 4155.167 | 0.86259175
|  | 4220.333 | 0.88561934
|  | 4285.5 | 0.9091049
|  | 4350.667 | 0.93305451
|  | 4415.833 | 0.95747439
|  | 4481 | 0.98237087
|  | 4546.167 | 1.00775046
|  | 4611.333 | 1.03361977
|  | 4676.5 | 1.05998562
|  | 4741.667 | 1.08685494
|  | 4806.833 | 1.11423487
|  | 4872 | 1.14213269
|  | 4937.167 | 1.17055587
|  | 5002.333 | 1.19951208
|  | 5067.5 | 1.22900916
|  | 5132.667 | 1.25905515
|  | 5197.833 | 1.28965831
|  | 5263 | 1.3208271
|  | 5328.167 | 1.35257021
|  | 5393.333 | 1.38489653
|  | 5458.5 | 1.41781522
|  | 5523.667 | 1.45133565
|  | 5588.833 | 1.48546745
|  | 5654 | 1.52022051
|  | 5719.167 | 1.55560498
|  | 5784.333 | 1.59163128
|  | 5849.5 | 1.62831013
|  | 5914.667 | 1.66565252
|  | 5979.833 | 1.70366976
|  | 6045 | 1.74237345
|  | 6110.167 | 1.78177554
|  | 6175.333 | 1.82188828
|  | 6240.5 | 1.86272429
|  | 6305.667 | 1.90429653
|  | 6370.833 | 1.94661834
|  | 6436 | 1.98970342
|  | 6501.167 | 2.03356589
|  | 6566.333 | 2.07822025
|  | 6631.5 | 2.12368143
|  | 6696.667 | 2.16996481
|  | 6761.833 | 2.21708619
|  | 6827 | 2.26506186
|  | 6892.167 | 2.31390858
|  | 6957.333 | 2.36364361
|  | 7022.5 | 2.41428475
|  | 7087.667 | 2.4658503
|  | 7152.833 | 2.51835915
|  | 7218 | 2.57183074
|  | 7283.167 | 2.62628514
|  | 7348.333 | 2.681743
|  | 7413.5 | 2.73822566
|  | 7478.667 | 2.79575509
|  | 7543.833 | 2.85435397
|  | 7609 | 2.91404571
|  | 7674.167 | 2.97485446
|  | 7739.333 | 3.03680516
|  | 7804.5 | 3.09992353
|  | 7869.667 | 3.16423618
|  | 7934.833 | 3.22977055
|  | 8000 | 3.29655503