## CaF2 Focal Length Shift
LB5922 Focal Length Shift
|  | Wavelength (nm) | Focal Length Shift (mm)
|  | 180 | -3.02339884
|  | 245.167 | -1.42389738
|  | 310.333 | -0.76671235
|  | 375.5 | -0.42913114
Product Raw Data |  | 440.667 | -0.23139169
Calcium Fluoride Lens Focal Length Shift |  | 505.833 | -0.10468262
|  | 571 | -0.01784486
Item # | LB5922 | 636.167 | 0.04494693
| LB5922-E1 | 701.333 | 0.09243798
DISCLAIMER: The data presented here are typical. Slight variations in performance data will occur from lot to lot. Please contact Technical Support with any questions regarding the use or reliability of this data. |  | 766.5 | 0.12978578
|  | 831.667 | 0.16019389
|  | 896.833 | 0.18573838
|  | 962 | 0.20781313
|  | 1027.167 | 0.22738258
|  | 1092.333 | 0.24513148
This data may be used in publications. However, please cite Thorlabs as the source. |  | 1157.5 | 0.2615571
|  | 1222.667 | 0.27702783
|  | 1287.833 | 0.29182142
Additional Information: |  | 1353 | 0.30615068
|  | 1418.167 | 0.320181
|  | 1483.333 | 0.33404267
|  | 1548.5 | 0.34783954
|  | 1613.667 | 0.36165541
|  | 1678.833 | 0.37555856
|  | 1744 | 0.38960524
|  | 1809.167 | 0.40384225
|  | 1874.333 | 0.41830888
|  | 1939.5 | 0.43303842
|  | 2004.667 | 0.44805936
|  | 2069.833 | 0.46339628
|  | 2135 | 0.47907058
|  | 2200.167 | 0.49510106
|  | 2265.333 | 0.51150441
|  | 2330.5 | 0.52829552
|  | 2395.667 | 0.54548783
|  | 2460.833 | 0.56309359
|  | 2526 | 0.58112402
|  | 2591.167 | 0.59958951
|  | 2656.333 | 0.61849974
|  | 2721.5 | 0.63786385
|  | 2786.667 | 0.65769046
|  | 2851.833 | 0.67798782
|  | 2917 | 0.69876384
|  | 2982.167 | 0.72002618
|  | 3047.333 | 0.74178228
|  | 3112.5 | 0.76403944
|  | 3177.667 | 0.78680479
|  | 3242.833 | 0.81008542
|  | 3308 | 0.83388832
|  | 3373.167 | 0.85822047
|  | 3438.333 | 0.88308883
|  | 3503.5 | 0.90850037
|  | 3568.667 | 0.93446209
|  | 3633.833 | 0.96098104
|  | 3699 | 0.98806433
|  | 3764.167 | 1.01571916
|  | 3829.333 | 1.04395278
|  | 3894.5 | 1.07277259
|  | 3959.667 | 1.10218608
|  | 4024.833 | 1.13220087
|  | 4090 | 1.1628247
|  | 4155.167 | 1.19406547
|  | 4220.333 | 1.22593123
|  | 4285.5 | 1.25843018
|  | 4350.667 | 1.29157072
|  | 4415.833 | 1.3253614
|  | 4481 | 1.35981098
|  | 4546.167 | 1.39492839
|  | 4611.333 | 1.43072279
|  | 4676.5 | 1.46720354
|  | 4741.667 | 1.50438023
|  | 4806.833 | 1.54226267
|  | 4872 | 1.58086091
|  | 4937.167 | 1.62018526
|  | 5002.333 | 1.66024627
|  | 5067.5 | 1.70105474
|  | 5132.667 | 1.74262179
|  | 5197.833 | 1.78495877
|  | 5263 | 1.82807735
|  | 5328.167 | 1.8719895
|  | 5393.333 | 1.91670749
|  | 5458.5 | 1.96224392
|  | 5523.667 | 2.00861171
|  | 5588.833 | 2.05582415
|  | 5654 | 2.10389484
|  | 5719.167 | 2.15283778
|  | 5784.333 | 2.20266734
|  | 5849.5 | 2.25339827
|  | 5914.667 | 2.30504573
|  | 5979.833 | 2.35762528
|  | 6045 | 2.41115294
|  | 6110.167 | 2.46564513
|  | 6175.333 | 2.52111876
|  | 6240.5 | 2.57759121
|  | 6305.667 | 2.63508034
|  | 6370.833 | 2.69360452
|  | 6436 | 2.75318263
|  | 6501.167 | 2.8138341
|  | 6566.333 | 2.87557894
|  | 6631.5 | 2.93843769
|  | 6696.667 | 3.00243154
|  | 6761.833 | 3.06758227
|  | 6827 | 3.13391231
|  | 6892.167 | 3.20144474
|  | 6957.333 | 3.27020335
|  | 7022.5 | 3.34021263
|  | 7087.667 | 3.41149782
|  | 7152.833 | 3.48408491
|  | 7218 | 3.55800069
|  | 7283.167 | 3.63327278
|  | 7348.333 | 3.70992966
|  | 7413.5 | 3.78800067
|  | 7478.667 | 3.8675161
|  | 7543.833 | 3.94850718
|  | 7609 | 4.03100615
|  | 7674.167 | 4.11504625
|  | 7739.333 | 4.20066182
|  | 7804.5 | 4.28788831
|  | 7869.667 | 4.37676232
|  | 7934.833 | 4.46732167
|  | 8000 | 4.55960542