## CaF2 Focal Length Shift
LC5919 Focal Length Shift
|  | Wavelength (nm) | Focal Length Shift (mm)
|  | 180 | 2.94809519
|  | 245.167 | 1.38500046
|  | 310.333 | 0.74507634
|  | 375.5 | 0.41683027
Product Raw Data |  | 440.667 | 0.22469982
Calcium Fluoride Lens Focal Length Shift |  | 505.833 | 0.10163826
|  | 571 | 0.01732394
Item # | LC5919 LC5919-E1 | 636.167 | -0.0436313
|  | 701.333 | -0.08972676
|  | 766.5 | -0.12597309
DISCLAIMER: The data presented here are typical. Slight variations in performance data will occur from lot to lot. Please contact Technical Support with any questions regarding the use or reliability of this data. |  | 831.667 | -0.15548184
|  | 896.833 | -0.18026905
|  | 962 | -0.20168809
|  | 1027.167 | -0.22067524
|  | 1092.333 | -0.2378952
|  | 1157.5 | -0.25383063
This data may be used in publications. However, please cite Thorlabs as the source. |  | 1222.667 | -0.26883905
|  | 1287.833 | -0.28319004
|  | 1353 | -0.29709007
Additional Information: |  | 1418.167 | -0.31069963
|  | 1483.333 | -0.32414513
|  | 1548.5 | -0.33752732
|  | 1613.667 | -0.35092746
|  | 1678.833 | -0.3644118
|  | 1744 | -0.37803488
|  | 1809.167 | -0.39184206
|  | 1874.333 | -0.40587142
|  | 1939.5 | -0.42015523
|  | 2004.667 | -0.43472109
|  | 2069.833 | -0.44959279
|  | 2135 | -0.46479107
|  | 2200.167 | -0.4803341
|  | 2265.333 | -0.49623803
|  | 2330.5 | -0.51251725
|  | 2395.667 | -0.52918475
|  | 2460.833 | -0.54625235
|  | 2526 | -0.56373087
|  | 2591.167 | -0.58163035
|  | 2656.333 | -0.59996011
|  | 2721.5 | -0.61872894
|  | 2786.667 | -0.63794514
|  | 2851.833 | -0.65761664
|  | 2917 | -0.67775106
|  | 2982.167 | -0.69835573
|  | 3047.333 | -0.71943781
|  | 3112.5 | -0.74100428
|  | 3177.667 | -0.763062
|  | 3242.833 | -0.78561774
|  | 3308 | -0.8086782
|  | 3373.167 | -0.83225006
|  | 3438.333 | -0.85633998
|  | 3503.5 | -0.88095461
|  | 3568.667 | -0.90610066
|  | 3633.833 | -0.93178485
|  | 3699 | -0.95801398
|  | 3764.167 | -0.9847949
|  | 3829.333 | -1.01213457
|  | 3894.5 | -1.04004002
|  | 3959.667 | -1.06851841
|  | 4024.833 | -1.09757698
|  | 4090 | -1.12722314
|  | 4155.167 | -1.1574644
|  | 4220.333 | -1.18830844
|  | 4285.5 | -1.21976309
|  | 4350.667 | -1.25183631
|  | 4415.833 | -1.28453628
|  | 4481 | -1.31787132
|  | 4546.167 | -1.35184994
|  | 4611.333 | -1.38648087
|  | 4676.5 | -1.421773
|  | 4741.667 | -1.45773547
|  | 4806.833 | -1.49437762
|  | 4872 | -1.53170899
|  | 4937.167 | -1.56973941
|  | 5002.333 | -1.60847889
|  | 5067.5 | -1.64793774
|  | 5132.667 | -1.68812649
|  | 5197.833 | -1.72905596
|  | 5263 | -1.77073724
|  | 5328.167 | -1.8131817
|  | 5393.333 | -1.85640101
|  | 5458.5 | -1.90040715
|  | 5523.667 | -1.94521239
|  | 5588.833 | -1.99082935
|  | 5654 | -2.03727096
|  | 5719.167 | -2.08455052
|  | 5784.333 | -2.13268168
|  | 5849.5 | -2.18167843
|  | 5914.667 | -2.23155519
|  | 5979.833 | -2.28232672
|  | 6045 | -2.33400823
|  | 6110.167 | -2.38661532
|  | 6175.333 | -2.44016404
|  | 6240.5 | -2.49467086
|  | 6305.667 | -2.55015275
|  | 6370.833 | -2.60662713
|  | 6436 | -2.66411192
|  | 6501.167 | -2.72262557
|  | 6566.333 | -2.78218702
|  | 6631.5 | -2.84281578
|  | 6696.667 | -2.90453194
|  | 6761.833 | -2.96735614
|  | 6827 | -3.03130966
|  | 6892.167 | -3.09641438
|  | 6957.333 | -3.16269285
|  | 7022.5 | -3.23016827
|  | 7087.667 | -3.29886457
|  | 7152.833 | -3.36880637
|  | 7218 | -3.44001907
|  | 7283.167 | -3.51252881
|  | 7348.333 | -3.58636259
|  | 7413.5 | -3.66154819
|  | 7478.667 | -3.7381143
|  | 7543.833 | -3.81609048
|  | 7609 | -3.89550727
|  | 7674.167 | -3.97639613
|  | 7739.333 | -4.05878957
|  | 7804.5 | -4.14272114
|  | 7869.667 | -4.22822549
|  | 7934.833 | -4.31533839
|  | 8000 | -4.4040968