## LCC14x1-A
|  | Retardance by Wavelength at 25 °C |  |  | Retardance by Temperature at 635 nm
|  | Driver RMS Voltage | Retardance in Waves at 405 nm | Retardance in Waves at 635 nm | Driver RMS Voltage | Retardance in Waves at 25 °C | Retardance in Waves at 45 °C | Retardance in Waves at 60 °C | Retardance in Waves at 70 °C
|  | 0.1 | 1.09895 | 0.71117 | 0.1 | 0.71117 | 0.63227 | 0.58615 | 0.54294
|  | 0.2 | 1.09882 | 0.71092 | 0.2 | 0.71092 | 0.63222 | 0.58594 | 0.54286
|  | 0.3 | 1.0986 | 0.71065 | 0.3 | 0.71065 | 0.63227 | 0.58584 | 0.5427
Product Raw Data |  | 0.4 | 1.09801 | 0.71025 | 0.4 | 0.71025 | 0.63225 | 0.58564 | 0.5425
Compensated Half-Wave Liquid Crystal Retarders, ARC: 350 - 700 nm |  | 0.5 | 1.09662 | 0.70944 | 0.5 | 0.70944 | 0.632 | 0.58534 | 0.5422
|  | 0.6 | 1.09359 | 0.7071 | 0.6 | 0.7071 | 0.63007 | 0.58292 | 0.5401
Item # | LCC1411-A, LCC1421-A | 0.7 | 1.08589 | 0.69779 | 0.7 | 0.69779 | 0.61995 | 0.57095 | 0.52642
DISCLAIMER: The data presented here are typical. Slight variations in performance data will occur from lot to lot. Please contact Technical Support with any questions regarding the use or reliability of this data. |  | 0.8 | 1.06811 | 0.67406 | 0.8 | 0.67406 | 0.59675 | 0.54524 | 0.49729
|  | 0.9 | 1.04215 | 0.63728 | 0.9 | 0.63728 | 0.56133 | 0.51096 | 0.4685
|  | 1 | 1 | 0.6015 | 1 | 0.6015 | 0.52478 | 0.4685 | 0.43366
|  | 1.02 | 0.99827 | 0.57749 | 1.02 | 0.57749 | 0.49683 | 0.44764 | 0.40628
|  | 1.04 | 0.96915 | 0.56755 | 1.04 | 0.56755 | 0.48639 | 0.432 | 0.39224
|  | 1.06 | 0.95277 | 0.55789 | 1.06 | 0.55789 | 0.47513 | 0.41958 | 0.37981
This data may be used in publications. However, please cite Thorlabs as the source. |  | 1.08 | 0.9379 | 0.54834 | 1.08 | 0.54834 | 0.4685 | 0.40792 | 0.3681
|  | 1.1 | 0.92366 | 0.53877 | 1.1 | 0.53877 | 0.45451 | 0.39718 | 0.35707
|  | 1.12 | 0.90974 | 0.52935 | 1.12 | 0.52935 | 0.44411 | 0.38662 | 0.34657
Additional Information: |  | 1.14 | 0.8959 | 0.51978 | 1.14 | 0.51978 | 0.43437 | 0.37643 | 0.33648
|  | 1.16 | 0.8821 | 0.51049 | 1.16 | 0.51049 | 0.42486 | 0.36661 | 0.32683
|  | 1.18 | 0.86835 | 0.50162 | 1.18 | 0.50162 | 0.41536 | 0.35743 | 0.3175
|  | 1.2 | 0.8546 | 0.49305 | 1.2 | 0.49305 | 0.40562 | 0.34852 | 0.30861
|  | 1.22 | 0.841 | 0.48462 | 1.22 | 0.48462 | 0.39575 | 0.33969 | 0.30005
|  | 1.24 | 0.82745 | 0.47502 | 1.24 | 0.47502 | 0.38579 | 0.33092 | 0.29189
|  | 1.26 | 0.81261 | 0.4685 | 1.26 | 0.4685 | 0.37592 | 0.32243 | 0.28394
|  | 1.28 | 0.79924 | 0.45506 | 1.28 | 0.45506 | 0.36604 | 0.31434 | 0.27621
|  | 1.3 | 0.78592 | 0.44417 | 1.3 | 0.44417 | 0.35635 | 0.30658 | 0.26862
|  | 1.32 | 0.77414 | 0.43286 | 1.32 | 0.43286 | 0.34687 | 0.29895 | 0.26142
|  | 1.34 | 0.76111 | 0.42165 | 1.34 | 0.42165 | 0.33759 | 0.29141 | 0.25454
|  | 1.36 | 0.74821 | 0.41056 | 1.36 | 0.41056 | 0.32847 | 0.28405 | 0.24805
|  | 1.38 | 0.73543 | 0.39966 | 1.38 | 0.39966 | 0.31949 | 0.27699 | 0.24176
|  | 1.4 | 0.72292 | 0.38916 | 1.4 | 0.38916 | 0.31075 | 0.27017 | 0.23562
|  | 1.42 | 0.71056 | 0.3792 | 1.42 | 0.3792 | 0.30225 | 0.26362 | 0.2296
|  | 1.44 | 0.69834 | 0.36967 | 1.44 | 0.36967 | 0.29397 | 0.2571 | 0.22378
|  | 1.46 | 0.68616 | 0.36055 | 1.46 | 0.36055 | 0.28591 | 0.25081 | 0.2182
|  | 1.48 | 0.67435 | 0.35175 | 1.48 | 0.35175 | 0.27803 | 0.24467 | 0.21285
|  | 1.5 | 0.66246 | 0.34334 | 1.5 | 0.34334 | 0.27043 | 0.23877 | 0.20761
|  | 1.52 | 0.65089 | 0.3352 | 1.52 | 0.3352 | 0.26305 | 0.23305 | 0.20255
|  | 1.54 | 0.63918 | 0.32723 | 1.54 | 0.32723 | 0.25588 | 0.22754 | 0.19767
|  | 1.56 | 0.62787 | 0.31946 | 1.56 | 0.31946 | 0.24897 | 0.22213 | 0.19296
|  | 1.58 | 0.61645 | 0.31194 | 1.58 | 0.31194 | 0.24229 | 0.21694 | 0.1885
|  | 1.6 | 0.6054 | 0.30472 | 1.6 | 0.30472 | 0.23592 | 0.21189 | 0.18416
|  | 1.62 | 0.59427 | 0.29774 | 1.62 | 0.29774 | 0.2297 | 0.20707 | 0.18001
|  | 1.64 | 0.58335 | 0.29093 | 1.64 | 0.29093 | 0.22371 | 0.2024 | 0.17594
|  | 1.66 | 0.57259 | 0.28434 | 1.66 | 0.28434 | 0.21793 | 0.19783 | 0.17199
|  | 1.68 | 0.56207 | 0.27799 | 1.68 | 0.27799 | 0.21235 | 0.19342 | 0.16819
|  | 1.7 | 0.55164 | 0.2718 | 1.7 | 0.2718 | 0.20702 | 0.18908 | 0.16452
|  | 1.72 | 0.54157 | 0.26571 | 1.72 | 0.26571 | 0.2018 | 0.1849 | 0.16103
|  | 1.74 | 0.53143 | 0.25978 | 1.74 | 0.25978 | 0.19685 | 0.18079 | 0.15763
|  | 1.76 | 0.52133 | 0.25412 | 1.76 | 0.25412 | 0.19202 | 0.17679 | 0.15437
|  | 1.78 | 0.51079 | 0.24861 | 1.78 | 0.24861 | 0.18744 | 0.17297 | 0.15115
|  | 1.8 | 0.5 | 0.24319 | 1.8 | 0.24319 | 0.183 | 0.16928 | 0.14801
|  | 1.82 | 0.49166 | 0.23787 | 1.82 | 0.23787 | 0.17872 | 0.1657 | 0.14499
|  | 1.84 | 0.48414 | 0.23268 | 1.84 | 0.23268 | 0.17458 | 0.1622 | 0.14206
|  | 1.86 | 0.47501 | 0.22767 | 1.86 | 0.22767 | 0.17059 | 0.1588 | 0.13927
|  | 1.88 | 0.46634 | 0.22281 | 1.88 | 0.22281 | 0.16679 | 0.15551 | 0.13654
|  | 1.9 | 0.45732 | 0.21804 | 1.9 | 0.21804 | 0.16309 | 0.15232 | 0.13395
|  | 1.92 | 0.44866 | 0.21338 | 1.92 | 0.21338 | 0.15957 | 0.14925 | 0.13141
|  | 1.94 | 0.43995 | 0.20882 | 1.94 | 0.20882 | 0.15614 | 0.14625 | 0.12895
|  | 1.96 | 0.43165 | 0.20443 | 1.96 | 0.20443 | 0.15288 | 0.14331 | 0.12663
|  | 1.98 | 0.42365 | 0.20015 | 1.98 | 0.20015 | 0.14964 | 0.14048 | 0.12437
|  | 2 | 0.41584 | 0.19601 | 2 | 0.19601 | 0.14656 | 0.13778 | 0.12224
|  | 2.02 | 0.40789 | 0.19199 | 2.02 | 0.19199 | 0.14358 | 0.13521 | 0.12007
|  | 2.04 | 0.40019 | 0.18814 | 2.04 | 0.18814 | 0.14078 | 0.13269 | 0.11797
|  | 2.06 | 0.39257 | 0.1845 | 2.06 | 0.1845 | 0.13801 | 0.13025 | 0.11592
|  | 2.08 | 0.38531 | 0.18101 | 2.08 | 0.18101 | 0.13531 | 0.12786 | 0.11392
|  | 2.1 | 0.37829 | 0.17766 | 2.1 | 0.17766 | 0.13268 | 0.12561 | 0.11202
|  | 2.12 | 0.37118 | 0.17441 | 2.12 | 0.17441 | 0.13019 | 0.1234 | 0.11021
|  | 2.14 | 0.36427 | 0.17136 | 2.14 | 0.17136 | 0.12777 | 0.12124 | 0.10849
|  | 2.16 | 0.3574 | 0.16847 | 2.16 | 0.16847 | 0.12544 | 0.11905 | 0.10678
|  | 2.18 | 0.35091 | 0.16573 | 2.18 | 0.16573 | 0.12317 | 0.11699 | 0.10507
|  | 2.2 | 0.34461 | 0.16312 | 2.2 | 0.16312 | 0.12095 | 0.11498 | 0.10337
|  | 2.22 | 0.33833 | 0.16057 | 2.22 | 0.16057 | 0.11878 | 0.11308 | 0.10175
|  | 2.24 | 0.33226 | 0.15808 | 2.24 | 0.15808 | 0.11665 | 0.11122 | 0.10018
|  | 2.26 | 0.32621 | 0.15564 | 2.26 | 0.15564 | 0.11464 | 0.10942 | 0.09869
|  | 2.28 | 0.32022 | 0.15326 | 2.28 | 0.15326 | 0.1127 | 0.10766 | 0.09717
|  | 2.3 | 0.31429 | 0.15099 | 2.3 | 0.15099 | 0.11079 | 0.10593 | 0.09571
|  | 2.32 | 0.30863 | 0.14869 | 2.32 | 0.14869 | 0.109 | 0.10425 | 0.09427
|  | 2.34 | 0.30328 | 0.14644 | 2.34 | 0.14644 | 0.10726 | 0.10262 | 0.09288
|  | 2.36 | 0.29796 | 0.14423 | 2.36 | 0.14423 | 0.10556 | 0.10108 | 0.09152
|  | 2.38 | 0.2926 | 0.1421 | 2.38 | 0.1421 | 0.10385 | 0.09953 | 0.09019
|  | 2.4 | 0.28736 | 0.14005 | 2.4 | 0.14005 | 0.10217 | 0.09799 | 0.08894
|  | 2.42 | 0.2822 | 0.13803 | 2.42 | 0.13803 | 0.10056 | 0.09645 | 0.08772
|  | 2.44 | 0.27729 | 0.13611 | 2.44 | 0.13611 | 0.09898 | 0.095 | 0.08653
|  | 2.46 | 0.27239 | 0.1342 | 2.46 | 0.1342 | 0.09747 | 0.09361 | 0.08531
|  | 2.48 | 0.26772 | 0.13233 | 2.48 | 0.13233 | 0.09596 | 0.09224 | 0.08413
|  | 2.5 | 0.26304 | 0.1305 | 2.5 | 0.1305 | 0.09454 | 0.09089 | 0.08297
|  | 2.52 | 0.25854 | 0.12873 | 2.52 | 0.12873 | 0.09312 | 0.08958 | 0.08187
|  | 2.54 | 0.25414 | 0.12697 | 2.54 | 0.12697 | 0.09175 | 0.08831 | 0.08077
|  | 2.56 | 0.24993 | 0.12526 | 2.56 | 0.12526 | 0.09041 | 0.08704 | 0.07964
|  | 2.58 | 0.24577 | 0.12362 | 2.58 | 0.12362 | 0.08914 | 0.0858 | 0.0785
|  | 2.6 | 0.24168 | 0.12197 | 2.6 | 0.12197 | 0.08787 | 0.08461 | 0.07746
|  | 2.62 | 0.23763 | 0.12031 | 2.62 | 0.12031 | 0.08662 | 0.08345 | 0.07647
|  | 2.64 | 0.23358 | 0.11866 | 2.64 | 0.11866 | 0.0854 | 0.08235 | 0.07553
|  | 2.66 | 0.22971 | 0.11707 | 2.66 | 0.11707 | 0.08424 | 0.08125 | 0.07456
|  | 2.68 | 0.22586 | 0.11551 | 2.68 | 0.11551 | 0.0831 | 0.08019 | 0.07364
|  | 2.7 | 0.22213 | 0.11394 | 2.7 | 0.11394 | 0.08199 | 0.07911 | 0.07269
|  | 2.72 | 0.21838 | 0.11237 | 2.72 | 0.11237 | 0.08091 | 0.07804 | 0.07179
|  | 2.74 | 0.21485 | 0.11086 | 2.74 | 0.11086 | 0.07986 | 0.077 | 0.07085
|  | 2.76 | 0.21136 | 0.10931 | 2.76 | 0.10931 | 0.07882 | 0.07599 | 0.06995
|  | 2.78 | 0.20788 | 0.10776 | 2.78 | 0.10776 | 0.07783 | 0.07501 | 0.06908
|  | 2.8 | 0.20437 | 0.10621 | 2.8 | 0.10621 | 0.07685 | 0.07405 | 0.06824
|  | 2.82 | 0.20099 | 0.10467 | 2.82 | 0.10467 | 0.0759 | 0.07311 | 0.0674
|  | 2.84 | 0.19792 | 0.1032 | 2.84 | 0.1032 | 0.07495 | 0.07216 | 0.06657
|  | 2.86 | 0.19474 | 0.10164 | 2.86 | 0.10164 | 0.07407 | 0.07124 | 0.06579
|  | 2.88 | 0.19167 | 0.10013 | 2.88 | 0.10013 | 0.07321 | 0.07033 | 0.06499
|  | 2.9 | 0.18849 | 0.09855 | 2.9 | 0.09855 | 0.07237 | 0.06945 | 0.06421
|  | 2.92 | 0.18561 | 0.0971 | 2.92 | 0.0971 | 0.07154 | 0.06858 | 0.06346
|  | 2.94 | 0.18271 | 0.09561 | 2.94 | 0.09561 | 0.07073 | 0.06775 | 0.06276
|  | 2.96 | 0.17986 | 0.09422 | 2.96 | 0.09422 | 0.06993 | 0.06694 | 0.06202
|  | 2.98 | 0.17702 | 0.09282 | 2.98 | 0.09282 | 0.06913 | 0.06611 | 0.06129
|  | 3 | 0.17077 | 0.09014 | 3 | 0.09014 | 0.06728 | 0.06431 | 0.0597
|  | 3.1 | 0.16162 | 0.08625 | 3.1 | 0.08625 | 0.06449 | 0.06162 | 0.05732
|  | 3.2 | 0.1496 | 0.0813 | 3.2 | 0.0813 | 0.06082 | 0.05815 | 0.05421
|  | 3.3 | 0.1387 | 0.07675 | 3.3 | 0.07675 | 0.05741 | 0.05494 | 0.05132
|  | 3.4 | 0.12862 | 0.07259 | 3.4 | 0.07259 | 0.05429 | 0.05196 | 0.04864
|  | 3.5 | 0.11918 | 0.06872 | 3.5 | 0.06872 | 0.05135 | 0.04921 | 0.0461
|  | 3.6 | 0.1106 | 0.06518 | 3.6 | 0.06518 | 0.04862 | 0.04666 | 0.04374
|  | 3.7 | 0.10264 | 0.06191 | 3.7 | 0.06191 | 0.04609 | 0.04426 | 0.04155
|  | 3.8 | 0.09541 | 0.05884 | 3.8 | 0.05884 | 0.04376 | 0.04198 | 0.03952
|  | 3.9 | 0.08838 | 0.056 | 3.9 | 0.056 | 0.04158 | 0.03984 | 0.03753
|  | 4 | 0.08181 | 0.05336 | 4 | 0.05336 | 0.03949 | 0.0379 | 0.03564
|  | 4.1 | 0.07578 | 0.0509 | 4.1 | 0.0509 | 0.03752 | 0.03607 | 0.03389
|  | 4.2 | 0.07026 | 0.0486 | 4.2 | 0.0486 | 0.03569 | 0.03433 | 0.03231
|  | 4.3 | 0.06503 | 0.04647 | 4.3 | 0.04647 | 0.03398 | 0.03263 | 0.03079
|  | 4.4 | 0.0598 | 0.04452 | 4.4 | 0.04452 | 0.03235 | 0.03099 | 0.02932
|  | 4.5 | 0.055 | 0.04273 | 4.5 | 0.04273 | 0.03074 | 0.02946 | 0.02788
|  | 4.6 | 0.05043 | 0.04104 | 4.6 | 0.04104 | 0.02926 | 0.028 | 0.02651
|  | 4.7 | 0.04634 | 0.03955 | 4.7 | 0.03955 | 0.02783 | 0.02664 | 0.02521
|  | 4.8 | 0.04247 | 0.0382 | 4.8 | 0.0382 | 0.02653 | 0.02534 | 0.02401
|  | 4.9 | 0.03856 | 0.03696 | 4.9 | 0.03696 | 0.02525 | 0.02409 | 0.02287
|  | 5 | 0.03484 | 0.03571 | 5 | 0.03571 | 0.02405 | 0.02289 | 0.02179
|  | 5.1 | 0.03099 | 0.03451 | 5.1 | 0.03451 | 0.02287 | 0.02174 | 0.02067
|  | 5.2 | 0.02763 | 0.03333 | 5.2 | 0.03333 | 0.02175 | 0.02065 | 0.0196
|  | 5.3 | 0.02477 | 0.03219 | 5.3 | 0.03219 | 0.02069 | 0.01963 | 0.0186
|  | 5.4 | 0.02156 | 0.03107 | 5.4 | 0.03107 | 0.01971 | 0.01866 | 0.0177
|  | 5.5 | 0.01838 | 0.02998 | 5.5 | 0.02998 | 0.01872 | 0.01772 | 0.01683
|  | 5.6 | 0.0146 | 0.02889 | 5.6 | 0.02889 | 0.01784 | 0.01678 | 0.01596
|  | 5.7 | 0.01162 | 0.02787 | 5.7 | 0.02787 | 0.01693 | 0.01587 | 0.01509
|  | 5.8 | 0.01003 | 0.02688 | 5.8 | 0.02688 | 0.0161 | 0.01503 | 0.0143
|  | 5.9 | 0.00752 | 0.02595 | 5.9 | 0.02595 | 0.01521 | 0.01422 | 0.01348
|  | 6 | 0.00564 | 0.02498 | 6 | 0.02498 | 0.01434 | 0.0135 | 0.01272
|  | 6.1 | 0.00104 | 0.02406 | 6.1 | 0.02406 | 0.01353 | 0.01281 | 0.01196
|  | 6.2 | 0 | 0.02315 | 6.2 | 0.02315 | 0.01282 | 0.0121 | 0.01128
|  | 6.3 | -0.00402 | 0.0223 | 6.3 | 0.0223 | 0.01215 | 0.0114 | 0.0106
|  | 6.4 | -0.00596 | 0.02145 | 6.4 | 0.02145 | 0.01142 | 0.01074 | 0.00994
|  | 6.5 | -0.00814 | 0.02068 | 6.5 | 0.02068 | 0.01074 | 0.01005 | 0.00928
|  | 6.6 | -0.00895 | 0.0199 | 6.6 | 0.0199 | 0.01008 | 0.00936 | 0.00864
|  | 6.7 | -0.01082 | 0.01914 | 6.7 | 0.01914 | 0.00948 | 0.00877 | 0.00801
|  | 6.8 | -0.01292 | 0.01838 | 6.8 | 0.01838 | 0.00883 | 0.00826 | 0.00739
|  | 6.9 | -0.01523 | 0.0177 | 6.9 | 0.0177 | 0.00826 | 0.00772 | 0.00678
|  | 7 | -0.01691 | 0.017 | 7 | 0.017 | 0.00772 | 0.00712 | 0.00617
|  | 7.1 | -0.01761 | 0.01633 | 7.1 | 0.01633 | 0.0072 | 0.00656 | 0.00564
|  | 7.2 | -0.0191 | 0.01564 | 7.2 | 0.01564 | 0.00663 | 0.00608 | 0.00515
|  | 7.3 | -0.02049 | 0.015 | 7.3 | 0.015 | 0.00614 | 0.00556 | 0.00469
|  | 7.4 | -0.02235 | 0.01437 | 7.4 | 0.01437 | 0.00563 | 0.00511 | 0.00421
|  | 7.5 | -0.02376 | 0.01374 | 7.5 | 0.01374 | 0.00519 | 0.00463 | 0.00372
|  | 7.6 | -0.02447 | 0.0131 | 7.6 | 0.0131 | 0.00472 | 0.00413 | 0.00323
|  | 7.7 | -0.02549 | 0.01249 | 7.7 | 0.01249 | 0.00435 | 0.00365 | 0.00273
|  | 7.8 | -0.02648 | 0.01185 | 7.8 | 0.01185 | 0.00395 | 0.0032 | 0.00226
|  | 7.9 | -0.02782 | 0.01131 | 7.9 | 0.01131 | 0.0036 | 0.0028 | 0.00183
|  | 8 | -0.02948 | 0.01069 | 8 | 0.01069 | 0.00322 | 0.00237 | 0.00146
|  | 8.1 | -0.03042 | 0.01015 | 8.1 | 0.01015 | 0.00292 | 0.00201 | 0.00113
|  | 8.2 | -0.03156 | 0.00954 | 8.2 | 0.00954 | 0.00261 | 0.00173 | 0.000804937
|  | 8.3 | -0.03225 | 0.00895 | 8.3 | 0.00895 | 0.0023 | 0.00142 | 0.000464937
|  | 8.4 | -0.03337 | 0.00831 | 8.4 | 0.00831 | 0.00194 | 0.00108 | 5.6937e-05
|  | 8.5 | -0.035 | 0.00769 | 8.5 | 0.00769 | 0.00154 | 0.000685937 | -0.000320063
|  | 8.6 | -0.03617 | 0.00707 | 8.6 | 0.00707 | 0.00115 | 0.000298937 | -0.000701063
|  | 8.7 | -0.03759 | 0.00648 | 8.7 | 0.00648 | 0.000804937 | -0.000100063 | -0.0011
|  | 8.8 | -0.03843 | 0.00595 | 8.8 | 0.00595 | 0.000547937 | -0.000456063 | -0.00149
|  | 8.9 | -0.03928 | 0.00546 | 8.9 | 0.00546 | 0.000271937 | -0.000870063 | -0.00178
|  | 9 | -0.04031 | 0.00501 | 9 | 0.00501 | 4.93701e-06 | -0.00126 | -0.00206
|  | 9.1 | -0.04139 | 0.00511 | 9.1 | 0.00511 | -0.000289063 | -0.00148 | -0.00225
|  | 9.2 | -0.04272 | 0.00572 | 9.2 | 0.00572 | -0.000565063 | -0.00166 | -0.00259
|  | 9.3 | -0.04359 | 0.00616 | 9.3 | 0.00616 | -0.000862063 | -0.00186 | -0.00279
|  | 9.4 | -0.04419 | 0.00603 | 9.4 | 0.00603 | -0.00133 | -0.00214 | -0.00312
|  | 9.5 | -0.04494 | 0.00535 | 9.5 | 0.00535 | -0.0016 | -0.00242 | -0.00337
|  | 9.6 | -0.0457 | 0.00483 | 9.6 | 0.00483 | -0.00189 | -0.00272 | -0.00373
|  | 9.7 | -0.04659 | 0.00429 | 9.7 | 0.00429 | -0.00202 | -0.00306 | -0.00392
|  | 9.8 | -0.04729 | 0.00372 | 9.8 | 0.00372 | -0.00227 | -0.00326 | -0.00411
|  | 9.9 | -0.04788 | 0.00318 | 9.9 | 0.00318 | -0.00243 | -0.00345 | -0.00429
|  | 10 | -0.04878 | 0.00247 | 10 | 0.00247 | -0.0027 | -0.00371 | -0.00466
|  | 10.2 | -0.04993 | 0.00172 | 10.2 | 0.00172 | -0.00312 | -0.00409 | -0.00515
|  | 10.4 | -0.0515 | 0.000862937 | 10.4 | 0.000862937 | -0.00363 | -0.00455 | -0.00553
|  | 10.6 | -0.05306 | 0.000164937 | 10.6 | 0.000164937 | -0.00403 | -0.00496 | -0.0059
|  | 10.8 | -0.05433 | -0.000501063 | 10.8 | -0.000501063 | -0.0044 | -0.00535 | -0.00623
|  | 11 | -0.05543 | -0.00114 | 11 | -0.00114 | -0.00467 | -0.00573 | -0.00667
|  | 11.2 | -0.05643 | -0.00171 | 11.2 | -0.00171 | -0.00503 | -0.00613 | -0.00703
|  | 11.4 | -0.05778 | -0.00221 | 11.4 | -0.00221 | -0.00533 | -0.0065 | -0.00737
|  | 11.6 | -0.05897 | -0.00264 | 11.6 | -0.00264 | -0.00567 | -0.00677 | -0.00778
|  | 11.8 | -0.06005 | -0.00304 | 11.8 | -0.00304 | -0.00619 | -0.00703 | -0.00808
|  | 12 | -0.061 | -0.00342 | 12 | -0.00342 | -0.00668 | -0.0073 | -0.00843
|  | 12.2 | -0.06202 | -0.00377 | 12.2 | -0.00377 | -0.00718 | -0.00758 | -0.00868
|  | 12.4 | -0.06325 | -0.00416 | 12.4 | -0.00416 | -0.0075 | -0.00799 | -0.00903
|  | 12.6 | -0.06416 | -0.00452 | 12.6 | -0.00452 | -0.00784 | -0.00838 | -0.00928
|  | 12.8 | -0.06511 | -0.00491 | 12.8 | -0.00491 | -0.0082 | -0.00883 | -0.00957
|  | 13 | -0.0659 | -0.00521 | 13 | -0.00521 | -0.00832 | -0.00892 | -0.00982
|  | 13.2 | -0.06698 | -0.00552 | 13.2 | -0.00552 | -0.00843 | -0.00903 | -0.01014
|  | 13.4 | -0.06799 | -0.00581 | 13.4 | -0.00581 | -0.00864 | -0.00902 | -0.01034
|  | 13.6 | -0.06884 | -0.00614 | 13.6 | -0.00614 | -0.00896 | -0.00923 | -0.01061
|  | 13.8 | -0.0696 | -0.00642 | 13.8 | -0.00642 | -0.00923 | -0.00938 | -0.01066
|  | 14 | -0.07031 | -0.00664 | 14 | -0.00664 | -0.0093 | -0.00968 | -0.01083
|  | 14.2 | -0.07109 | -0.00686 | 14.2 | -0.00686 | -0.00939 | -0.00983 | -0.01101
|  | 14.4 | -0.07185 | -0.00702 | 14.4 | -0.00702 | -0.00958 | -0.00999 | -0.0113
|  | 14.6 | -0.07258 | -0.00722 | 14.6 | -0.00722 | -0.00981 | -0.01015 | -0.01154
|  | 14.8 | -0.07329 | -0.00734 | 14.8 | -0.00734 | -0.01008 | -0.01036 | -0.01166
|  | 15 | -0.07386 | -0.00751 | 15 | -0.00751 | -0.01017 | -0.01061 | -0.0118
|  | 15.2 | -0.07454 | -0.00767 | 15.2 | -0.00767 | -0.01025 | -0.01075 | -0.01192
|  | 15.4 | -0.07518 | -0.00778 | 15.4 | -0.00778 | -0.01031 | -0.011 | -0.01216
|  | 15.6 | -0.07589 | -0.00788 | 15.6 | -0.00788 | -0.01053 | -0.01109 | -0.01234
|  | 15.8 | -0.07649 | -0.00796 | 15.8 | -0.00796 | -0.0107 | -0.01127 | -0.01255
|  | 16 | -0.07688 | -0.00806 | 16 | -0.00806 | -0.01093 | -0.01145 | -0.01259
|  | 16.2 | -0.07743 | -0.00823 | 16.2 | -0.00823 | -0.011 | -0.01165 | -0.01263
|  | 16.4 | -0.07797 | -0.00841 | 16.4 | -0.00841 | -0.01107 | -0.01174 | -0.01276
|  | 16.6 | -0.07864 | -0.00858 | 16.6 | -0.00858 | -0.01106 | -0.0118 | -0.01297
|  | 16.8 | -0.07911 | -0.00873 | 16.8 | -0.00873 | -0.0112 | -0.01193 | -0.01319
|  | 17 | -0.07944 | -0.00883 | 17 | -0.00883 | -0.01141 | -0.01198 | -0.01333
|  | 17.2 | -0.07995 | -0.00895 | 17.2 | -0.00895 | -0.01169 | -0.01199 | -0.01354
|  | 17.4 | -0.08042 | -0.00902 | 17.4 | -0.00902 | -0.0119 | -0.01201 | -0.0136
|  | 17.6 | -0.081 | -0.00911 | 17.6 | -0.00911 | -0.01198 | -0.01225 | -0.01363
|  | 17.8 | -0.08146 | -0.00916 | 17.8 | -0.00916 | -0.01198 | -0.01247 | -0.01372
|  | 18 | -0.08191 | -0.00916 | 18 | -0.00916 | -0.01193 | -0.01263 | -0.01399
|  | 18.2 | -0.08232 | -0.00925 | 18.2 | -0.00925 | -0.01209 | -0.01262 | -0.01422
|  | 18.4 | -0.0827 | -0.00939 | 18.4 | -0.00939 | -0.01223 | -0.01265 | -0.01434
|  | 18.6 | -0.08313 | -0.00949 | 18.6 | -0.00949 | -0.01244 | -0.01267 | -0.0144
|  | 18.8 | -0.08346 | -0.00957 | 18.8 | -0.00957 | -0.0126 | -0.01276 | -0.01445
|  | 19 | -0.08382 | -0.00965 | 19 | -0.00965 | -0.0127 | -0.01284 | -0.01432
|  | 19.2 | -0.08413 | -0.00975 | 19.2 | -0.00975 | -0.01278 | -0.01295 | -0.01419
|  | 19.4 | -0.08457 | -0.00978 | 19.4 | -0.00978 | -0.01293 | -0.01313 | -0.01415
|  | 19.6 | -0.08512 | -0.00992 | 19.6 | -0.00992 | -0.01311 | -0.0133 | -0.01426
|  | 19.8 | -0.08546 | -0.01007 | 19.8 | -0.01007 | -0.01328 | -0.01329 | -0.01443
|  | 20 | -0.0858 | -0.01025 | 20 | -0.01025 | -0.01326 | -0.0132 | -0.01465
|  | 20.2 | -0.08595 | -0.01036 | 20.2 | -0.01036 | -0.01323 | -0.01312 | -0.01481
|  | 20.4 | -0.08638 | -0.01044 | 20.4 | -0.01044 | -0.01336 | -0.01329 | -0.01491
|  | 20.6 | -0.08684 | -0.01049 | 20.6 | -0.01049 | -0.01345 | -0.01352 | -0.01494
|  | 20.8 | -0.08718 | -0.01053 | 20.8 | -0.01053 | -0.01356 | -0.01356 | -0.01502
|  | 21 | -0.08741 | -0.01063 | 21 | -0.01063 | -0.01344 | -0.01355 | -0.01526
|  | 21.2 | -0.08762 | -0.01071 | 21.2 | -0.01071 | -0.01357 | -0.01345 | -0.01534
|  | 21.4 | -0.08812 | -0.01079 | 21.4 | -0.01079 | -0.01373 | -0.01355 | -0.01561
|  | 21.6 | -0.08853 | -0.01089 | 21.6 | -0.01089 | -0.01386 | -0.01361 | -0.01573
|  | 21.8 | -0.08886 | -0.01098 | 21.8 | -0.01098 | -0.01379 | -0.01381 | -0.01598
|  | 22 | -0.08904 | -0.0111 | 22 | -0.0111 | -0.01387 | -0.01405 | -0.0159
|  | 22.2 | -0.08927 | -0.01114 | 22.2 | -0.01114 | -0.01392 | -0.01417 | -0.01587
|  | 22.4 | -0.08974 | -0.01122 | 22.4 | -0.01122 | -0.01404 | -0.0142 | -0.01586
|  | 22.6 | -0.09005 | -0.01125 | 22.6 | -0.01125 | -0.01403 | -0.01419 | -0.01589
|  | 22.8 | -0.09042 | -0.01128 | 22.8 | -0.01128 | -0.01417 | -0.01423 | -0.01583
|  | 23 | -0.0906 | -0.01132 | 23 | -0.01132 | -0.0142 | -0.01437 | -0.01581
|  | 23.2 | -0.09087 | -0.0113 | 23.2 | -0.0113 | -0.01412 | -0.01427 | -0.01603
|  | 23.4 | -0.09112 | -0.01138 | 23.4 | -0.01138 | -0.01404 | -0.01422 | -0.01619
|  | 23.6 | -0.09146 | -0.01141 | 23.6 | -0.01141 | -0.01409 | -0.01409 | -0.01614
|  | 23.8 | -0.09183 | -0.0115 | 23.8 | -0.0115 | -0.01425 | -0.01413 | -0.01613
|  | 24 | -0.09212 | -0.01155 | 24 | -0.01155 | -0.01433 | -0.01435 | -0.01619
|  | 24.2 | -0.09231 | -0.01162 | 24.2 | -0.01162 | -0.01443 | -0.01448 | -0.01624
|  | 24.4 | -0.09256 | -0.01165 | 24.4 | -0.01165 | -0.01451 | -0.01451 | -0.01624
|  | 24.6 | -0.09287 | -0.01167 | 24.6 | -0.01167 | -0.01445 | -0.0144 | -0.01625
|  | 24.8 | -0.0932 | -0.0117 | 24.8 | -0.0117 | -0.0144 | -0.01433 | -0.01644
|  | 25 | -0.09341 | -0.01175 | 25 | -0.01175 | -0.01442 | -0.01438 | -0.01665

## LCC1xx1-A
|  | Retardance by Wavelength at 25 °C |  |  | Retardance by Temperature at 635 nm
|  | Driver RMS Voltage | Retardance in Waves at 405 nm | Retardance in Waves at 635 nm | Driver RMS Voltage | Retardance in Waves at 25 °C | Retardance in Waves at 45 °C | Retardance in Waves at 60 °C | Retardance in Waves at 70 °C
|  | 0.1 | 1.32434 | 0.74277 | 0.1 | 0.70746 | 0.664 | 0.61899 | 0.58758
|  | 0.2 | 1.32544 | 0.74248 | 0.2 | 0.70738 | 0.66398 | 0.61869 | 0.58765
|  | 0.3 | 1.32603 | 0.7423 | 0.3 | 0.7073 | 0.66388 | 0.61867 | 0.58733
Product Raw Data |  | 0.4 | 1.32507 | 0.74197 | 0.4 | 0.70728 | 0.66413 | 0.61869 | 0.58717
Half-Wave Liquid Crystal Retarders, ARC: 350 - 700 nm |  | 0.5 | 1.32317 | 0.74129 | 0.5 | 0.70695 | 0.66392 | 0.61809 | 0.58713
|  | 0.6 | 1.32023 | 0.73986 | 0.6 | 0.70606 | 0.66315 | 0.6178 | 0.58658
Item # | LCC1111-A, LCC1111T-A, LCC1111U-A, & LCC1221-A | 0.7 | 1.31304 | 0.73495 | 0.7 | 0.7012 | 0.65831 | 0.6114 | 0.58181
DISCLAIMER: The data presented here are typical. Slight variations in performance data will occur from lot to lot. Please contact Technical Support with any questions regarding the use or reliability of this data. |  | 0.8 | 1.28526 | 0.71319 | 0.8 | 0.67614 | 0.63238 | 0.5792 | 0.54859
|  | 0.9 | 1.2179 | 0.66649 | 0.9 | 0.63109 | 0.58676 | 0.5146 | 0.5
|  | 1 | 1.15237 | 0.61918 | 1 | 0.57833 | 0.53857 | 0.5 | 0.43536
|  | 1.02 | 1.14317 | 0.60874 | 1.02 | 0.56673 | 0.52878 | 0.47193 | 0.42246
|  | 1.04 | 1.13727 | 0.5991 | 1.04 | 0.55434 | 0.51864 | 0.461 | 0.41126
|  | 1.06 | 1.13365 | 0.58939 | 1.06 | 0.54278 | 0.50631 | 0.44812 | 0.40014
This data may be used in publications. However, please cite Thorlabs as the source. |  | 1.08 | 1.13147 | 0.57975 | 1.08 | 0.53139 | 0.5 | 0.437 | 0.38989
|  | 1.1 | 0.86702 | 0.57049 | 1.1 | 0.5207 | 0.48532 | 0.42685 | 0.37968
|  | 1.12 | 0.8627 | 0.56067 | 1.12 | 0.50978 | 0.47494 | 0.41669 | 0.36988
Additional Information: |  | 1.14 | 0.85547 | 0.55151 | 1.14 | 0.5 | 0.46539 | 0.40608 | 0.36062
|  | 1.16 | 0.84666 | 0.5418 | 1.16 | 0.48473 | 0.4561 | 0.39672 | 0.3513
|  | 1.18 | 0.83642 | 0.53288 | 1.18 | 0.47184 | 0.44663 | 0.38752 | 0.34253
|  | 1.2 | 0.82592 | 0.52554 | 1.2 | 0.4606 | 0.43709 | 0.37883 | 0.33397
|  | 1.22 | 0.81251 | 0.51624 | 1.22 | 0.44827 | 0.42706 | 0.37025 | 0.32581
|  | 1.24 | 0.79953 | 0.50731 | 1.24 | 0.43589 | 0.41714 | 0.36128 | 0.31789
|  | 1.26 | 0.7867 | 0.5 | 1.26 | 0.42491 | 0.40724 | 0.35273 | 0.31037
|  | 1.28 | 0.77327 | 0.48833 | 1.28 | 0.41315 | 0.39744 | 0.34493 | 0.3028
|  | 1.3 | 0.7601 | 0.47559 | 1.3 | 0.40151 | 0.38755 | 0.33714 | 0.29543
|  | 1.32 | 0.74686 | 0.46484 | 1.32 | 0.39028 | 0.37814 | 0.32958 | 0.2883
|  | 1.34 | 0.73316 | 0.45339 | 1.34 | 0.38015 | 0.36897 | 0.32215 | 0.28181
|  | 1.36 | 0.7195 | 0.44193 | 1.36 | 0.36959 | 0.35971 | 0.31465 | 0.27533
|  | 1.38 | 0.70591 | 0.43124 | 1.38 | 0.35953 | 0.35079 | 0.30758 | 0.26932
|  | 1.4 | 0.69188 | 0.4205 | 1.4 | 0.34992 | 0.34204 | 0.30105 | 0.26342
|  | 1.42 | 0.67891 | 0.41033 | 1.42 | 0.34045 | 0.33347 | 0.29429 | 0.25734
|  | 1.44 | 0.66547 | 0.40117 | 1.44 | 0.33132 | 0.32529 | 0.28798 | 0.25165
|  | 1.46 | 0.65309 | 0.39182 | 1.46 | 0.32251 | 0.3172 | 0.28157 | 0.24635
|  | 1.48 | 0.64075 | 0.38295 | 1.48 | 0.31397 | 0.30928 | 0.27549 | 0.24094
|  | 1.5 | 0.62879 | 0.37469 | 1.5 | 0.30583 | 0.30166 | 0.26963 | 0.23594
|  | 1.52 | 0.61854 | 0.36656 | 1.52 | 0.29821 | 0.29439 | 0.26392 | 0.23095
|  | 1.54 | 0.60618 | 0.35853 | 1.54 | 0.29038 | 0.28716 | 0.2584 | 0.22603
|  | 1.56 | 0.59499 | 0.35078 | 1.56 | 0.28302 | 0.28016 | 0.25313 | 0.22158
|  | 1.58 | 0.58254 | 0.34325 | 1.58 | 0.27602 | 0.27366 | 0.24776 | 0.21708
|  | 1.6 | 0.56993 | 0.33595 | 1.6 | 0.269 | 0.26711 | 0.24287 | 0.21288
|  | 1.62 | 0.55882 | 0.32912 | 1.62 | 0.26293 | 0.26105 | 0.23802 | 0.2088
|  | 1.64 | 0.54658 | 0.32229 | 1.64 | 0.25685 | 0.255 | 0.23334 | 0.20484
|  | 1.66 | 0.53677 | 0.31554 | 1.66 | 0.25068 | 0.24915 | 0.2289 | 0.20087
|  | 1.68 | 0.52695 | 0.30933 | 1.68 | 0.24514 | 0.24372 | 0.22435 | 0.19715
|  | 1.7 | 0.51801 | 0.30325 | 1.7 | 0.23976 | 0.23827 | 0.22014 | 0.19363
|  | 1.72 | 0.5 | 0.29697 | 1.72 | 0.23457 | 0.23316 | 0.2159 | 0.19002
|  | 1.74 | 0.49609 | 0.29108 | 1.74 | 0.22968 | 0.22809 | 0.21185 | 0.18686
|  | 1.76 | 0.49414 | 0.28545 | 1.76 | 0.22486 | 0.22341 | 0.20784 | 0.18358
|  | 1.78 | 0.49805 | 0.27999 | 1.78 | 0.22017 | 0.21869 | 0.20395 | 0.18041
|  | 1.8 | 0.48242 | 0.27454 | 1.8 | 0.21572 | 0.21436 | 0.20041 | 0.17735
|  | 1.82 | 0.46834 | 0.26922 | 1.82 | 0.21144 | 0.21008 | 0.1968 | 0.1743
|  | 1.84 | 0.46149 | 0.26401 | 1.84 | 0.2073 | 0.20586 | 0.19322 | 0.17147
|  | 1.86 | 0.45342 | 0.25898 | 1.86 | 0.2033 | 0.20196 | 0.18995 | 0.16868
|  | 1.88 | 0.44584 | 0.2542 | 1.88 | 0.19949 | 0.19811 | 0.18661 | 0.16606
|  | 1.9 | 0.43717 | 0.24944 | 1.9 | 0.19582 | 0.19446 | 0.18339 | 0.16341
|  | 1.92 | 0.4275 | 0.24468 | 1.92 | 0.19226 | 0.19087 | 0.1804 | 0.16101
|  | 1.94 | 0.42084 | 0.24021 | 1.94 | 0.18883 | 0.18756 | 0.17743 | 0.15855
|  | 1.96 | 0.41684 | 0.23577 | 1.96 | 0.18551 | 0.18418 | 0.1744 | 0.15613
|  | 1.98 | 0.40854 | 0.2315 | 1.98 | 0.18242 | 0.1811 | 0.17161 | 0.15414
|  | 2 | 0.40384 | 0.22739 | 2 | 0.17946 | 0.17785 | 0.16896 | 0.15188
|  | 2.02 | 0.39727 | 0.22335 | 2.02 | 0.17653 | 0.17494 | 0.16632 | 0.14981
|  | 2.04 | 0.39207 | 0.21945 | 2.04 | 0.17364 | 0.17218 | 0.16391 | 0.14772
|  | 2.06 | 0.38538 | 0.21585 | 2.06 | 0.17097 | 0.16943 | 0.16142 | 0.14569
|  | 2.08 | 0.37951 | 0.21242 | 2.08 | 0.16819 | 0.16666 | 0.15902 | 0.14373
|  | 2.1 | 0.37326 | 0.20899 | 2.1 | 0.16577 | 0.16407 | 0.15675 | 0.1418
|  | 2.12 | 0.36681 | 0.20581 | 2.12 | 0.16321 | 0.16156 | 0.15468 | 0.14008
|  | 2.14 | 0.36186 | 0.20269 | 2.14 | 0.16073 | 0.15919 | 0.1524 | 0.13837
|  | 2.16 | 0.35723 | 0.19984 | 2.16 | 0.15849 | 0.15682 | 0.1503 | 0.13671
|  | 2.18 | 0.35274 | 0.19713 | 2.18 | 0.15628 | 0.15457 | 0.14811 | 0.13501
|  | 2.2 | 0.34738 | 0.19449 | 2.2 | 0.15397 | 0.15239 | 0.14624 | 0.1333
|  | 2.22 | 0.34326 | 0.19201 | 2.22 | 0.152 | 0.15015 | 0.14428 | 0.13166
|  | 2.24 | 0.33907 | 0.18948 | 2.24 | 0.14985 | 0.14805 | 0.14242 | 0.13022
|  | 2.26 | 0.33509 | 0.18702 | 2.26 | 0.1479 | 0.14603 | 0.14067 | 0.12866
|  | 2.28 | 0.32972 | 0.18469 | 2.28 | 0.14599 | 0.14411 | 0.1389 | 0.12726
|  | 2.3 | 0.3254 | 0.18235 | 2.3 | 0.14415 | 0.14223 | 0.13716 | 0.12571
|  | 2.32 | 0.32189 | 0.18022 | 2.32 | 0.14242 | 0.14031 | 0.13548 | 0.12432
|  | 2.34 | 0.31809 | 0.17777 | 2.34 | 0.14051 | 0.13873 | 0.13386 | 0.12299
|  | 2.36 | 0.31441 | 0.17563 | 2.36 | 0.13881 | 0.13702 | 0.1323 | 0.12161
|  | 2.38 | 0.31083 | 0.17358 | 2.38 | 0.13729 | 0.13522 | 0.13086 | 0.1203
|  | 2.4 | 0.3075 | 0.17138 | 2.4 | 0.13552 | 0.1336 | 0.12923 | 0.11903
|  | 2.42 | 0.30418 | 0.16948 | 2.42 | 0.13392 | 0.13197 | 0.12768 | 0.11792
|  | 2.44 | 0.30098 | 0.16752 | 2.44 | 0.13227 | 0.13042 | 0.12624 | 0.11667
|  | 2.46 | 0.29792 | 0.16564 | 2.46 | 0.13075 | 0.12885 | 0.1249 | 0.1155
|  | 2.48 | 0.29466 | 0.16374 | 2.48 | 0.12935 | 0.12743 | 0.12353 | 0.11432
|  | 2.5 | 0.29092 | 0.16191 | 2.5 | 0.12794 | 0.12592 | 0.12213 | 0.11316
|  | 2.52 | 0.28853 | 0.16016 | 2.52 | 0.12645 | 0.12457 | 0.12085 | 0.11208
|  | 2.54 | 0.28519 | 0.15842 | 2.54 | 0.12515 | 0.12318 | 0.1196 | 0.11105
|  | 2.56 | 0.28215 | 0.15664 | 2.56 | 0.12381 | 0.12181 | 0.11834 | 0.1099
|  | 2.58 | 0.27979 | 0.15505 | 2.58 | 0.12248 | 0.12057 | 0.11704 | 0.10873
|  | 2.6 | 0.27759 | 0.15348 | 2.6 | 0.12122 | 0.11935 | 0.11589 | 0.10769
|  | 2.62 | 0.27563 | 0.15169 | 2.62 | 0.11995 | 0.11801 | 0.11477 | 0.10682
|  | 2.64 | 0.2728 | 0.15007 | 2.64 | 0.1187 | 0.11683 | 0.11359 | 0.10578
|  | 2.66 | 0.27035 | 0.14855 | 2.66 | 0.1175 | 0.11569 | 0.11257 | 0.10491
|  | 2.68 | 0.2672 | 0.14693 | 2.68 | 0.11638 | 0.11454 | 0.1115 | 0.10395
|  | 2.7 | 0.26533 | 0.14538 | 2.7 | 0.11528 | 0.1134 | 0.11042 | 0.10305
|  | 2.72 | 0.26237 | 0.14385 | 2.72 | 0.11414 | 0.11236 | 0.10931 | 0.1021
|  | 2.74 | 0.26019 | 0.14222 | 2.74 | 0.11303 | 0.11129 | 0.10831 | 0.10126
|  | 2.76 | 0.25833 | 0.14085 | 2.76 | 0.11196 | 0.11026 | 0.1073 | 0.10026
|  | 2.78 | 0.25575 | 0.13919 | 2.78 | 0.1109 | 0.10926 | 0.10629 | 0.09946
|  | 2.8 | 0.25495 | 0.13759 | 2.8 | 0.10986 | 0.10831 | 0.10537 | 0.09866
|  | 2.82 | 0.25319 | 0.13618 | 2.82 | 0.10885 | 0.10731 | 0.10443 | 0.09779
|  | 2.84 | 0.25119 | 0.13459 | 2.84 | 0.10782 | 0.10643 | 0.10349 | 0.09697
|  | 2.86 | 0.24841 | 0.13316 | 2.86 | 0.1069 | 0.10546 | 0.10252 | 0.09619
|  | 2.88 | 0.24702 | 0.1315 | 2.88 | 0.10596 | 0.10465 | 0.10166 | 0.09547
|  | 2.9 | 0.24422 | 0.13008 | 2.9 | 0.10503 | 0.10388 | 0.10076 | 0.09459
|  | 2.92 | 0.24332 | 0.12843 | 2.92 | 0.10412 | 0.10293 | 0.09989 | 0.0939
|  | 2.94 | 0.2415 | 0.12713 | 2.94 | 0.10317 | 0.10217 | 0.09906 | 0.09323
|  | 2.96 | 0.24027 | 0.12561 | 2.96 | 0.10226 | 0.10144 | 0.09827 | 0.09251
|  | 2.98 | 0.2387 | 0.12427 | 2.98 | 0.10132 | 0.10053 | 0.09748 | 0.09172
|  | 3 | 0.23787 | 0.12294 | 3 | 0.10043 | 0.09978 | 0.09658 | 0.09106
|  | 3.1 | 0.22988 | 0.1175 | 3.1 | 0.0964 | 0.09583 | 0.0928 | 0.08775
|  | 3.2 | 0.22267 | 0.11248 | 3.2 | 0.0927 | 0.0921 | 0.08936 | 0.08462
|  | 3.3 | 0.21387 | 0.10813 | 3.3 | 0.08933 | 0.08877 | 0.08621 | 0.08184
|  | 3.4 | 0.20965 | 0.10388 | 3.4 | 0.08613 | 0.08563 | 0.08321 | 0.07919
|  | 3.5 | 0.20421 | 0.10002 | 3.5 | 0.0832 | 0.08274 | 0.08044 | 0.07667
|  | 3.6 | 0.19873 | 0.09654 | 3.6 | 0.0805 | 0.07998 | 0.07797 | 0.07432
|  | 3.7 | 0.19417 | 0.09326 | 3.7 | 0.07793 | 0.07745 | 0.0756 | 0.07221
|  | 3.8 | 0.19068 | 0.09022 | 3.8 | 0.07561 | 0.07516 | 0.07326 | 0.07018
|  | 3.9 | 0.18733 | 0.08736 | 3.9 | 0.07329 | 0.073 | 0.07115 | 0.06828
|  | 4 | 0.18405 | 0.08474 | 4 | 0.07113 | 0.07091 | 0.0692 | 0.06632
|  | 4.1 | 0.18097 | 0.08232 | 4.1 | 0.06924 | 0.0689 | 0.06743 | 0.06459
|  | 4.2 | 0.17782 | 0.08 | 4.2 | 0.06744 | 0.06711 | 0.0657 | 0.06308
|  | 4.3 | 0.17509 | 0.07782 | 4.3 | 0.06563 | 0.06542 | 0.06397 | 0.06163
|  | 4.4 | 0.17149 | 0.07596 | 4.4 | 0.06396 | 0.06379 | 0.06234 | 0.0601
|  | 4.5 | 0.16709 | 0.07415 | 4.5 | 0.06238 | 0.06222 | 0.0608 | 0.0587
|  | 4.6 | 0.16615 | 0.07245 | 4.6 | 0.06082 | 0.06059 | 0.05939 | 0.05738
|  | 4.7 | 0.16668 | 0.07092 | 4.7 | 0.05946 | 0.05936 | 0.05798 | 0.05604
|  | 4.8 | 0.16568 | 0.06968 | 4.8 | 0.05807 | 0.05791 | 0.05673 | 0.05483
|  | 4.9 | 0.16439 | 0.06841 | 4.9 | 0.05671 | 0.05672 | 0.0555 | 0.05383
|  | 5 | 0.16195 | 0.06718 | 5 | 0.0556 | 0.05552 | 0.05423 | 0.05266
|  | 5.1 | 0.16031 | 0.06595 | 5.1 | 0.05448 | 0.0543 | 0.05314 | 0.05162
|  | 5.2 | 0.15883 | 0.06481 | 5.2 | 0.0533 | 0.05319 | 0.05205 | 0.0505
|  | 5.3 | 0.15711 | 0.06364 | 5.3 | 0.05218 | 0.05217 | 0.05097 | 0.0495
|  | 5.4 | 0.1556 | 0.06254 | 5.4 | 0.05118 | 0.05112 | 0.05009 | 0.04865
|  | 5.5 | 0.15415 | 0.06143 | 5.5 | 0.05018 | 0.05025 | 0.04915 | 0.04783
|  | 5.6 | 0.15329 | 0.06037 | 5.6 | 0.04916 | 0.04921 | 0.04814 | 0.04693
|  | 5.7 | 0.15227 | 0.05928 | 5.7 | 0.04821 | 0.04846 | 0.04729 | 0.04607
|  | 5.8 | 0.15076 | 0.05838 | 5.8 | 0.04745 | 0.04752 | 0.04642 | 0.04524
|  | 5.9 | 0.14871 | 0.0574 | 5.9 | 0.04664 | 0.04674 | 0.04561 | 0.04458
|  | 6 | 0.14887 | 0.05648 | 6 | 0.04579 | 0.04577 | 0.04488 | 0.04365
|  | 6.1 | 0.14763 | 0.05548 | 6.1 | 0.04479 | 0.04491 | 0.04428 | 0.04298
|  | 6.2 | 0.14615 | 0.05464 | 6.2 | 0.04391 | 0.04432 | 0.04353 | 0.04233
|  | 6.3 | 0.14594 | 0.05374 | 6.3 | 0.04337 | 0.04364 | 0.04274 | 0.04164
|  | 6.4 | 0.14444 | 0.05294 | 6.4 | 0.04268 | 0.04291 | 0.04221 | 0.04096
|  | 6.5 | 0.14364 | 0.05211 | 6.5 | 0.04194 | 0.04212 | 0.04153 | 0.04037
|  | 6.6 | 0.14375 | 0.05143 | 6.6 | 0.04129 | 0.04163 | 0.04067 | 0.03968
|  | 6.7 | 0.14302 | 0.05059 | 6.7 | 0.04069 | 0.04092 | 0.04017 | 0.03906
|  | 6.8 | 0.14126 | 0.04983 | 6.8 | 0.04014 | 0.04033 | 0.03974 | 0.03849
|  | 6.9 | 0.14148 | 0.04916 | 6.9 | 0.03964 | 0.03968 | 0.03917 | 0.03784
|  | 7 | 0.14035 | 0.04853 | 7 | 0.03903 | 0.03921 | 0.03853 | 0.03727
|  | 7.1 | 0.13996 | 0.04774 | 7.1 | 0.03844 | 0.03869 | 0.03794 | 0.03666
|  | 7.2 | 0.13892 | 0.04714 | 7.2 | 0.03794 | 0.03812 | 0.0375 | 0.03629
|  | 7.3 | 0.13835 | 0.04649 | 7.3 | 0.03752 | 0.03751 | 0.03709 | 0.03581
|  | 7.4 | 0.13771 | 0.04581 | 7.4 | 0.03684 | 0.03723 | 0.0364 | 0.03529
|  | 7.5 | 0.13768 | 0.04524 | 7.5 | 0.03641 | 0.03659 | 0.03613 | 0.03485
|  | 7.6 | 0.13751 | 0.04461 | 7.6 | 0.03611 | 0.03618 | 0.03567 | 0.03437
|  | 7.7 | 0.13518 | 0.04389 | 7.7 | 0.03566 | 0.03582 | 0.03489 | 0.03382
|  | 7.8 | 0.13695 | 0.04341 | 7.8 | 0.03528 | 0.03548 | 0.0347 | 0.03337
|  | 7.9 | 0.13616 | 0.0427 | 7.9 | 0.03483 | 0.03498 | 0.03431 | 0.033
|  | 8 | 0.13551 | 0.04227 | 8 | 0.03435 | 0.03477 | 0.03369 | 0.03254
|  | 8.1 | 0.13521 | 0.04154 | 8.1 | 0.03401 | 0.03434 | 0.03343 | 0.03227
|  | 8.2 | 0.13398 | 0.04107 | 8.2 | 0.03347 | 0.0341 | 0.03324 | 0.03203
|  | 8.3 | 0.13409 | 0.04045 | 8.3 | 0.03307 | 0.03384 | 0.03283 | 0.03156
|  | 8.4 | 0.1345 | 0.03976 | 8.4 | 0.03287 | 0.03341 | 0.03252 | 0.03126
|  | 8.5 | 0.13401 | 0.03917 | 8.5 | 0.03257 | 0.03301 | 0.03222 | 0.03082
|  | 8.6 | 0.13332 | 0.03857 | 8.6 | 0.03216 | 0.03263 | 0.03164 | 0.03044
|  | 8.7 | 0.13333 | 0.03792 | 8.7 | 0.03176 | 0.03225 | 0.03136 | 0.03013
|  | 8.8 | 0.13251 | 0.03739 | 8.8 | 0.03133 | 0.03198 | 0.03103 | 0.02964
|  | 8.9 | 0.12599 | 0.03699 | 8.9 | 0.03124 | 0.03186 | 0.03057 | 0.02927
|  | 9 | 0.128 | 0.03646 | 9 | 0.03087 | 0.03142 | 0.03012 | 0.02929
|  | 9.1 | 0.12846 | 0.03604 | 9.1 | 0.03035 | 0.03118 | 0.02986 | 0.02879
|  | 9.2 | 0.12773 | 0.03726 | 9.2 | 0.03023 | 0.03098 | 0.02992 | 0.02872
|  | 9.3 | 0.12826 | 0.03827 | 9.3 | 0.02992 | 0.03059 | 0.02957 | 0.02828
|  | 9.4 | 0.12851 | 0.0374 | 9.4 | 0.02972 | 0.03029 | 0.02928 | 0.02819
|  | 9.5 | 0.12783 | 0.03685 | 9.5 | 0.014 | 0.02956 | 0.02908 | 0.02775
|  | 9.6 | 0.12709 | 0.03626 | 9.6 | 0.02916 | 0.02981 | 0.02872 | 0.02752
|  | 9.7 | 0.12731 | 0.03583 | 9.7 | 0.02878 | 0.02942 | 0.02837 | 0.02714
|  | 9.8 | 0.12731 | 0.03522 | 9.8 | 0.02837 | 0.02917 | 0.02807 | 0.02718
|  | 9.9 | 0.12703 | 0.03456 | 9.9 | 0.02821 | 0.02906 | 0.02812 | 0.02696
|  | 10 | 0.12728 | 0.03422 | 10 | 0.02786 | 0.02892 | 0.0278 | 0.02659
|  | 10.2 | 0.12609 | 0.03308 | 10.2 | 0.02765 | 0.02837 | 0.02731 | 0.0261
|  | 10.4 | 0.12676 | 0.0323 | 10.4 | 0.02739 | 0.0278 | 0.02696 | 0.0255
|  | 10.6 | 0.12699 | 0.03165 | 10.6 | 0.02682 | 0.02738 | 0.02642 | 0.02545
|  | 10.8 | 0.1258 | 0.03099 | 10.8 | 0.02633 | 0.02717 | 0.0261 | 0.02502
|  | 11 | 0.12619 | 0.0303 | 11 | 0.02592 | 0.02669 | 0.02579 | 0.02451
|  | 11.2 | 0.12546 | 0.02975 | 11.2 | 0.0254 | 0.02659 | 0.02527 | 0.02414
|  | 11.4 | 0.1253 | 0.02928 | 11.4 | 0.02521 | 0.02609 | 0.02491 | 0.02396
|  | 11.6 | 0.12496 | 0.0288 | 11.6 | 0.02498 | 0.02577 | 0.02467 | 0.02349
|  | 11.8 | 0.12465 | 0.02846 | 11.8 | 0.02462 | 0.02557 | 0.02447 | 0.02294
|  | 12 | 0.12463 | 0.02809 | 12 | 0.02412 | 0.02452 | 0.02415 | 0.02305
|  | 12.2 | 0.1246 | 0.02765 | 12.2 | 0.02424 | 0.0243 | 0.02384 | 0.02246
|  | 12.4 | 0.12397 | 0.02741 | 12.4 | 0.02383 | 0.02411 | 0.02365 | 0.02221
|  | 12.6 | 0.12383 | 0.02691 | 12.6 | 0.02348 | 0.02353 | 0.0229 | 0.02202
|  | 12.8 | 0.12288 | 0.02657 | 12.8 | 0.02344 | 0.0233 | 0.02266 | 0.0217
|  | 13 | 0.12262 | 0.02625 | 13 | 0.02335 | 0.02303 | 0.02232 | 0.02134
|  | 13.2 | 0.12298 | 0.02602 | 13.2 | 0.02294 | 0.02318 | 0.02264 | 0.0213
|  | 13.4 | 0.12188 | 0.02562 | 13.4 | 0.02257 | 0.02296 | 0.02233 | 0.02073
|  | 13.6 | 0.12258 | 0.02539 | 13.6 | 0.02216 | 0.02239 | 0.02234 | 0.02074
|  | 13.8 | 0.12353 | 0.02503 | 13.8 | 0.02193 | 0.02222 | 0.02203 | 0.02053
|  | 14 | 0.12303 | 0.02478 | 14 | 0.02208 | 0.02216 | 0.02188 | 0.02058
|  | 14.2 | 0.12207 | 0.02473 | 14.2 | 0.02182 | 0.02219 | 0.02143 | 0.02021
|  | 14.4 | 0.12207 | 0.02437 | 14.4 | 0.02133 | 0.02194 | 0.02158 | 0.02
|  | 14.6 | 0.12215 | 0.02431 | 14.6 | 0.02125 | 0.0216 | 0.02139 | 0.01972
|  | 14.8 | 0.12181 | 0.02412 | 14.8 | 0.02124 | 0.02148 | 0.02095 | 0.01952
|  | 15 | 0.12151 | 0.02402 | 15 | 0.02069 | 0.02114 | 0.02096 | 0.01962
|  | 15.2 | 0.1215 | 0.0238 | 15.2 | 0.02054 | 0.02132 | 0.02063 | 0.01933
|  | 15.4 | 0.12233 | 0.02365 | 15.4 | 0.02058 | 0.02124 | 0.02055 | 0.01916
|  | 15.6 | 0.12196 | 0.02369 | 15.6 | 0.02051 | 0.02097 | 0.0202 | 0.01889
|  | 15.8 | 0.12276 | 0.02349 | 15.8 | 0.0203 | 0.02065 | 0.02037 | 0.0188
|  | 16 | 0.12212 | 0.02342 | 16 | 0.02001 | 0.02074 | 0.02001 | 0.01854
|  | 16.2 | 0.12226 | 0.02337 | 16.2 | 0.01971 | 0.02029 | 0.01966 | 0.01877
|  | 16.4 | 0.12282 | 0.02298 | 16.4 | 0.01975 | 0.02044 | 0.01978 | 0.01869
|  | 16.6 | 0.12255 | 0.02289 | 16.6 | 0.01948 | 0.02053 | 0.01972 | 0.01815
|  | 16.8 | 0.12196 | 0.02286 | 16.8 | 0.01956 | 0.02032 | 0.01948 | 0.01814
|  | 17 | 0.12139 | 0.02253 | 17 | 0.01976 | 0.02 | 0.01941 | 0.01804
|  | 17.2 | 0.12125 | 0.02258 | 17.2 | 0.01959 | 0.01992 | 0.01956 | 0.01774
|  | 17.4 | 0.12082 | 0.02251 | 17.4 | 0.01912 | 0.01948 | 0.01945 | 0.01752
|  | 17.6 | 0.12165 | 0.02232 | 17.6 | 0.019 | 0.01937 | 0.01935 | 0.01786
|  | 17.8 | 0.12191 | 0.02232 | 17.8 | 0.01879 | 0.01966 | 0.01885 | 0.01763
|  | 18 | 0.12078 | 0.02236 | 18 | 0.01902 | 0.01949 | 0.01878 | 0.01725
|  | 18.2 | 0.1215 | 0.0223 | 18.2 | 0.01897 | 0.01953 | 0.01887 | 0.01706
|  | 18.4 | 0.12115 | 0.02206 | 18.4 | 0.01855 | 0.01916 | 0.0189 | 0.01695
|  | 18.6 | 0.11939 | 0.02195 | 18.6 | 0.01885 | 0.01908 | 0.01868 | 0.01692
|  | 18.8 | 0.12002 | 0.02198 | 18.8 | 0.01871 | 0.0189 | 0.0188 | 0.01687
|  | 19 | 0.12073 | 0.02182 | 19 | 0.01846 | 0.01869 | 0.01864 | 0.0168
|  | 19.2 | 0.1201 | 0.02173 | 19.2 | 0.01824 | 0.01877 | 0.01845 | 0.01731
|  | 19.4 | 0.12014 | 0.02168 | 19.4 | 0.01835 | 0.01866 | 0.01845 | 0.01726
|  | 19.6 | 0.12005 | 0.02171 | 19.6 | 0.01794 | 0.01823 | 0.01811 | 0.0169
|  | 19.8 | 0.12089 | 0.02131 | 19.8 | 0.01798 | 0.01825 | 0.01794 | 0.017
|  | 20 | 0.12023 | 0.02123 | 20 | 0.01814 | 0.01814 | 0.01849 | 0.01676
|  | 20.2 | 0.11947 | 0.02117 | 20.2 | 0.01779 | 0.0183 | 0.01836 | 0.01623
|  | 20.4 | 0.11843 | 0.02099 | 20.4 | 0.01792 | 0.01833 | 0.01819 | 0.01652
|  | 20.6 | 0.11833 | 0.021 | 20.6 | 0.01805 | 0.01776 | 0.01797 | 0.01648
|  | 20.8 | 0.11903 | 0.02102 | 20.8 | 0.01761 | 0.01803 | 0.01767 | 0.01615
|  | 21 | 0.1201 | 0.02085 | 21 | 0.01778 | 0.018 | 0.01809 | 0.01627
|  | 21.2 | 0.12075 | 0.02072 | 21.2 | 0.01768 | 0.01812 | 0.01799 | 0.01575
|  | 21.4 | 0.11854 | 0.02077 | 21.4 | 0.01743 | 0.01763 | 0.01798 | 0.01594
|  | 21.6 | 0.11764 | 0.02062 | 21.6 | 0.01729 | 0.01751 | 0.01779 | 0.01547
|  | 21.8 | 0.11592 | 0.0204 | 21.8 | 0.01717 | 0.01776 | 0.0178 | 0.01537
|  | 22 | 0.11799 | 0.02051 | 22 | 0.01728 | 0.01783 | 0.01738 | 0.01521
|  | 22.2 | 0.11708 | 0.02026 | 22.2 | 0.01698 | 0.01725 | 0.01707 | 0.01571
|  | 22.4 | 0.11778 | 0.02027 | 22.4 | 0.01748 | 0.01763 | 0.01743 | 0.01545
|  | 22.6 | 0.11748 | 0.02027 | 22.6 | 0.01721 | 0.01747 | 0.01729 | 0.01523
|  | 22.8 | 0.11735 | 0.02018 | 22.8 | 0.0168 | 0.01729 | 0.01711 | 0.01565
|  | 23 | 0.11765 | 0.02017 | 23 | 0.01613 | 0.01721 | 0.01731 | 0.01561
|  | 23.2 | 0.11804 | 0.02015 | 23.2 | 0.01658 | 0.01736 | 0.01688 | 0.01528
|  | 23.4 | 0.11819 | 0.02024 | 23.4 | 0.01645 | 0.01755 | 0.01739 | 0.01501
|  | 23.6 | 0.11889 | 0.01995 | 23.6 | 0.01635 | 0.01743 | 0.01748 | 0.01515
|  | 23.8 | 0.11914 | 0.02006 | 23.8 | 0.01611 | 0.01721 | 0.01726 | 0.0154
|  | 24 | 0.1184 | 0.01995 | 24 | 0.01584 | 0.01709 | 0.01726 | 0.01505
|  | 24.2 | 0.11895 | 0.01981 | 24.2 | 0.01647 | 0.01718 | 0.01683 | 0.01496
|  | 24.4 | 0.11886 | 0.01984 | 24.4 | 0.01627 | 0.01692 | 0.01688 | 0.01528
|  | 24.6 | 0.1187 | 0.01988 | 24.6 | 0.01613 | 0.01684 | 0.01716 | 0.01505
|  | 24.8 | 0.11924 | 0.01975 | 24.8 | 0.01616 | 0.01734 | 0.01715 | 0.01493
|  | 25 | 0.11931 | 0.01974 | 25 | 0.01624 | 0.01707 | 0.01709 | 0.01469

## LCC14x1-B
|  | Retardance by Wavelength at 25 °C |  |  | Retardance by Temperature at 780 nm
|  | Driver RMS Voltage | Retardance in Waves at 780 nm | Retardance in Waves at 980 nm | Driver RMS Voltage | Retardance in Waves at 25 °C | Retardance in Waves at 45 °C | Retardance in Waves at 60 °C | Retardance in Waves at 70 °C
|  | 0.1 | 0.66022 | 0.52044 | 0.1 | 0.66022 | 0.60743 | 0.59282 | 0.55827
|  | 0.2 | 0.66014 | 0.51974 | 0.2 | 0.66014 | 0.60758 | 0.59271 | 0.55821
|  | 0.3 | 0.65999 | 0.51898 | 0.3 | 0.65999 | 0.60756 | 0.59252 | 0.55809
Product Raw Data |  | 0.4 | 0.6597 | 0.51809 | 0.4 | 0.6597 | 0.60731 | 0.5922 | 0.55798
Compensated Half-Wave Liquid Crystal Retarders, ARC: 650 - 1050 nm |  | 0.5 | 0.65922 | 0.51696 | 0.5 | 0.65922 | 0.60686 | 0.59177 | 0.55759
|  | 0.6 | 0.65816 | 0.5157 | 0.6 | 0.65816 | 0.606 | 0.5909 | 0.55689
Item # | LCC1411-B, LCC1421-B | 0.7 | 0.65547 | 0.5135 | 0.7 | 0.65547 | 0.6038 | 0.58865 | 0.55497
DISCLAIMER: The data presented here are typical. Slight variations in performance data will occur from lot to lot. Please contact Technical Support with any questions regarding the use or reliability of this data. |  | 0.8 | 0.64754 | 0.50722 | 0.8 | 0.64754 | 0.59748 | 0.58163 | 0.54876
|  | 0.9 | 0.62955 | 0.49449 | 0.9 | 0.62955 | 0.58209 | 0.56594 | 0.53367
|  | 1 | 0.60885 | 0.47812 | 1 | 0.60885 | 0.56472 | 0.54832 | 0.51605
|  | 1.02 | 0.59087 | 0.46137 | 1.02 | 0.59087 | 0.54911 | 0.53297 | 0.49947
|  | 1.04 | 0.58192 | 0.45422 | 1.04 | 0.58192 | 0.54186 | 0.52579 | 0.49216
|  | 1.06 | 0.57479 | 0.44371 | 1.06 | 0.57479 | 0.53516 | 0.51885 | 0.48499
This data may be used in publications. However, please cite Thorlabs as the source. |  | 1.08 | 0.56758 | 0.44181 | 1.08 | 0.56758 | 0.5282 | 0.51179 | 0.47776
|  | 1.1 | 0.56056 | 0.43302 | 1.1 | 0.56056 | 0.52117 | 0.50472 | 0.4706
|  | 1.12 | 0.55318 | 0.42377 | 1.12 | 0.55318 | 0.51416 | 0.49749 | 0.46337
Additional Information: |  | 1.14 | 0.54581 | 0.41537 | 1.14 | 0.54581 | 0.50711 | 0.49018 | 0.45623
|  | 1.16 | 0.53805 | 0.40827 | 1.16 | 0.53805 | 0.50009 | 0.48266 | 0.4486
|  | 1.18 | 0.53059 | 0.40212 | 1.18 | 0.53059 | 0.49298 | 0.47536 | 0.44128
|  | 1.2 | 0.52302 | 0.39669 | 1.2 | 0.52302 | 0.48585 | 0.4679 | 0.43461
|  | 1.22 | 0.51554 | 0.39153 | 1.22 | 0.51554 | 0.47872 | 0.46064 | 0.42669
|  | 1.24 | 0.50803 | 0.38648 | 1.24 | 0.50803 | 0.47144 | 0.45309 | 0.41887
|  | 1.26 | 0.50058 | 0.38142 | 1.26 | 0.50058 | 0.46419 | 0.44549 | 0.41151
|  | 1.28 | 0.49321 | 0.37618 | 1.28 | 0.49321 | 0.45708 | 0.43817 | 0.40355
|  | 1.3 | 0.4858 | 0.37028 | 1.3 | 0.4858 | 0.4498 | 0.42841 | 0.39674
|  | 1.32 | 0.47841 | 0.36403 | 1.32 | 0.47841 | 0.44285 | 0.42669 | 0.38946
|  | 1.34 | 0.47093 | 0.35749 | 1.34 | 0.47093 | 0.43514 | 0.41739 | 0.38235
|  | 1.36 | 0.46362 | 0.35118 | 1.36 | 0.46362 | 0.42669 | 0.4104 | 0.37503
|  | 1.38 | 0.45636 | 0.34512 | 1.38 | 0.45636 | 0.42116 | 0.40339 | 0.36852
|  | 1.4 | 0.44908 | 0.33946 | 1.4 | 0.44908 | 0.41415 | 0.39612 | 0.36154
|  | 1.42 | 0.44168 | 0.33399 | 1.42 | 0.44168 | 0.407 | 0.38888 | 0.35471
|  | 1.44 | 0.43466 | 0.32872 | 1.44 | 0.43466 | 0.40033 | 0.3818 | 0.34757
|  | 1.46 | 0.42669 | 0.32335 | 1.46 | 0.42669 | 0.39339 | 0.3751 | 0.3409
|  | 1.48 | 0.4203 | 0.31802 | 1.48 | 0.4203 | 0.3866 | 0.36819 | 0.33422
|  | 1.5 | 0.41349 | 0.31249 | 1.5 | 0.41349 | 0.37966 | 0.36145 | 0.32763
|  | 1.52 | 0.40644 | 0.30685 | 1.52 | 0.40644 | 0.37315 | 0.35479 | 0.32119
|  | 1.54 | 0.39939 | 0.30111 | 1.54 | 0.39939 | 0.3667 | 0.34824 | 0.31496
|  | 1.56 | 0.39266 | 0.29549 | 1.56 | 0.39266 | 0.36048 | 0.34169 | 0.30881
|  | 1.58 | 0.38587 | 0.29019 | 1.58 | 0.38587 | 0.35392 | 0.33523 | 0.30268
|  | 1.6 | 0.37931 | 0.28494 | 1.6 | 0.37931 | 0.34753 | 0.32894 | 0.29664
|  | 1.62 | 0.37281 | 0.27984 | 1.62 | 0.37281 | 0.34114 | 0.32277 | 0.29077
|  | 1.64 | 0.36641 | 0.27475 | 1.64 | 0.36641 | 0.33504 | 0.31654 | 0.28497
|  | 1.66 | 0.35993 | 0.26993 | 1.66 | 0.35993 | 0.32886 | 0.31049 | 0.27919
|  | 1.68 | 0.35358 | 0.26504 | 1.68 | 0.35358 | 0.32289 | 0.30452 | 0.2735
|  | 1.7 | 0.34726 | 0.26009 | 1.7 | 0.34726 | 0.31687 | 0.29872 | 0.26793
|  | 1.72 | 0.34113 | 0.25497 | 1.72 | 0.34113 | 0.311 | 0.29292 | 0.26253
|  | 1.74 | 0.33497 | 0.2501 | 1.74 | 0.33497 | 0.30525 | 0.28727 | 0.25718
|  | 1.76 | 0.32896 | 0.24538 | 1.76 | 0.32896 | 0.29954 | 0.28163 | 0.25195
|  | 1.78 | 0.32301 | 0.24091 | 1.78 | 0.32301 | 0.29396 | 0.27614 | 0.24684
|  | 1.8 | 0.31722 | 0.23646 | 1.8 | 0.31722 | 0.28836 | 0.27068 | 0.24184
|  | 1.82 | 0.31153 | 0.23211 | 1.82 | 0.31153 | 0.28296 | 0.26508 | 0.23685
|  | 1.84 | 0.30591 | 0.22791 | 1.84 | 0.30591 | 0.27764 | 0.25985 | 0.2319
|  | 1.86 | 0.30041 | 0.22378 | 1.86 | 0.30041 | 0.27238 | 0.2548 | 0.22709
|  | 1.88 | 0.29499 | 0.21969 | 1.88 | 0.29499 | 0.26713 | 0.25011 | 0.22247
|  | 1.9 | 0.28967 | 0.21549 | 1.9 | 0.28967 | 0.26206 | 0.24519 | 0.21798
|  | 1.92 | 0.28438 | 0.21119 | 1.92 | 0.28438 | 0.25717 | 0.24032 | 0.21356
|  | 1.94 | 0.27922 | 0.20702 | 1.94 | 0.27922 | 0.2524 | 0.23553 | 0.20918
|  | 1.96 | 0.27412 | 0.20306 | 1.96 | 0.27412 | 0.24764 | 0.23091 | 0.20484
|  | 1.98 | 0.26897 | 0.19937 | 1.98 | 0.26897 | 0.24294 | 0.22636 | 0.20065
|  | 2 | 0.26387 | 0.19582 | 2 | 0.26387 | 0.23834 | 0.22192 | 0.19661
|  | 2.02 | 0.25892 | 0.19239 | 2.02 | 0.25892 | 0.23379 | 0.21754 | 0.19267
|  | 2.04 | 0.25423 | 0.18897 | 2.04 | 0.25423 | 0.22933 | 0.2133 | 0.18878
|  | 2.06 | 0.24966 | 0.18555 | 2.06 | 0.24966 | 0.22499 | 0.20914 | 0.18499
|  | 2.08 | 0.24517 | 0.18205 | 2.08 | 0.24517 | 0.22077 | 0.20508 | 0.18125
|  | 2.1 | 0.24071 | 0.17853 | 2.1 | 0.24071 | 0.21666 | 0.20106 | 0.1776
|  | 2.12 | 0.23637 | 0.17506 | 2.12 | 0.23637 | 0.21262 | 0.19716 | 0.17399
|  | 2.14 | 0.23208 | 0.17172 | 2.14 | 0.23208 | 0.20874 | 0.1933 | 0.17048
|  | 2.16 | 0.22794 | 0.16856 | 2.16 | 0.22794 | 0.20489 | 0.18958 | 0.16708
|  | 2.18 | 0.22378 | 0.16556 | 2.18 | 0.22378 | 0.20107 | 0.18589 | 0.16381
|  | 2.2 | 0.21976 | 0.16269 | 2.2 | 0.21976 | 0.19731 | 0.18227 | 0.16059
|  | 2.22 | 0.21582 | 0.15986 | 2.22 | 0.21582 | 0.19365 | 0.17869 | 0.15741
|  | 2.24 | 0.212 | 0.15708 | 2.24 | 0.212 | 0.19002 | 0.17524 | 0.15423
|  | 2.26 | 0.20819 | 0.1543 | 2.26 | 0.20819 | 0.18642 | 0.17188 | 0.15119
|  | 2.28 | 0.20441 | 0.15154 | 2.28 | 0.20441 | 0.18287 | 0.16862 | 0.14819
|  | 2.3 | 0.20078 | 0.14875 | 2.3 | 0.20078 | 0.17954 | 0.16536 | 0.14525
|  | 2.32 | 0.19724 | 0.14596 | 2.32 | 0.19724 | 0.1763 | 0.16226 | 0.14237
|  | 2.34 | 0.19374 | 0.14329 | 2.34 | 0.19374 | 0.17309 | 0.15916 | 0.13961
|  | 2.36 | 0.19018 | 0.14071 | 2.36 | 0.19018 | 0.16987 | 0.15614 | 0.13692
|  | 2.38 | 0.18673 | 0.13823 | 2.38 | 0.18673 | 0.16673 | 0.15317 | 0.13424
|  | 2.4 | 0.18338 | 0.13583 | 2.4 | 0.18338 | 0.16367 | 0.15025 | 0.13158
|  | 2.42 | 0.18019 | 0.13352 | 2.42 | 0.18019 | 0.16072 | 0.14745 | 0.12901
|  | 2.44 | 0.17703 | 0.13126 | 2.44 | 0.17703 | 0.15785 | 0.14461 | 0.12657
|  | 2.46 | 0.17397 | 0.12898 | 2.46 | 0.17397 | 0.15505 | 0.14191 | 0.12418
|  | 2.48 | 0.17097 | 0.12668 | 2.48 | 0.17097 | 0.15232 | 0.1392 | 0.12187
|  | 2.5 | 0.16801 | 0.12436 | 2.5 | 0.16801 | 0.1496 | 0.1366 | 0.11955
|  | 2.52 | 0.1652 | 0.1221 | 2.52 | 0.1652 | 0.14695 | 0.13407 | 0.11726
|  | 2.54 | 0.16243 | 0.11993 | 2.54 | 0.16243 | 0.14436 | 0.13163 | 0.11501
|  | 2.56 | 0.15974 | 0.11794 | 2.56 | 0.15974 | 0.14177 | 0.12927 | 0.11284
|  | 2.58 | 0.15696 | 0.116 | 2.58 | 0.15696 | 0.13922 | 0.12691 | 0.11079
|  | 2.6 | 0.15423 | 0.11417 | 2.6 | 0.15423 | 0.13676 | 0.1246 | 0.10879
|  | 2.62 | 0.15159 | 0.11227 | 2.62 | 0.15159 | 0.13435 | 0.12227 | 0.10678
|  | 2.64 | 0.14902 | 0.11041 | 2.64 | 0.14902 | 0.13197 | 0.12004 | 0.10477
|  | 2.66 | 0.1465 | 0.10855 | 2.66 | 0.1465 | 0.12968 | 0.11784 | 0.10277
|  | 2.68 | 0.14401 | 0.10673 | 2.68 | 0.14401 | 0.12746 | 0.11574 | 0.10085
|  | 2.7 | 0.14157 | 0.1049 | 2.7 | 0.14157 | 0.12526 | 0.11372 | 0.09897
|  | 2.72 | 0.13922 | 0.10305 | 2.72 | 0.13922 | 0.12303 | 0.11172 | 0.09713
|  | 2.74 | 0.1369 | 0.10131 | 2.74 | 0.1369 | 0.12096 | 0.1098 | 0.09537
|  | 2.76 | 0.13461 | 0.09966 | 2.76 | 0.13461 | 0.119 | 0.10794 | 0.09363
|  | 2.78 | 0.13239 | 0.09806 | 2.78 | 0.13239 | 0.11705 | 0.10609 | 0.09193
|  | 2.8 | 0.13021 | 0.09657 | 2.8 | 0.13021 | 0.11504 | 0.10424 | 0.09026
|  | 2.82 | 0.12811 | 0.09512 | 2.82 | 0.12811 | 0.11307 | 0.10243 | 0.08864
|  | 2.84 | 0.12601 | 0.09371 | 2.84 | 0.12601 | 0.11118 | 0.10067 | 0.08706
|  | 2.86 | 0.12395 | 0.0922 | 2.86 | 0.12395 | 0.10935 | 0.09889 | 0.08553
|  | 2.88 | 0.1219 | 0.09064 | 2.88 | 0.1219 | 0.10751 | 0.09712 | 0.08398
|  | 2.9 | 0.11991 | 0.0891 | 2.9 | 0.11991 | 0.10574 | 0.09544 | 0.08247
|  | 2.92 | 0.118 | 0.08762 | 2.92 | 0.118 | 0.10396 | 0.09379 | 0.08097
|  | 2.94 | 0.11609 | 0.08622 | 2.94 | 0.11609 | 0.10225 | 0.09219 | 0.07954
|  | 2.96 | 0.11423 | 0.0849 | 2.96 | 0.11423 | 0.10058 | 0.0906 | 0.0781
|  | 2.98 | 0.11234 | 0.08361 | 2.98 | 0.11234 | 0.09894 | 0.08907 | 0.07678
|  | 3 | 0.1083 | 0.08075 | 3 | 0.1083 | 0.09534 | 0.08567 | 0.07376
|  | 3.1 | 0.10235 | 0.07643 | 3.1 | 0.10235 | 0.08995 | 0.08063 | 0.06931
|  | 3.2 | 0.09459 | 0.07075 | 3.2 | 0.09459 | 0.08292 | 0.07416 | 0.06335
|  | 3.3 | 0.0875 | 0.06553 | 3.3 | 0.0875 | 0.07649 | 0.06827 | 0.05795
|  | 3.4 | 0.08098 | 0.06074 | 3.4 | 0.08098 | 0.07058 | 0.06278 | 0.05301
|  | 3.5 | 0.07505 | 0.05631 | 3.5 | 0.07505 | 0.06518 | 0.05771 | 0.04851
|  | 3.6 | 0.06956 | 0.05226 | 3.6 | 0.06956 | 0.06017 | 0.05301 | 0.04439
|  | 3.7 | 0.06452 | 0.04851 | 3.7 | 0.06452 | 0.0556 | 0.04879 | 0.04056
|  | 3.8 | 0.05983 | 0.04509 | 3.8 | 0.05983 | 0.05131 | 0.04488 | 0.03702
|  | 3.9 | 0.0555 | 0.04188 | 3.9 | 0.0555 | 0.04739 | 0.04121 | 0.03372
|  | 4 | 0.05072 | 0.0389 | 4 | 0.05072 | 0.04371 | 0.0378 | 0.03065
|  | 4.1 | 0.04699 | 0.03612 | 4.1 | 0.04699 | 0.04033 | 0.03462 | 0.02777
|  | 4.2 | 0.04356 | 0.03349 | 4.2 | 0.04356 | 0.03713 | 0.03167 | 0.02507
|  | 4.3 | 0.04116 | 0.03099 | 4.3 | 0.04116 | 0.03414 | 0.02889 | 0.02254
|  | 4.4 | 0.03805 | 0.02857 | 4.4 | 0.03805 | 0.03131 | 0.02626 | 0.02014
|  | 4.5 | 0.03511 | 0.02632 | 4.5 | 0.03511 | 0.02867 | 0.02381 | 0.01788
|  | 4.6 | 0.0323 | 0.02422 | 4.6 | 0.0323 | 0.02615 | 0.02148 | 0.01573
|  | 4.7 | 0.0297 | 0.02226 | 4.7 | 0.0297 | 0.02378 | 0.01926 | 0.01373
|  | 4.8 | 0.02721 | 0.02042 | 4.8 | 0.02721 | 0.02155 | 0.01719 | 0.01182
|  | 4.9 | 0.02486 | 0.01867 | 4.9 | 0.02486 | 0.01943 | 0.01522 | 0.01002
|  | 5 | 0.02268 | 0.01701 | 5 | 0.02268 | 0.0174 | 0.01337 | 0.0083
|  | 5.1 | 0.02063 | 0.01541 | 5.1 | 0.02063 | 0.01545 | 0.01159 | 0.00668
|  | 5.2 | 0.01865 | 0.01386 | 5.2 | 0.01865 | 0.01365 | 0.00992 | 0.00512
|  | 5.3 | 0.0169 | 0.01234 | 5.3 | 0.0169 | 0.01192 | 0.00831 | 0.00363
|  | 5.4 | 0.01518 | 0.01091 | 5.4 | 0.01518 | 0.01029 | 0.00678 | 0.0022
|  | 5.5 | 0.01354 | 0.00954 | 5.5 | 0.01354 | 0.00871 | 0.00529 | 0.000839759
|  | 5.6 | 0.01179 | 0.00824 | 5.6 | 0.01179 | 0.00721 | 0.00385 | -0.000464241
|  | 5.7 | 0.01019 | 0.00703 | 5.7 | 0.01019 | 0.00574 | 0.00249 | -0.00169
|  | 5.8 | 0.00855 | 0.00587 | 5.8 | 0.00855 | 0.00435 | 0.00119 | -0.00288
|  | 5.9 | 0.0071 | 0.00476 | 5.9 | 0.0071 | 0.00305 | -4.42411e-05 | -0.004
|  | 6 | 0.00541 | 0.00367 | 6 | 0.00541 | 0.00182 | -0.00125 | -0.00509
|  | 6.1 | 0.00414 | 0.00262 | 6.1 | 0.00414 | 0.000631759 | -0.00239 | -0.00614
|  | 6.2 | 0.00283 | 0.00159 | 6.2 | 0.00283 | -0.000538241 | -0.00348 | -0.00714
|  | 6.3 | 0.00186 | 0.000591342 | 6.3 | 0.00186 | -0.00169 | -0.00452 | -0.0081
|  | 6.4 | 0.000580759 | -0.000383658 | 6.4 | 0.000580759 | -0.0028 | -0.00555 | -0.00903
|  | 6.5 | -0.000689241 | -0.00129 | 6.5 | -0.000689241 | -0.00385 | -0.00653 | -0.00991
|  | 6.6 | -0.00195 | -0.00216 | 6.6 | -0.00195 | -0.00487 | -0.00746 | -0.01078
|  | 6.7 | -0.00302 | -0.00298 | 6.7 | -0.00302 | -0.00586 | -0.00835 | -0.01159
|  | 6.8 | -0.00402 | -0.00377 | 6.8 | -0.00402 | -0.00683 | -0.00922 | -0.0124
|  | 6.9 | -0.00509 | -0.00454 | 6.9 | -0.00509 | -0.00775 | -0.01007 | -0.01319
|  | 7 | -0.00615 | -0.00529 | 7 | -0.00615 | -0.00862 | -0.01089 | -0.01395
|  | 7.1 | -0.00717 | -0.00603 | 7.1 | -0.00717 | -0.00946 | -0.01167 | -0.01469
|  | 7.2 | -0.00807 | -0.00675 | 7.2 | -0.00807 | -0.01026 | -0.01244 | -0.01538
|  | 7.3 | -0.00897 | -0.00746 | 7.3 | -0.00897 | -0.01105 | -0.01319 | -0.01605
|  | 7.4 | -0.00986 | -0.00815 | 7.4 | -0.00986 | -0.01183 | -0.01392 | -0.0167
|  | 7.5 | -0.01074 | -0.00877 | 7.5 | -0.01074 | -0.01261 | -0.0146 | -0.01734
|  | 7.6 | -0.01163 | -0.00938 | 7.6 | -0.01163 | -0.01334 | -0.01525 | -0.01796
|  | 7.7 | -0.01245 | -0.00997 | 7.7 | -0.01245 | -0.01403 | -0.01589 | -0.01855
|  | 7.8 | -0.01319 | -0.01056 | 7.8 | -0.01319 | -0.01469 | -0.01654 | -0.01912
|  | 7.9 | -0.01396 | -0.01114 | 7.9 | -0.01396 | -0.01535 | -0.01717 | -0.01967
|  | 8 | -0.01467 | -0.01171 | 8 | -0.01467 | -0.01597 | -0.01777 | -0.02023
|  | 8.1 | -0.01539 | -0.01227 | 8.1 | -0.01539 | -0.01656 | -0.01834 | -0.02077
|  | 8.2 | -0.01603 | -0.01281 | 8.2 | -0.01603 | -0.01712 | -0.01889 | -0.02128
|  | 8.3 | -0.01674 | -0.01332 | 8.3 | -0.01674 | -0.01768 | -0.01945 | -0.02177
|  | 8.4 | -0.01743 | -0.01381 | 8.4 | -0.01743 | -0.01825 | -0.01999 | -0.02225
|  | 8.5 | -0.01809 | -0.01428 | 8.5 | -0.01809 | -0.01879 | -0.02052 | -0.02272
|  | 8.6 | -0.01875 | -0.01473 | 8.6 | -0.01875 | -0.0193 | -0.02104 | -0.02316
|  | 8.7 | -0.01938 | -0.01517 | 8.7 | -0.01938 | -0.01982 | -0.02153 | -0.02362
|  | 8.8 | -0.02002 | -0.0156 | 8.8 | -0.02002 | -0.02034 | -0.02202 | -0.02405
|  | 8.9 | -0.02063 | -0.01603 | 8.9 | -0.02063 | -0.02085 | -0.02248 | -0.02447
|  | 9 | -0.02119 | -0.01646 | 9 | -0.02119 | -0.02134 | -0.02292 | -0.02485
|  | 9.1 | -0.02172 | -0.01688 | 9.1 | -0.02172 | -0.02182 | -0.02333 | -0.02524
|  | 9.2 | -0.02235 | -0.0173 | 9.2 | -0.02235 | -0.02229 | -0.02376 | -0.02564
|  | 9.3 | -0.023 | -0.01769 | 9.3 | -0.023 | -0.02274 | -0.02419 | -0.02603
|  | 9.4 | -0.02353 | -0.01807 | 9.4 | -0.02353 | -0.02316 | -0.02461 | -0.02642
|  | 9.5 | -0.02392 | -0.01843 | 9.5 | -0.02392 | -0.0236 | -0.02502 | -0.02675
|  | 9.6 | -0.0243 | -0.01878 | 9.6 | -0.0243 | -0.02402 | -0.02542 | -0.02711
|  | 9.7 | -0.02476 | -0.01911 | 9.7 | -0.02476 | -0.02443 | -0.02578 | -0.02741
|  | 9.8 | -0.02522 | -0.01944 | 9.8 | -0.02522 | -0.0248 | -0.02613 | -0.02776
|  | 9.9 | -0.02564 | -0.01977 | 9.9 | -0.02564 | -0.02516 | -0.02649 | -0.02807
|  | 10 | -0.02615 | -0.02021 | 10 | -0.02615 | -0.02565 | -0.02696 | -0.02847
|  | 10.2 | -0.02675 | -0.02075 | 10.2 | -0.02675 | -0.02624 | -0.02752 | -0.02898
|  | 10.4 | -0.02747 | -0.02137 | 10.4 | -0.02747 | -0.02692 | -0.02818 | -0.02958
|  | 10.6 | -0.02819 | -0.02196 | 10.6 | -0.02819 | -0.02756 | -0.02879 | -0.03014
|  | 10.8 | -0.02889 | -0.0225 | 10.8 | -0.02889 | -0.02827 | -0.02942 | -0.03066
|  | 11 | -0.02959 | -0.02302 | 11 | -0.02959 | -0.02903 | -0.02999 | -0.03116
|  | 11.2 | -0.03025 | -0.02352 | 11.2 | -0.03025 | -0.02976 | -0.03054 | -0.03168
|  | 11.4 | -0.03092 | -0.024 | 11.4 | -0.03092 | -0.03038 | -0.03102 | -0.03215
|  | 11.6 | -0.03151 | -0.02447 | 11.6 | -0.03151 | -0.03089 | -0.03148 | -0.03261
|  | 11.8 | -0.03211 | -0.02492 | 11.8 | -0.03211 | -0.03132 | -0.03192 | -0.03302
|  | 12 | -0.03256 | -0.02537 | 12 | -0.03256 | -0.03172 | -0.03235 | -0.03343
|  | 12.2 | -0.03305 | -0.02579 | 12.2 | -0.03305 | -0.03211 | -0.03274 | -0.03382
|  | 12.4 | -0.03349 | -0.02619 | 12.4 | -0.03349 | -0.0325 | -0.03312 | -0.0342
|  | 12.6 | -0.03404 | -0.02656 | 12.6 | -0.03404 | -0.03284 | -0.03346 | -0.03453
|  | 12.8 | -0.03458 | -0.02691 | 12.8 | -0.03458 | -0.03317 | -0.0338 | -0.03483
|  | 13 | -0.03512 | -0.02725 | 13 | -0.03512 | -0.03346 | -0.03414 | -0.03511
|  | 13.2 | -0.03562 | -0.02757 | 13.2 | -0.03562 | -0.03379 | -0.03447 | -0.03541
|  | 13.4 | -0.0361 | -0.02789 | 13.4 | -0.0361 | -0.0341 | -0.03479 | -0.03571
|  | 13.6 | -0.03651 | -0.02821 | 13.6 | -0.03651 | -0.03439 | -0.0351 | -0.036
|  | 13.8 | -0.03691 | -0.02851 | 13.8 | -0.03691 | -0.03468 | -0.0354 | -0.03627
|  | 14 | -0.03723 | -0.02882 | 14 | -0.03723 | -0.03495 | -0.03569 | -0.03652
|  | 14.2 | -0.03759 | -0.02911 | 14.2 | -0.03759 | -0.03525 | -0.03594 | -0.03677
|  | 14.4 | -0.03795 | -0.02938 | 14.4 | -0.03795 | -0.03552 | -0.0362 | -0.03702
|  | 14.6 | -0.03833 | -0.02965 | 14.6 | -0.03833 | -0.0358 | -0.03648 | -0.03726
|  | 14.8 | -0.03864 | -0.0299 | 14.8 | -0.03864 | -0.03609 | -0.03673 | -0.0375
|  | 15 | -0.03897 | -0.03011 | 15 | -0.03897 | -0.03636 | -0.03698 | -0.03772
|  | 15.2 | -0.0393 | -0.0303 | 15.2 | -0.0393 | -0.03661 | -0.0372 | -0.03794
|  | 15.4 | -0.03965 | -0.0305 | 15.4 | -0.03965 | -0.03682 | -0.03743 | -0.03814
|  | 15.6 | -0.03997 | -0.03071 | 15.6 | -0.03997 | -0.03703 | -0.03764 | -0.03835
|  | 15.8 | -0.04029 | -0.03093 | 15.8 | -0.04029 | -0.03723 | -0.03783 | -0.03855
|  | 16 | -0.04058 | -0.03114 | 16 | -0.04058 | -0.03744 | -0.03801 | -0.03873
|  | 16.2 | -0.04086 | -0.03135 | 16.2 | -0.04086 | -0.03765 | -0.0382 | -0.03891
|  | 16.4 | -0.04111 | -0.03154 | 16.4 | -0.04111 | -0.03786 | -0.03838 | -0.03908
|  | 16.6 | -0.04138 | -0.03172 | 16.6 | -0.04138 | -0.03804 | -0.03855 | -0.03925
|  | 16.8 | -0.04163 | -0.03188 | 16.8 | -0.04163 | -0.03823 | -0.03871 | -0.03941
|  | 17 | -0.04192 | -0.03204 | 17 | -0.04192 | -0.03841 | -0.03889 | -0.03955
|  | 17.2 | -0.0422 | -0.03219 | 17.2 | -0.0422 | -0.03859 | -0.03905 | -0.03972
|  | 17.4 | -0.04247 | -0.03235 | 17.4 | -0.04247 | -0.03876 | -0.03921 | -0.03985
|  | 17.6 | -0.04273 | -0.03251 | 17.6 | -0.04273 | -0.03892 | -0.03935 | -0.04
|  | 17.8 | -0.04297 | -0.03268 | 17.8 | -0.04297 | -0.03908 | -0.03951 | -0.04013
|  | 18 | -0.04325 | -0.03282 | 18 | -0.04325 | -0.03922 | -0.03964 | -0.04026
|  | 18.2 | -0.04347 | -0.03295 | 18.2 | -0.04347 | -0.03938 | -0.0398 | -0.04039
|  | 18.4 | -0.04372 | -0.03308 | 18.4 | -0.04372 | -0.03951 | -0.03993 | -0.04051
|  | 18.6 | -0.04393 | -0.03322 | 18.6 | -0.04393 | -0.03966 | -0.04006 | -0.04063
|  | 18.8 | -0.04415 | -0.03335 | 18.8 | -0.04415 | -0.03979 | -0.04017 | -0.04074
|  | 19 | -0.04433 | -0.03346 | 19 | -0.04433 | -0.03993 | -0.04029 | -0.04087
|  | 19.2 | -0.04453 | -0.03356 | 19.2 | -0.04453 | -0.04007 | -0.04041 | -0.04099
|  | 19.4 | -0.0447 | -0.03368 | 19.4 | -0.0447 | -0.0402 | -0.04053 | -0.04111
|  | 19.6 | -0.04488 | -0.0338 | 19.6 | -0.04488 | -0.04031 | -0.04065 | -0.04121
|  | 19.8 | -0.04501 | -0.03392 | 19.8 | -0.04501 | -0.04042 | -0.04077 | -0.04132
|  | 20 | -0.04517 | -0.03403 | 20 | -0.04517 | -0.04053 | -0.04088 | -0.04141
|  | 20.2 | -0.04533 | -0.03414 | 20.2 | -0.04533 | -0.04066 | -0.04098 | -0.04151
|  | 20.4 | -0.04547 | -0.03423 | 20.4 | -0.04547 | -0.04078 | -0.04108 | -0.04161
|  | 20.6 | -0.04561 | -0.03432 | 20.6 | -0.04561 | -0.04088 | -0.04118 | -0.04171
|  | 20.8 | -0.04575 | -0.03439 | 20.8 | -0.04575 | -0.04097 | -0.04128 | -0.0418
|  | 21 | -0.04588 | -0.03446 | 21 | -0.04588 | -0.04107 | -0.04137 | -0.04188
|  | 21.2 | -0.04598 | -0.03456 | 21.2 | -0.04598 | -0.04118 | -0.04146 | -0.04195
|  | 21.4 | -0.04611 | -0.03466 | 21.4 | -0.04611 | -0.04126 | -0.04156 | -0.04204
|  | 21.6 | -0.04623 | -0.03477 | 21.6 | -0.04623 | -0.04136 | -0.04166 | -0.04212
|  | 21.8 | -0.04639 | -0.03486 | 21.8 | -0.04639 | -0.04143 | -0.04175 | -0.04221
|  | 22 | -0.0465 | -0.03494 | 22 | -0.0465 | -0.04154 | -0.04183 | -0.04227
|  | 22.2 | -0.04663 | -0.03501 | 22.2 | -0.04663 | -0.04162 | -0.04191 | -0.04236
|  | 22.4 | -0.04671 | -0.03508 | 22.4 | -0.04671 | -0.04172 | -0.04199 | -0.04244
|  | 22.6 | -0.04679 | -0.03515 | 22.6 | -0.04679 | -0.0418 | -0.04206 | -0.04254
|  | 22.8 | -0.04688 | -0.03522 | 22.8 | -0.04688 | -0.04188 | -0.04214 | -0.04261
|  | 23 | -0.04699 | -0.03529 | 23 | -0.04699 | -0.04196 | -0.04221 | -0.0427
|  | 23.2 | -0.04714 | -0.03536 | 23.2 | -0.04714 | -0.04204 | -0.04227 | -0.04277
|  | 23.4 | -0.04726 | -0.03542 | 23.4 | -0.04726 | -0.0421 | -0.04232 | -0.04282
|  | 23.6 | -0.04736 | -0.0355 | 23.6 | -0.04736 | -0.04215 | -0.04239 | -0.04288
|  | 23.8 | -0.04747 | -0.03557 | 23.8 | -0.04747 | -0.0422 | -0.04246 | -0.04292
|  | 24 | -0.04757 | -0.03564 | 24 | -0.04757 | -0.04228 | -0.04253 | -0.04298
|  | 24.2 | -0.04766 | -0.0357 | 24.2 | -0.04766 | -0.04236 | -0.04259 | -0.04303
|  | 24.4 | -0.04773 | -0.03574 | 24.4 | -0.04773 | -0.04242 | -0.04267 | -0.04311
|  | 24.6 | -0.04781 | -0.03579 | 24.6 | -0.04781 | -0.04248 | -0.04274 | -0.04315
|  | 24.8 | -0.04791 | -0.03583 | 24.8 | -0.04791 | -0.04252 | -0.04282 | -0.04319
|  | 25 | -0.04801 | -0.03588 | 25 | -0.04801 | -0.04257 | -0.04288 | -0.04323

## LCC1xx1-B
|  | Retardance by Wavelength at 25 °C |  |  | Retardance by Temperature at 780 nm
|  | Driver RMS Voltage | Retardance in Waves at 780 nm | Retardance in Waves at 980 nm | Driver RMS Voltage | Retardance in Waves at 25 °C | Retardance in Waves at 45 °C | Retardance in Waves at 60 °C | Retardance in Waves at 70 °C
|  | 0.1 | 0.73356 | 0.57731 | 0.1 | 0.71759 | 0.68086 | 0.66626 | 0.63166
|  | 0.2 | 0.7335 | 0.57658 | 0.2 | 0.71758 | 0.68117 | 0.66626 | 0.63146
|  | 0.3 | 0.73337 | 0.57595 | 0.3 | 0.71726 | 0.68101 | 0.66595 | 0.63166
Product Raw Data |  | 0.4 | 0.7331 | 0.57505 | 0.4 | 0.71689 | 0.68078 | 0.66567 | 0.63131
Half-Wave Liquid Crystal Retarders, ARC: 650 - 1050 nm |  | 0.5 | 0.73263 | 0.57392 | 0.5 | 0.71649 | 0.68043 | 0.6653 | 0.63112
|  | 0.6 | 0.73193 | 0.57257 | 0.6 | 0.71553 | 0.67966 | 0.66466 | 0.6305
Item # | LCC1111-B & LCC1221-B | 0.7 | 0.72993 | 0.57132 | 0.7 | 0.71339 | 0.6782 | 0.66306 | 0.62922
DISCLAIMER: The data presented here are typical. Slight variations in performance data will occur from lot to lot. Please contact Technical Support with any questions regarding the use or reliability of this data. |  | 0.8 | 0.72455 | 0.56728 | 0.8 | 0.70683 | 0.67382 | 0.65855 | 0.62531
|  | 0.9 | 0.708 | 0.55261 | 0.9 | 0.68669 | 0.66044 | 0.64319 | 0.61136
|  | 1 | 0.67481 | 0.52711 | 1 | 0.64932 | 0.63018 | 0.61372 | 0.58025
|  | 1.02 | 0.66226 | 0.51821 | 1.02 | 0.63817 | 0.62181 | 0.60607 | 0.57262
|  | 1.04 | 0.65522 | 0.51189 | 1.04 | 0.63047 | 0.6155 | 0.59931 | 0.56519
|  | 1.06 | 0.64812 | 0.51142 | 1.06 | 0.62267 | 0.60848 | 0.59221 | 0.55837
This data may be used in publications. However, please cite Thorlabs as the source. |  | 1.08 | 0.64087 | 0.5 | 1.08 | 0.61486 | 0.60172 | 0.58528 | 0.55108
|  | 1.1 | 0.63355 | 0.48766 | 1.1 | 0.60742 | 0.59461 | 0.57814 | 0.54333
|  | 1.12 | 0.62707 | 0.4785 | 1.12 | 0.59933 | 0.58738 | 0.571 | 0.53695
Additional Information: |  | 1.14 | 0.61868 | 0.47085 | 1.14 | 0.59201 | 0.58074 | 0.5636 | 0.52931
|  | 1.16 | 0.61139 | 0.46299 | 1.16 | 0.58413 | 0.57349 | 0.55621 | 0.52144
|  | 1.18 | 0.60378 | 0.45734 | 1.18 | 0.57572 | 0.5663 | 0.54843 | 0.51371
|  | 1.2 | 0.59626 | 0.45235 | 1.2 | 0.56826 | 0.55949 | 0.54187 | 0.50754
|  | 1.22 | 0.58868 | 0.44697 | 1.22 | 0.5595 | 0.5521 | 0.53385 | 0.50296
|  | 1.24 | 0.5813 | 0.44207 | 1.24 | 0.55225 | 0.54492 | 0.52662 | 0.5
|  | 1.26 | 0.5737 | 0.43732 | 1.26 | 0.54444 | 0.53776 | 0.51967 | 0.48449
|  | 1.28 | 0.56626 | 0.43198 | 1.28 | 0.53645 | 0.5304 | 0.51069 | 0.47727
|  | 1.3 | 0.55921 | 0.42654 | 1.3 | 0.52934 | 0.52385 | 0.50663 | 0.46973
|  | 1.32 | 0.55134 | 0.41985 | 1.32 | 0.52133 | 0.51606 | 0.5 | 0.46359
|  | 1.34 | 0.54398 | 0.4134 | 1.34 | 0.51532 | 0.51024 | 0.48973 | 0.45546
|  | 1.36 | 0.53674 | 0.40699 | 1.36 | 0.50894 | 0.5 | 0.48258 | 0.44844
|  | 1.38 | 0.52925 | 0.40097 | 1.38 | 0.5 | 0.49339 | 0.47683 | 0.4414
|  | 1.4 | 0.52199 | 0.39526 | 1.4 | 0.49001 | 0.48598 | 0.46937 | 0.43575
|  | 1.42 | 0.51459 | 0.39001 | 1.42 | 0.48298 | 0.4805 | 0.46155 | 0.4276
|  | 1.44 | 0.505 | 0.38461 | 1.44 | 0.4745 | 0.47288 | 0.45501 | 0.42098
|  | 1.46 | 0.5 | 0.37948 | 1.46 | 0.46803 | 0.46657 | 0.4481 | 0.41418
|  | 1.48 | 0.49526 | 0.37396 | 1.48 | 0.46043 | 0.4597 | 0.44152 | 0.40757
|  | 1.5 | 0.48785 | 0.36866 | 1.5 | 0.45318 | 0.45277 | 0.43437 | 0.4009
|  | 1.52 | 0.47998 | 0.36294 | 1.52 | 0.44579 | 0.44585 | 0.42792 | 0.3944
|  | 1.54 | 0.47298 | 0.35708 | 1.54 | 0.43893 | 0.4401 | 0.42153 | 0.38822
|  | 1.56 | 0.46604 | 0.35146 | 1.56 | 0.43193 | 0.43347 | 0.41478 | 0.38217
|  | 1.58 | 0.4595 | 0.34611 | 1.58 | 0.42538 | 0.42728 | 0.40829 | 0.37595
|  | 1.6 | 0.45252 | 0.34117 | 1.6 | 0.41855 | 0.42048 | 0.40214 | 0.36984
|  | 1.62 | 0.44624 | 0.33574 | 1.62 | 0.41218 | 0.41432 | 0.39593 | 0.36403
|  | 1.64 | 0.43988 | 0.33084 | 1.64 | 0.40558 | 0.4081 | 0.3898 | 0.35831
|  | 1.66 | 0.4333 | 0.3259 | 1.66 | 0.39902 | 0.40218 | 0.38347 | 0.35246
|  | 1.68 | 0.42679 | 0.32129 | 1.68 | 0.39281 | 0.39584 | 0.37776 | 0.34669
|  | 1.7 | 0.42075 | 0.31619 | 1.7 | 0.38705 | 0.39018 | 0.37188 | 0.34122
|  | 1.72 | 0.41431 | 0.31108 | 1.72 | 0.38088 | 0.38413 | 0.3661 | 0.33574
|  | 1.74 | 0.40839 | 0.30596 | 1.74 | 0.37554 | 0.37825 | 0.36038 | 0.33048
|  | 1.76 | 0.40223 | 0.30158 | 1.76 | 0.36953 | 0.37292 | 0.35493 | 0.32518
|  | 1.78 | 0.39629 | 0.29693 | 1.78 | 0.36402 | 0.36701 | 0.34918 | 0.32004
|  | 1.8 | 0.39051 | 0.29257 | 1.8 | 0.35825 | 0.36152 | 0.34391 | 0.31514
|  | 1.82 | 0.38484 | 0.28824 | 1.82 | 0.35266 | 0.35613 | 0.33856 | 0.31018
|  | 1.84 | 0.37921 | 0.28388 | 1.84 | 0.34709 | 0.35083 | 0.33239 | 0.30508
|  | 1.86 | 0.37362 | 0.27998 | 1.86 | 0.34176 | 0.34555 | 0.32823 | 0.30029
|  | 1.88 | 0.36834 | 0.27587 | 1.88 | 0.3367 | 0.34036 | 0.32337 | 0.29572
|  | 1.9 | 0.36292 | 0.27161 | 1.9 | 0.33155 | 0.33509 | 0.31836 | 0.29122
|  | 1.92 | 0.35767 | 0.26738 | 1.92 | 0.32645 | 0.33035 | 0.31346 | 0.28684
|  | 1.94 | 0.35247 | 0.26299 | 1.94 | 0.32162 | 0.32568 | 0.30876 | 0.28243
|  | 1.96 | 0.34743 | 0.25911 | 1.96 | 0.31676 | 0.32078 | 0.30402 | 0.27808
|  | 1.98 | 0.34235 | 0.2555 | 1.98 | 0.31207 | 0.31609 | 0.2996 | 0.27384
|  | 2 | 0.33704 | 0.25194 | 2 | 0.30747 | 0.31157 | 0.2951 | 0.26985
|  | 2.02 | 0.33212 | 0.24847 | 2.02 | 0.30285 | 0.30698 | 0.29072 | 0.26595
|  | 2.04 | 0.32747 | 0.24521 | 2.04 | 0.29844 | 0.30246 | 0.28645 | 0.26202
|  | 2.06 | 0.32298 | 0.2417 | 2.06 | 0.29423 | 0.2982 | 0.2824 | 0.25819
|  | 2.08 | 0.31839 | 0.23821 | 2.08 | 0.28983 | 0.29395 | 0.27823 | 0.25457
|  | 2.1 | 0.31402 | 0.23471 | 2.1 | 0.28586 | 0.28982 | 0.27428 | 0.2508
|  | 2.12 | 0.3096 | 0.23116 | 2.12 | 0.28188 | 0.28585 | 0.27034 | 0.24724
|  | 2.14 | 0.30534 | 0.22781 | 2.14 | 0.27784 | 0.28186 | 0.26653 | 0.24375
|  | 2.16 | 0.30117 | 0.2247 | 2.16 | 0.27387 | 0.27816 | 0.2627 | 0.24028
|  | 2.18 | 0.29717 | 0.22167 | 2.18 | 0.27008 | 0.27432 | 0.2592 | 0.23704
|  | 2.2 | 0.29286 | 0.21881 | 2.2 | 0.26628 | 0.27039 | 0.25546 | 0.23394
|  | 2.22 | 0.2891 | 0.2161 | 2.22 | 0.26272 | 0.26688 | 0.25184 | 0.23061
|  | 2.24 | 0.28535 | 0.21318 | 2.24 | 0.2591 | 0.26336 | 0.24846 | 0.22752
|  | 2.26 | 0.2814 | 0.21048 | 2.26 | 0.25557 | 0.2595 | 0.24512 | 0.22438
|  | 2.28 | 0.27766 | 0.20778 | 2.28 | 0.25229 | 0.25607 | 0.24177 | 0.22151
|  | 2.3 | 0.27403 | 0.20491 | 2.3 | 0.249 | 0.25273 | 0.23866 | 0.21852
|  | 2.32 | 0.2705 | 0.20211 | 2.32 | 0.24561 | 0.24952 | 0.23535 | 0.21555
|  | 2.34 | 0.26703 | 0.19941 | 2.34 | 0.24255 | 0.24634 | 0.23248 | 0.21286
|  | 2.36 | 0.26354 | 0.19692 | 2.36 | 0.23933 | 0.2431 | 0.22935 | 0.21025
|  | 2.38 | 0.25982 | 0.19437 | 2.38 | 0.23624 | 0.23987 | 0.2263 | 0.20749
|  | 2.4 | 0.25667 | 0.19198 | 2.4 | 0.23341 | 0.23692 | 0.22359 | 0.20481
|  | 2.42 | 0.2535 | 0.18971 | 2.42 | 0.23038 | 0.23394 | 0.22057 | 0.20227
|  | 2.44 | 0.25026 | 0.18746 | 2.44 | 0.22745 | 0.231 | 0.2179 | 0.19979
|  | 2.46 | 0.24717 | 0.18518 | 2.46 | 0.22496 | 0.22831 | 0.21509 | 0.19748
|  | 2.48 | 0.24432 | 0.18289 | 2.48 | 0.22194 | 0.22557 | 0.21247 | 0.19511
|  | 2.5 | 0.24128 | 0.18056 | 2.5 | 0.21926 | 0.22279 | 0.20978 | 0.19285
|  | 2.52 | 0.23827 | 0.17822 | 2.52 | 0.21663 | 0.22015 | 0.20727 | 0.19052
|  | 2.54 | 0.23589 | 0.17613 | 2.54 | 0.21401 | 0.21765 | 0.20489 | 0.18825
|  | 2.56 | 0.23299 | 0.17404 | 2.56 | 0.21148 | 0.21501 | 0.20247 | 0.18611
|  | 2.58 | 0.2302 | 0.17225 | 2.58 | 0.20909 | 0.21239 | 0.2002 | 0.184
|  | 2.6 | 0.22755 | 0.17033 | 2.6 | 0.2067 | 0.21 | 0.19782 | 0.18212
|  | 2.62 | 0.22479 | 0.16854 | 2.62 | 0.2042 | 0.20762 | 0.19552 | 0.1801
|  | 2.64 | 0.2223 | 0.16655 | 2.64 | 0.20179 | 0.20518 | 0.19322 | 0.17798
|  | 2.66 | 0.21984 | 0.16477 | 2.66 | 0.19959 | 0.20285 | 0.19112 | 0.17607
|  | 2.68 | 0.21722 | 0.16296 | 2.68 | 0.19471 | 0.20075 | 0.18893 | 0.1741
|  | 2.7 | 0.21483 | 0.1611 | 2.7 | 0.19265 | 0.19853 | 0.18694 | 0.17224
|  | 2.72 | 0.21251 | 0.15926 | 2.72 | 0.19062 | 0.19626 | 0.18504 | 0.17043
|  | 2.74 | 0.21018 | 0.15743 | 2.74 | 0.18853 | 0.19406 | 0.18294 | 0.16858
|  | 2.76 | 0.20788 | 0.15589 | 2.76 | 0.18652 | 0.19233 | 0.18119 | 0.16697
|  | 2.78 | 0.20564 | 0.1543 | 2.78 | 0.1847 | 0.19038 | 0.17945 | 0.1652
|  | 2.8 | 0.20351 | 0.15264 | 2.8 | 0.18295 | 0.18819 | 0.17741 | 0.16349
|  | 2.82 | 0.20134 | 0.15141 | 2.82 | 0.18112 | 0.1863 | 0.17563 | 0.16195
|  | 2.84 | 0.19933 | 0.14995 | 2.84 | 0.17906 | 0.18447 | 0.17401 | 0.16033
|  | 2.86 | 0.19723 | 0.14843 | 2.86 | 0.17719 | 0.18254 | 0.17213 | 0.15875
|  | 2.88 | 0.19514 | 0.14686 | 2.88 | 0.17544 | 0.18082 | 0.17029 | 0.15736
|  | 2.9 | 0.1932 | 0.14528 | 2.9 | 0.17377 | 0.17894 | 0.16872 | 0.15569
|  | 2.92 | 0.19126 | 0.14382 | 2.92 | 0.17208 | 0.17722 | 0.1671 | 0.15423
|  | 2.94 | 0.18941 | 0.14242 | 2.94 | 0.17044 | 0.17549 | 0.16533 | 0.15285
|  | 2.96 | 0.18747 | 0.14109 | 2.96 | 0.1688 | 0.17381 | 0.16392 | 0.1514
|  | 2.98 | 0.18567 | 0.13986 | 2.98 | 0.16712 | 0.17221 | 0.16235 | 0.14991
|  | 3 | 0.18376 | 0.13856 | 3 | 0.16571 | 0.17058 | 0.16073 | 0.14889
|  | 3.1 | 0.17527 | 0.13244 | 3.1 | 0.1583 | 0.16293 | 0.15364 | 0.14227
|  | 3.2 | 0.16769 | 0.12677 | 3.2 | 0.15164 | 0.15594 | 0.14713 | 0.13646
|  | 3.3 | 0.16049 | 0.12156 | 3.3 | 0.14555 | 0.14951 | 0.14133 | 0.13103
|  | 3.4 | 0.15403 | 0.1168 | 3.4 | 0.13981 | 0.14366 | 0.136 | 0.1261
|  | 3.5 | 0.14813 | 0.11243 | 3.5 | 0.13617 | 0.13822 | 0.13067 | 0.12165
|  | 3.6 | 0.14274 | 0.10829 | 3.6 | 0.13157 | 0.13333 | 0.12613 | 0.11756
|  | 3.7 | 0.13757 | 0.10467 | 3.7 | 0.12721 | 0.12866 | 0.12193 | 0.11375
|  | 3.8 | 0.13302 | 0.10119 | 3.8 | 0.12305 | 0.12453 | 0.11804 | 0.11017
|  | 3.9 | 0.12869 | 0.09806 | 3.9 | 0.11923 | 0.12048 | 0.11442 | 0.10695
|  | 4 | 0.12459 | 0.09505 | 4 | 0.11568 | 0.1169 | 0.11091 | 0.10385
|  | 4.1 | 0.11862 | 0.09227 | 4.1 | 0.11244 | 0.11349 | 0.10783 | 0.10098
|  | 4.2 | 0.11756 | 0.08973 | 4.2 | 0.10936 | 0.11036 | 0.1049 | 0.09831
|  | 4.3 | 0.11435 | 0.08716 | 4.3 | 0.1064 | 0.1073 | 0.10207 | 0.09575
|  | 4.4 | 0.1114 | 0.08477 | 4.4 | 0.10364 | 0.10454 | 0.09948 | 0.0934
|  | 4.5 | 0.10822 | 0.0825 | 4.5 | 0.10109 | 0.10188 | 0.09704 | 0.09111
|  | 4.6 | 0.10554 | 0.08041 | 4.6 | 0.09863 | 0.09939 | 0.0947 | 0.08897
|  | 4.7 | 0.10298 | 0.07848 | 4.7 | 0.09628 | 0.09697 | 0.09251 | 0.08698
|  | 4.8 | 0.10042 | 0.07662 | 4.8 | 0.09413 | 0.09479 | 0.09038 | 0.0851
|  | 4.9 | 0.09808 | 0.07489 | 4.9 | 0.09208 | 0.09271 | 0.08849 | 0.08325
|  | 5 | 0.09593 | 0.07323 | 5 | 0.09007 | 0.0906 | 0.0866 | 0.08158
|  | 5.1 | 0.09389 | 0.07167 | 5.1 | 0.08821 | 0.0887 | 0.08485 | 0.07994
|  | 5.2 | 0.09193 | 0.07008 | 5.2 | 0.08649 | 0.08688 | 0.08314 | 0.07838
|  | 5.3 | 0.09001 | 0.06857 | 5.3 | 0.08482 | 0.08519 | 0.0816 | 0.07692
|  | 5.4 | 0.08865 | 0.06714 | 5.4 | 0.08323 | 0.08353 | 0.08002 | 0.07547
|  | 5.5 | 0.08676 | 0.06578 | 5.5 | 0.08161 | 0.08199 | 0.07856 | 0.07409
|  | 5.6 | 0.08508 | 0.06446 | 5.6 | 0.08014 | 0.08046 | 0.07713 | 0.07284
|  | 5.7 | 0.08341 | 0.06324 | 5.7 | 0.07875 | 0.07901 | 0.07572 | 0.07156
|  | 5.8 | 0.08195 | 0.06216 | 5.8 | 0.07741 | 0.07759 | 0.07448 | 0.07041
|  | 5.9 | 0.08018 | 0.061 | 5.9 | 0.07607 | 0.07631 | 0.07322 | 0.06929
|  | 6 | 0.07905 | 0.05991 | 6 | 0.07485 | 0.07509 | 0.07202 | 0.06819
|  | 6.1 | 0.07689 | 0.05887 | 6.1 | 0.07363 | 0.07391 | 0.07086 | 0.06715
|  | 6.2 | 0.07637 | 0.05786 | 6.2 | 0.07245 | 0.07275 | 0.06981 | 0.06614
|  | 6.3 | 0.07513 | 0.05683 | 6.3 | 0.07136 | 0.07158 | 0.06876 | 0.06517
|  | 6.4 | 0.07396 | 0.05587 | 6.4 | 0.07032 | 0.07047 | 0.06773 | 0.06429
|  | 6.5 | 0.07254 | 0.05494 | 6.5 | 0.06924 | 0.06942 | 0.06673 | 0.06334
|  | 6.6 | 0.07132 | 0.0541 | 6.6 | 0.06824 | 0.06841 | 0.0658 | 0.06253
|  | 6.7 | 0.07018 | 0.05327 | 6.7 | 0.06729 | 0.06741 | 0.06495 | 0.06169
|  | 6.8 | 0.06935 | 0.0525 | 6.8 | 0.06634 | 0.06645 | 0.06406 | 0.06091
|  | 6.9 | 0.0683 | 0.05172 | 6.9 | 0.06547 | 0.06552 | 0.06319 | 0.06009
|  | 7 | 0.06696 | 0.05095 | 7 | 0.06462 | 0.06464 | 0.06241 | 0.05934
|  | 7.1 | 0.06618 | 0.05025 | 7.1 | 0.06377 | 0.06385 | 0.0616 | 0.05862
|  | 7.2 | 0.06524 | 0.04951 | 7.2 | 0.06297 | 0.06301 | 0.06086 | 0.05788
|  | 7.3 | 0.06428 | 0.04878 | 7.3 | 0.06219 | 0.06224 | 0.06008 | 0.05727
|  | 7.4 | 0.06347 | 0.04812 | 7.4 | 0.06144 | 0.06146 | 0.05936 | 0.05659
|  | 7.5 | 0.06257 | 0.04746 | 7.5 | 0.06071 | 0.06067 | 0.05868 | 0.05595
|  | 7.6 | 0.06164 | 0.04692 | 7.6 | 0.05999 | 0.05991 | 0.05805 | 0.05534
|  | 7.7 | 0.0608 | 0.0463 | 7.7 | 0.05937 | 0.05928 | 0.05741 | 0.05473
|  | 7.8 | 0.06011 | 0.04569 | 7.8 | 0.05868 | 0.0586 | 0.05676 | 0.05418
|  | 7.9 | 0.05943 | 0.04514 | 7.9 | 0.05806 | 0.05794 | 0.05609 | 0.05365
|  | 8 | 0.05848 | 0.04455 | 8 | 0.05746 | 0.05729 | 0.05551 | 0.05305
|  | 8.1 | 0.058 | 0.044 | 8.1 | 0.05685 | 0.05673 | 0.05498 | 0.0525
|  | 8.2 | 0.05726 | 0.04346 | 8.2 | 0.05626 | 0.05619 | 0.05438 | 0.05206
|  | 8.3 | 0.05655 | 0.04294 | 8.3 | 0.05568 | 0.0556 | 0.05385 | 0.05152
|  | 8.4 | 0.05587 | 0.04245 | 8.4 | 0.05516 | 0.05505 | 0.05331 | 0.05102
|  | 8.5 | 0.05519 | 0.04199 | 8.5 | 0.05468 | 0.05449 | 0.05275 | 0.05061
|  | 8.6 | 0.05457 | 0.04154 | 8.6 | 0.05417 | 0.05398 | 0.05225 | 0.05012
|  | 8.7 | 0.05391 | 0.0411 | 8.7 | 0.05369 | 0.05351 | 0.05177 | 0.0497
|  | 8.8 | 0.05328 | 0.04068 | 8.8 | 0.05314 | 0.05292 | 0.05129 | 0.04923
|  | 8.9 | 0.05265 | 0.04024 | 8.9 | 0.05268 | 0.05244 | 0.05077 | 0.04883
|  | 9 | 0.05209 | 0.03981 | 9 | 0.05226 | 0.05198 | 0.05039 | 0.04844
|  | 9.1 | 0.05161 | 0.03939 | 9.1 | 0.05183 | 0.05146 | 0.04997 | 0.04808
|  | 9.2 | 0.05106 | 0.03898 | 9.2 | 0.05145 | 0.051 | 0.04953 | 0.04767
|  | 9.3 | 0.05018 | 0.03856 | 9.3 | 0.05109 | 0.05057 | 0.04911 | 0.04724
|  | 9.4 | 0.04968 | 0.03821 | 9.4 | 0.05059 | 0.05011 | 0.04868 | 0.04692
|  | 9.5 | 0.04947 | 0.03784 | 9.5 | 0.05023 | 0.04972 | 0.04828 | 0.0465
|  | 9.6 | 0.049 | 0.0375 | 9.6 | 0.04986 | 0.04925 | 0.04786 | 0.04624
|  | 9.7 | 0.04855 | 0.03716 | 9.7 | 0.04944 | 0.04885 | 0.0475 | 0.04585
|  | 9.8 | 0.04807 | 0.03684 | 9.8 | 0.04903 | 0.0485 | 0.04718 | 0.04558
|  | 9.9 | 0.04762 | 0.03651 | 9.9 | 0.0487 | 0.04815 | 0.04681 | 0.0452
|  | 10 | 0.0473 | 0.03616 | 10 | 0.04837 | 0.04777 | 0.04644 | 0.04492
|  | 10.2 | 0.04654 | 0.03552 | 10.2 | 0.04767 | 0.04701 | 0.04575 | 0.04437
|  | 10.4 | 0.04581 | 0.03489 | 10.4 | 0.04711 | 0.04637 | 0.04514 | 0.04366
|  | 10.6 | 0.04515 | 0.0343 | 10.6 | 0.04643 | 0.04576 | 0.04446 | 0.04315
|  | 10.8 | 0.04438 | 0.03377 | 10.8 | 0.04588 | 0.04508 | 0.04391 | 0.04268
|  | 11 | 0.04371 | 0.03325 | 11 | 0.04526 | 0.04424 | 0.04325 | 0.04211
|  | 11.2 | 0.04306 | 0.03276 | 11.2 | 0.04475 | 0.04347 | 0.04277 | 0.04163
|  | 11.4 | 0.04239 | 0.03226 | 11.4 | 0.0443 | 0.0429 | 0.04225 | 0.04112
|  | 11.6 | 0.0417 | 0.03181 | 11.6 | 0.04382 | 0.04237 | 0.04182 | 0.0407
|  | 11.8 | 0.04128 | 0.03134 | 11.8 | 0.04334 | 0.04196 | 0.04137 | 0.04025
|  | 12 | 0.04061 | 0.03091 | 12 | 0.04288 | 0.04159 | 0.04095 | 0.0399
|  | 12.2 | 0.04035 | 0.03047 | 12.2 | 0.04246 | 0.04118 | 0.04053 | 0.03947
|  | 12.4 | 0.03979 | 0.03009 | 12.4 | 0.04209 | 0.0408 | 0.04019 | 0.03909
|  | 12.6 | 0.03929 | 0.02972 | 12.6 | 0.04171 | 0.04041 | 0.03982 | 0.03874
|  | 12.8 | 0.03872 | 0.02936 | 12.8 | 0.04132 | 0.04016 | 0.03951 | 0.03849
|  | 13 | 0.03817 | 0.02904 | 13 | 0.04092 | 0.03981 | 0.03916 | 0.03819
|  | 13.2 | 0.03765 | 0.0287 | 13.2 | 0.04058 | 0.03954 | 0.03881 | 0.0379
|  | 13.4 | 0.03722 | 0.02838 | 13.4 | 0.04024 | 0.03918 | 0.03851 | 0.0376
|  | 13.6 | 0.03675 | 0.02809 | 13.6 | 0.03995 | 0.03887 | 0.03822 | 0.03729
|  | 13.8 | 0.03642 | 0.02775 | 13.8 | 0.03961 | 0.03867 | 0.03786 | 0.03702
|  | 14 | 0.03603 | 0.02746 | 14 | 0.03935 | 0.03832 | 0.03761 | 0.03679
|  | 14.2 | 0.03579 | 0.02717 | 14.2 | 0.03905 | 0.03806 | 0.03736 | 0.03653
|  | 14.4 | 0.03533 | 0.02689 | 14.4 | 0.03875 | 0.03777 | 0.0371 | 0.03629
|  | 14.6 | 0.03496 | 0.02663 | 14.6 | 0.0385 | 0.03752 | 0.03683 | 0.03603
|  | 14.8 | 0.03464 | 0.02637 | 14.8 | 0.03823 | 0.03722 | 0.03654 | 0.03582
|  | 15 | 0.03441 | 0.02615 | 15 | 0.03797 | 0.03689 | 0.03633 | 0.03557
|  | 15.2 | 0.03395 | 0.02599 | 15.2 | 0.03774 | 0.03671 | 0.0361 | 0.03537
|  | 15.4 | 0.03367 | 0.02579 | 15.4 | 0.03752 | 0.03647 | 0.03587 | 0.03517
|  | 15.6 | 0.03334 | 0.02557 | 15.6 | 0.03729 | 0.03626 | 0.03565 | 0.03495
|  | 15.8 | 0.03301 | 0.02534 | 15.8 | 0.03706 | 0.03608 | 0.03545 | 0.03475
|  | 16 | 0.0327 | 0.02513 | 16 | 0.03689 | 0.03588 | 0.03531 | 0.03457
|  | 16.2 | 0.03246 | 0.02494 | 16.2 | 0.03667 | 0.03562 | 0.0351 | 0.03442
|  | 16.4 | 0.03219 | 0.02474 | 16.4 | 0.03648 | 0.03545 | 0.0349 | 0.03421
|  | 16.6 | 0.03195 | 0.02455 | 16.6 | 0.03629 | 0.03526 | 0.03477 | 0.03405
|  | 16.8 | 0.03163 | 0.0244 | 16.8 | 0.03606 | 0.03506 | 0.03459 | 0.03391
|  | 17 | 0.03146 | 0.02425 | 17 | 0.03589 | 0.0349 | 0.03441 | 0.03373
|  | 17.2 | 0.03108 | 0.02409 | 17.2 | 0.0357 | 0.03472 | 0.03424 | 0.03363
|  | 17.4 | 0.03079 | 0.02394 | 17.4 | 0.03554 | 0.03452 | 0.03411 | 0.03341
|  | 17.6 | 0.03065 | 0.02376 | 17.6 | 0.03541 | 0.03438 | 0.03392 | 0.03332
|  | 17.8 | 0.03028 | 0.02362 | 17.8 | 0.03524 | 0.03424 | 0.03382 | 0.03318
|  | 18 | 0.03009 | 0.02343 | 18 | 0.03509 | 0.03405 | 0.03364 | 0.03304
|  | 18.2 | 0.02981 | 0.02333 | 18.2 | 0.0349 | 0.03396 | 0.03352 | 0.03291
|  | 18.4 | 0.0296 | 0.02323 | 18.4 | 0.03479 | 0.03376 | 0.03333 | 0.03279
|  | 18.6 | 0.02936 | 0.02306 | 18.6 | 0.03463 | 0.03365 | 0.03327 | 0.03268
|  | 18.8 | 0.02916 | 0.02291 | 18.8 | 0.0345 | 0.03351 | 0.03312 | 0.03257
|  | 19 | 0.02894 | 0.02284 | 19 | 0.03437 | 0.03337 | 0.03299 | 0.03246
|  | 19.2 | 0.02884 | 0.02271 | 19.2 | 0.03429 | 0.03323 | 0.03291 | 0.03227
|  | 19.4 | 0.02855 | 0.02261 | 19.4 | 0.03417 | 0.0331 | 0.03276 | 0.03222
|  | 19.6 | 0.02844 | 0.02248 | 19.6 | 0.03405 | 0.03297 | 0.03265 | 0.03209
|  | 19.8 | 0.0283 | 0.02237 | 19.8 | 0.03397 | 0.0329 | 0.03253 | 0.03199
|  | 20 | 0.02814 | 0.02223 | 20 | 0.03381 | 0.03276 | 0.03242 | 0.03188
|  | 20.2 | 0.02798 | 0.02216 | 20.2 | 0.03371 | 0.03265 | 0.03232 | 0.03182
|  | 20.4 | 0.02782 | 0.02204 | 20.4 | 0.03363 | 0.03251 | 0.03221 | 0.0317
|  | 20.6 | 0.02771 | 0.02195 | 20.6 | 0.03352 | 0.0324 | 0.03212 | 0.03158
|  | 20.8 | 0.02756 | 0.02191 | 20.8 | 0.03344 | 0.03234 | 0.03202 | 0.03152
|  | 21 | 0.0274 | 0.02182 | 21 | 0.03332 | 0.03224 | 0.03193 | 0.03143
|  | 21.2 | 0.02733 | 0.02173 | 21.2 | 0.03322 | 0.03212 | 0.03184 | 0.03134
|  | 21.4 | 0.02725 | 0.02163 | 21.4 | 0.03316 | 0.03201 | 0.03174 | 0.0313
|  | 21.6 | 0.02701 | 0.0215 | 21.6 | 0.03306 | 0.03198 | 0.03163 | 0.03117
|  | 21.8 | 0.02697 | 0.02142 | 21.8 | 0.03287 | 0.03184 | 0.03154 | 0.03108
|  | 22 | 0.02677 | 0.02134 | 22 | 0.03293 | 0.03178 | 0.03149 | 0.03105
|  | 22.2 | 0.02669 | 0.02127 | 22.2 | 0.03283 | 0.03166 | 0.03137 | 0.03098
|  | 22.4 | 0.02658 | 0.02121 | 22.4 | 0.03277 | 0.03159 | 0.03131 | 0.03082
|  | 22.6 | 0.02653 | 0.02112 | 22.6 | 0.0327 | 0.03149 | 0.03125 | 0.03079
|  | 22.8 | 0.02644 | 0.02107 | 22.8 | 0.0326 | 0.03142 | 0.03116 | 0.03069
|  | 23 | 0.02632 | 0.02099 | 23 | 0.03258 | 0.03134 | 0.03108 | 0.0306
|  | 23.2 | 0.02618 | 0.02093 | 23.2 | 0.03255 | 0.03127 | 0.03104 | 0.03054
|  | 23.4 | 0.02601 | 0.02085 | 23.4 | 0.03251 | 0.03119 | 0.03097 | 0.03048
|  | 23.6 | 0.02594 | 0.0208 | 23.6 | 0.03248 | 0.03116 | 0.03094 | 0.03044
|  | 23.8 | 0.02588 | 0.0207 | 23.8 | 0.03242 | 0.03112 | 0.03083 | 0.03036
|  | 24 | 0.02568 | 0.02064 | 24 | 0.03242 | 0.03102 | 0.03077 | 0.03037
|  | 24.2 | 0.02564 | 0.02059 | 24.2 | 0.03242 | 0.03093 | 0.03073 | 0.03026
|  | 24.4 | 0.02561 | 0.02053 | 24.4 | 0.0324 | 0.03087 | 0.03065 | 0.03019
|  | 24.6 | 0.02549 | 0.0205 | 24.6 | 0.03229 | 0.03085 | 0.03053 | 0.03015
|  | 24.8 | 0.02539 | 0.02046 | 24.8 | 0.03226 | 0.03076 | 0.0305 | 0.03012
|  | 25 | 0.0253 | 0.0204 | 25 | 0.03218 | 0.03073 | 0.03042 | 0.03008

## LCC14x1-C
|  | Retardance by Wavelength at 25 °C |  |  | Retardance by Temperature at 1550 nm
|  | Driver RMS Voltage | Retardance in Waves at 1310 nm | Retardance in Waves at 1550 nm | Driver RMS Voltage | Retardance in Waves at 25 °C | Retardance in Waves at 45 °C | Retardance in Waves at 60 °C | Retardance in Waves at 70 °C
|  | 0.1 | 0.70968 | 0.60079 | 0.1 | 0.60079 | 0.55031 | 0.52182 | 0.48986
|  | 0.2 | 0.70952 | 0.60076 | 0.2 | 0.60076 | 0.55075 | 0.52167 | 0.49122
Product Raw Data |  | 0.3 | 0.70922 | 0.60051 | 0.3 | 0.60051 | 0.55085 | 0.52157 | 0.49143
Product Raw Data |  | 0.4 | 0.70853 | 0.60033 | 0.4 | 0.60033 | 0.55038 | 0.52127 | 0.49029
Compensated Half-Wave Liquid Crystal Retarders, ARC: 1050 - 1700 nm |  | 0.5 | 0.70719 | 0.59976 | 0.5 | 0.59976 | 0.54945 | 0.52013 | 0.48807
|  | 0.6 | 0.70302 | 0.59798 | 0.6 | 0.59798 | 0.54597 | 0.51692 | 0.48133
Item # | LCC1411-C, LCC1421-C | 0.7 | 0.68828 | 0.5899 | 0.7 | 0.5899 | 0.53472 | 0.50385 | 0.46597
DISCLAIMER: The data presented here are typical. Slight variations in performance data will occur from lot to lot. Please contact Technical Support with any questions regarding the use or reliability of this data. |  | 0.8 | 0.65357 | 0.56853 | 0.8 | 0.56853 | 0.50785 | 0.46597 | 0.45125
|  | 0.9 | 0.60176 | 0.53571 | 0.9 | 0.53571 | 0.46597 | 0.44466 | 0.41408
|  | 1 | 0.54455 | 0.47776 | 1 | 0.49776 | 0.43363 | 0.41676 | 0.38774
|  | 1.02 | 0.51597 | 0.46597 | 1.02 | 0.47597 | 0.41207 | 0.39258 | 0.36632
|  | 1.04 | 0.48925 | 0.44123 | 1.04 | 0.44123 | 0.40572 | 0.38011 | 0.35492
|  | 1.06 | 0.45912 | 0.42841 | 1.06 | 0.42841 | 0.39277 | 0.36897 | 0.34533
This data may be used in publications. However, please cite Thorlabs as the source. |  | 1.08 | 0.44312 | 0.41566 | 1.08 | 0.41566 | 0.38095 | 0.35827 | 0.33597
|  | 1.1 | 0.43103 | 0.40395 | 1.1 | 0.40395 | 0.36954 | 0.34822 | 0.32657
|  | 1.12 | 0.41783 | 0.3936 | 1.12 | 0.3936 | 0.35836 | 0.33814 | 0.31715
Additional Information: |  | 1.14 | 0.4056 | 0.3835 | 1.14 | 0.3835 | 0.34772 | 0.32821 | 0.30803
|  | 1.16 | 0.39252 | 0.37362 | 1.16 | 0.37362 | 0.3373 | 0.3183 | 0.29922
|  | 1.18 | 0.38097 | 0.36356 | 1.18 | 0.36356 | 0.32736 | 0.30886 | 0.29063
|  | 1.2 | 0.36898 | 0.35376 | 1.2 | 0.35376 | 0.31753 | 0.29973 | 0.28214
|  | 1.22 | 0.35816 | 0.34415 | 1.22 | 0.34415 | 0.30791 | 0.2908 | 0.27395
|  | 1.24 | 0.34661 | 0.33446 | 1.24 | 0.33446 | 0.29893 | 0.2821 | 0.26599
|  | 1.26 | 0.33572 | 0.32479 | 1.26 | 0.32479 | 0.29011 | 0.27368 | 0.25826
|  | 1.28 | 0.3248 | 0.3156 | 1.28 | 0.3156 | 0.28154 | 0.26548 | 0.25063
|  | 1.3 | 0.31475 | 0.30641 | 1.3 | 0.30641 | 0.27302 | 0.25757 | 0.24319
|  | 1.32 | 0.30505 | 0.29794 | 1.32 | 0.29794 | 0.26478 | 0.24983 | 0.23594
|  | 1.34 | 0.29566 | 0.28932 | 1.34 | 0.28932 | 0.25697 | 0.24248 | 0.22905
|  | 1.36 | 0.28675 | 0.28145 | 1.36 | 0.28145 | 0.24946 | 0.23532 | 0.22238
|  | 1.38 | 0.2783 | 0.27337 | 1.38 | 0.27337 | 0.2422 | 0.22843 | 0.21598
|  | 1.4 | 0.26983 | 0.26586 | 1.4 | 0.26586 | 0.23518 | 0.22175 | 0.2098
|  | 1.42 | 0.26162 | 0.25824 | 1.42 | 0.25824 | 0.22842 | 0.21533 | 0.20387
|  | 1.44 | 0.25371 | 0.2511 | 1.44 | 0.2511 | 0.2219 | 0.20913 | 0.19812
|  | 1.46 | 0.24618 | 0.24402 | 1.46 | 0.24402 | 0.21561 | 0.20316 | 0.19256
|  | 1.48 | 0.23891 | 0.23732 | 1.48 | 0.23732 | 0.20952 | 0.19744 | 0.18719
|  | 1.5 | 0.23168 | 0.23076 | 1.5 | 0.23076 | 0.2037 | 0.19192 | 0.18201
|  | 1.52 | 0.22495 | 0.22451 | 1.52 | 0.22451 | 0.19809 | 0.1866 | 0.177
|  | 1.54 | 0.2184 | 0.21843 | 1.54 | 0.21843 | 0.19272 | 0.18146 | 0.17223
|  | 1.56 | 0.21218 | 0.21267 | 1.56 | 0.21267 | 0.18752 | 0.17649 | 0.16763
|  | 1.58 | 0.2062 | 0.20708 | 1.58 | 0.20708 | 0.18248 | 0.17176 | 0.16321
|  | 1.6 | 0.20054 | 0.20172 | 1.6 | 0.20172 | 0.1776 | 0.16717 | 0.1589
|  | 1.62 | 0.195 | 0.19641 | 1.62 | 0.19641 | 0.17293 | 0.16276 | 0.15479
|  | 1.64 | 0.18979 | 0.19137 | 1.64 | 0.19137 | 0.16844 | 0.15854 | 0.15081
|  | 1.66 | 0.18454 | 0.18646 | 1.66 | 0.18646 | 0.16415 | 0.15452 | 0.147
|  | 1.68 | 0.1796 | 0.18178 | 1.68 | 0.18178 | 0.15997 | 0.15064 | 0.14329
|  | 1.7 | 0.17472 | 0.17724 | 1.7 | 0.17724 | 0.15595 | 0.14687 | 0.13976
|  | 1.72 | 0.17016 | 0.17291 | 1.72 | 0.17291 | 0.15206 | 0.1432 | 0.13633
|  | 1.74 | 0.1658 | 0.16874 | 1.74 | 0.16874 | 0.14834 | 0.13967 | 0.13301
|  | 1.76 | 0.16162 | 0.16472 | 1.76 | 0.16472 | 0.14474 | 0.1363 | 0.12982
|  | 1.78 | 0.15755 | 0.16083 | 1.78 | 0.16083 | 0.1413 | 0.13309 | 0.1268
|  | 1.8 | 0.15362 | 0.15708 | 1.8 | 0.15708 | 0.13797 | 0.12998 | 0.12387
|  | 1.82 | 0.14984 | 0.15346 | 1.82 | 0.15346 | 0.1348 | 0.12696 | 0.12104
|  | 1.84 | 0.14623 | 0.14997 | 1.84 | 0.14997 | 0.13168 | 0.12404 | 0.11828
|  | 1.86 | 0.14276 | 0.14657 | 1.86 | 0.14657 | 0.12869 | 0.12121 | 0.11565
|  | 1.88 | 0.13939 | 0.14331 | 1.88 | 0.14331 | 0.12579 | 0.11848 | 0.11307
|  | 1.9 | 0.13615 | 0.14016 | 1.9 | 0.14016 | 0.12302 | 0.11586 | 0.1106
|  | 1.92 | 0.13303 | 0.13713 | 1.92 | 0.13713 | 0.12036 | 0.11333 | 0.10822
|  | 1.94 | 0.13003 | 0.1342 | 1.94 | 0.1342 | 0.11778 | 0.1109 | 0.10595
|  | 1.96 | 0.1271 | 0.13137 | 1.96 | 0.13137 | 0.11527 | 0.10857 | 0.10374
|  | 1.98 | 0.12431 | 0.12864 | 1.98 | 0.12864 | 0.11286 | 0.10631 | 0.10159
|  | 2 | 0.12159 | 0.126 | 2 | 0.126 | 0.11053 | 0.10414 | 0.09948
|  | 2.02 | 0.11899 | 0.12344 | 2.02 | 0.12344 | 0.1083 | 0.10201 | 0.09746
|  | 2.04 | 0.11647 | 0.12096 | 2.04 | 0.12096 | 0.10606 | 0.09994 | 0.09552
|  | 2.06 | 0.11403 | 0.11853 | 2.06 | 0.11853 | 0.10393 | 0.09792 | 0.09366
|  | 2.08 | 0.11167 | 0.1162 | 2.08 | 0.1162 | 0.10188 | 0.09597 | 0.09182
|  | 2.1 | 0.10937 | 0.11394 | 2.1 | 0.11394 | 0.09989 | 0.0941 | 0.09006
|  | 2.12 | 0.10717 | 0.11178 | 2.12 | 0.11178 | 0.09798 | 0.09229 | 0.08834
|  | 2.14 | 0.10506 | 0.10968 | 2.14 | 0.10968 | 0.0961 | 0.09053 | 0.08667
|  | 2.16 | 0.10298 | 0.10764 | 2.16 | 0.10764 | 0.09428 | 0.08883 | 0.08505
|  | 2.18 | 0.10098 | 0.10567 | 2.18 | 0.10567 | 0.09252 | 0.08718 | 0.08349
|  | 2.2 | 0.09903 | 0.10373 | 2.2 | 0.10373 | 0.09081 | 0.08558 | 0.08197
|  | 2.22 | 0.09717 | 0.10184 | 2.22 | 0.10184 | 0.08914 | 0.08401 | 0.08048
|  | 2.24 | 0.09532 | 0.10002 | 2.24 | 0.10002 | 0.08753 | 0.0825 | 0.07905
|  | 2.26 | 0.09352 | 0.09826 | 2.26 | 0.09826 | 0.08597 | 0.08105 | 0.07764
|  | 2.28 | 0.09178 | 0.09656 | 2.28 | 0.09656 | 0.08445 | 0.07962 | 0.07625
|  | 2.3 | 0.09016 | 0.09492 | 2.3 | 0.09492 | 0.08298 | 0.07826 | 0.0749
|  | 2.32 | 0.08855 | 0.09329 | 2.32 | 0.09329 | 0.08156 | 0.07689 | 0.07365
|  | 2.34 | 0.08696 | 0.09171 | 2.34 | 0.09171 | 0.08017 | 0.07557 | 0.07241
|  | 2.36 | 0.08539 | 0.09015 | 2.36 | 0.09015 | 0.0788 | 0.07428 | 0.07118
|  | 2.38 | 0.0839 | 0.08868 | 2.38 | 0.08868 | 0.07749 | 0.07303 | 0.06996
|  | 2.4 | 0.08244 | 0.08721 | 2.4 | 0.08721 | 0.07619 | 0.07181 | 0.06877
|  | 2.42 | 0.08102 | 0.0858 | 2.42 | 0.0858 | 0.07497 | 0.0706 | 0.06762
|  | 2.44 | 0.07968 | 0.08441 | 2.44 | 0.08441 | 0.07375 | 0.06943 | 0.0665
|  | 2.46 | 0.07833 | 0.08308 | 2.46 | 0.08308 | 0.07257 | 0.06831 | 0.06542
|  | 2.48 | 0.07705 | 0.08175 | 2.48 | 0.08175 | 0.07137 | 0.06721 | 0.06438
|  | 2.5 | 0.07577 | 0.08046 | 2.5 | 0.08046 | 0.07025 | 0.06613 | 0.06336
|  | 2.52 | 0.07453 | 0.07922 | 2.52 | 0.07922 | 0.06914 | 0.06507 | 0.06236
|  | 2.54 | 0.07332 | 0.07801 | 2.54 | 0.07801 | 0.06806 | 0.06406 | 0.06137
|  | 2.56 | 0.0721 | 0.07682 | 2.56 | 0.07682 | 0.06696 | 0.06308 | 0.06041
|  | 2.58 | 0.07094 | 0.07565 | 2.58 | 0.07565 | 0.06592 | 0.06212 | 0.05946
|  | 2.6 | 0.06977 | 0.07452 | 2.6 | 0.07452 | 0.06492 | 0.06115 | 0.05854
|  | 2.62 | 0.0687 | 0.07342 | 2.62 | 0.07342 | 0.06397 | 0.0602 | 0.05766
|  | 2.64 | 0.06762 | 0.07232 | 2.64 | 0.07232 | 0.06301 | 0.05927 | 0.05679
|  | 2.66 | 0.06657 | 0.07124 | 2.66 | 0.07124 | 0.06208 | 0.05838 | 0.05595
|  | 2.68 | 0.06554 | 0.0702 | 2.68 | 0.0702 | 0.06115 | 0.05749 | 0.0551
|  | 2.7 | 0.06454 | 0.06919 | 2.7 | 0.06919 | 0.06025 | 0.05661 | 0.05425
|  | 2.72 | 0.06356 | 0.06819 | 2.72 | 0.06819 | 0.05935 | 0.05578 | 0.05342
|  | 2.74 | 0.0626 | 0.06721 | 2.74 | 0.06721 | 0.05849 | 0.05495 | 0.05262
|  | 2.76 | 0.06165 | 0.06626 | 2.76 | 0.06626 | 0.05762 | 0.05414 | 0.05185
|  | 2.78 | 0.06071 | 0.06533 | 2.78 | 0.06533 | 0.05679 | 0.05333 | 0.05108
|  | 2.8 | 0.05979 | 0.06442 | 2.8 | 0.06442 | 0.05598 | 0.05254 | 0.05037
|  | 2.82 | 0.05888 | 0.06352 | 2.82 | 0.06352 | 0.05517 | 0.0518 | 0.04963
|  | 2.84 | 0.05803 | 0.06264 | 2.84 | 0.06264 | 0.05437 | 0.05104 | 0.04893
|  | 2.86 | 0.05716 | 0.06178 | 2.86 | 0.06178 | 0.05359 | 0.05031 | 0.04817
|  | 2.88 | 0.05636 | 0.06094 | 2.88 | 0.06094 | 0.05284 | 0.04957 | 0.04749
|  | 2.9 | 0.05555 | 0.0601 | 2.9 | 0.0601 | 0.0521 | 0.04889 | 0.0468
|  | 2.92 | 0.05478 | 0.05928 | 2.92 | 0.05928 | 0.05137 | 0.04823 | 0.04611
|  | 2.94 | 0.05399 | 0.05852 | 2.94 | 0.05852 | 0.05065 | 0.04757 | 0.04544
|  | 2.96 | 0.05322 | 0.05774 | 2.96 | 0.05774 | 0.04998 | 0.04691 | 0.0448
|  | 2.98 | 0.05245 | 0.05697 | 2.98 | 0.05697 | 0.04928 | 0.04625 | 0.04418
|  | 3 | 0.05079 | 0.05529 | 3 | 0.05529 | 0.04778 | 0.04479 | 0.04279
|  | 3.1 | 0.04831 | 0.05279 | 3.1 | 0.05279 | 0.04551 | 0.04262 | 0.04071
|  | 3.2 | 0.04505 | 0.0495 | 3.2 | 0.0495 | 0.04257 | 0.03979 | 0.03798
|  | 3.3 | 0.04205 | 0.04641 | 3.3 | 0.04641 | 0.03986 | 0.03716 | 0.03544
|  | 3.4 | 0.03927 | 0.04358 | 3.4 | 0.04358 | 0.03731 | 0.03474 | 0.03307
|  | 3.5 | 0.03669 | 0.04094 | 3.5 | 0.04094 | 0.03495 | 0.03247 | 0.03086
|  | 3.6 | 0.0343 | 0.03849 | 3.6 | 0.03849 | 0.03276 | 0.03037 | 0.0288
|  | 3.7 | 0.03207 | 0.0362 | 3.7 | 0.0362 | 0.03071 | 0.02839 | 0.02688
|  | 3.8 | 0.02998 | 0.03405 | 3.8 | 0.03405 | 0.0288 | 0.02654 | 0.02508
|  | 3.9 | 0.02801 | 0.03204 | 3.9 | 0.03204 | 0.02698 | 0.02481 | 0.02339
|  | 4 | 0.02618 | 0.03015 | 4 | 0.03015 | 0.02528 | 0.02318 | 0.0218
|  | 4.1 | 0.02444 | 0.02837 | 4.1 | 0.02837 | 0.02367 | 0.02163 | 0.02029
|  | 4.2 | 0.02281 | 0.02669 | 4.2 | 0.02669 | 0.02216 | 0.02017 | 0.01886
|  | 4.3 | 0.02127 | 0.0251 | 4.3 | 0.0251 | 0.02072 | 0.0188 | 0.01752
|  | 4.4 | 0.01982 | 0.02359 | 4.4 | 0.02359 | 0.01937 | 0.01749 | 0.01625
|  | 4.5 | 0.01844 | 0.02216 | 4.5 | 0.02216 | 0.01809 | 0.01624 | 0.01505
|  | 4.6 | 0.01714 | 0.0208 | 4.6 | 0.0208 | 0.01687 | 0.01506 | 0.01389
|  | 4.7 | 0.01591 | 0.01951 | 4.7 | 0.01951 | 0.0157 | 0.01395 | 0.0128
|  | 4.8 | 0.01473 | 0.01828 | 4.8 | 0.01828 | 0.0146 | 0.01287 | 0.01175
|  | 4.9 | 0.01362 | 0.01711 | 4.9 | 0.01711 | 0.01354 | 0.01186 | 0.01077
|  | 5 | 0.01256 | 0.01599 | 5 | 0.01599 | 0.01254 | 0.01088 | 0.00982
|  | 5.1 | 0.01154 | 0.01492 | 5.1 | 0.01492 | 0.01157 | 0.00996 | 0.00892
|  | 5.2 | 0.01057 | 0.0139 | 5.2 | 0.0139 | 0.01066 | 0.00907 | 0.00804
|  | 5.3 | 0.00966 | 0.01293 | 5.3 | 0.01293 | 0.00978 | 0.00822 | 0.00721
|  | 5.4 | 0.00877 | 0.01199 | 5.4 | 0.01199 | 0.00894 | 0.00741 | 0.00642
|  | 5.5 | 0.00793 | 0.01109 | 5.5 | 0.01109 | 0.00814 | 0.00663 | 0.00565
|  | 5.6 | 0.00713 | 0.01022 | 5.6 | 0.01022 | 0.00736 | 0.00589 | 0.00493
|  | 5.7 | 0.00636 | 0.0094 | 5.7 | 0.0094 | 0.00662 | 0.00517 | 0.00423
|  | 5.8 | 0.00562 | 0.0086 | 5.8 | 0.0086 | 0.00591 | 0.00448 | 0.00356
|  | 5.9 | 0.0049 | 0.00784 | 5.9 | 0.00784 | 0.00523 | 0.00381 | 0.00291
|  | 6 | 0.00421 | 0.0071 | 6 | 0.0071 | 0.00457 | 0.00318 | 0.00228
|  | 6.1 | 0.00356 | 0.00639 | 6.1 | 0.00639 | 0.00393 | 0.00256 | 0.00169
|  | 6.2 | 0.00293 | 0.00571 | 6.2 | 0.00571 | 0.00332 | 0.00196 | 0.00111
|  | 6.3 | 0.00232 | 0.00505 | 6.3 | 0.00505 | 0.00273 | 0.0014 | 0.000562659
|  | 6.4 | 0.00174 | 0.00441 | 6.4 | 0.00441 | 0.00215 | 0.000848659 | 2.16595e-05
|  | 6.5 | 0.00118 | 0.00379 | 6.5 | 0.00379 | 0.0016 | 0.000321659 | -0.000500341
|  | 6.6 | 0.000640758 | 0.00319 | 6.6 | 0.00319 | 0.00107 | -0.000192341 | -0.000998341
|  | 6.7 | 0.000126758 | 0.0026 | 6.7 | 0.0026 | 0.000550659 | -0.000683341 | -0.00147
|  | 6.8 | -0.000377242 | 0.00205 | 6.8 | 0.00205 | 5.16595e-05 | -0.00117 | -0.00193
|  | 6.9 | -0.000857242 | 0.00152 | 6.9 | 0.00152 | -0.000433341 | -0.00163 | -0.00237
|  | 7 | -0.00133 | 0.000997659 | 7 | 0.000997659 | -0.000895341 | -0.00208 | -0.00281
|  | 7.1 | -0.00178 | 0.000489659 | 7.1 | 0.000489659 | -0.00135 | -0.00252 | -0.00325
|  | 7.2 | -0.00222 | -5.34055e-06 | 7.2 | -5.34055e-06 | -0.00178 | -0.00293 | -0.00367
|  | 7.3 | -0.00264 | -0.000479341 | 7.3 | -0.000479341 | -0.00221 | -0.00334 | -0.00406
|  | 7.4 | -0.00306 | -0.000937341 | 7.4 | -0.000937341 | -0.00262 | -0.00373 | -0.00445
|  | 7.5 | -0.00345 | -0.00139 | 7.5 | -0.00139 | -0.00302 | -0.00409 | -0.00482
|  | 7.6 | -0.00384 | -0.00181 | 7.6 | -0.00181 | -0.0034 | -0.00445 | -0.00518
|  | 7.7 | -0.0042 | -0.00224 | 7.7 | -0.00224 | -0.00377 | -0.00482 | -0.00552
|  | 7.8 | -0.00456 | -0.00265 | 7.8 | -0.00265 | -0.00413 | -0.00519 | -0.00586
|  | 7.9 | -0.00491 | -0.00305 | 7.9 | -0.00305 | -0.00448 | -0.00554 | -0.00618
|  | 8 | -0.00524 | -0.00343 | 8 | -0.00343 | -0.00483 | -0.00586 | -0.0065
|  | 8.1 | -0.00557 | -0.00379 | 8.1 | -0.00379 | -0.00516 | -0.00619 | -0.00681
|  | 8.2 | -0.00587 | -0.00417 | 8.2 | -0.00417 | -0.00549 | -0.00649 | -0.00711
|  | 8.3 | -0.00619 | -0.00453 | 8.3 | -0.00453 | -0.00581 | -0.00679 | -0.00741
|  | 8.4 | -0.00649 | -0.00488 | 8.4 | -0.00488 | -0.00612 | -0.00708 | -0.0077
|  | 8.5 | -0.00679 | -0.00522 | 8.5 | -0.00522 | -0.00642 | -0.00736 | -0.00797
|  | 8.6 | -0.00706 | -0.00555 | 8.6 | -0.00555 | -0.00669 | -0.00765 | -0.00825
|  | 8.7 | -0.00733 | -0.00587 | 8.7 | -0.00587 | -0.00697 | -0.00792 | -0.00851
|  | 8.8 | -0.0076 | -0.00618 | 8.8 | -0.00618 | -0.00725 | -0.0082 | -0.00876
|  | 8.9 | -0.00786 | -0.00649 | 8.9 | -0.00649 | -0.00752 | -0.00846 | -0.00901
|  | 9 | -0.0081 | -0.00679 | 9 | -0.00679 | -0.00778 | -0.00872 | -0.00926
|  | 9.1 | -0.00835 | -0.0071 | 9.1 | -0.0071 | -0.00803 | -0.00897 | -0.00951
|  | 9.2 | -0.00859 | -0.00739 | 9.2 | -0.00739 | -0.00828 | -0.00921 | -0.00975
|  | 9.3 | -0.00882 | -0.00768 | 9.3 | -0.00768 | -0.00853 | -0.00944 | -0.00997
|  | 9.4 | -0.00905 | -0.00795 | 9.4 | -0.00795 | -0.00878 | -0.00966 | -0.01019
|  | 9.5 | -0.00927 | -0.00822 | 9.5 | -0.00822 | -0.00901 | -0.00988 | -0.0104
|  | 9.6 | -0.00948 | -0.00848 | 9.6 | -0.00848 | -0.00923 | -0.01009 | -0.01061
|  | 9.7 | -0.00968 | -0.00873 | 9.7 | -0.00873 | -0.00945 | -0.0103 | -0.01081
|  | 9.8 | -0.00988 | -0.00897 | 9.8 | -0.00897 | -0.00966 | -0.01051 | -0.011
|  | 9.9 | -0.01007 | -0.00921 | 9.9 | -0.00921 | -0.00987 | -0.01071 | -0.0112
|  | 10 | -0.01033 | -0.00952 | 10 | -0.00952 | -0.01014 | -0.01096 | -0.01145
|  | 10.2 | -0.01065 | -0.00989 | 10.2 | -0.00989 | -0.01046 | -0.01127 | -0.01174
|  | 10.4 | -0.01102 | -0.01032 | 10.4 | -0.01032 | -0.01084 | -0.01163 | -0.01208
|  | 10.6 | -0.01136 | -0.01075 | 10.6 | -0.01075 | -0.0112 | -0.01198 | -0.01241
|  | 10.8 | -0.01169 | -0.01116 | 10.8 | -0.01116 | -0.01154 | -0.0123 | -0.01274
|  | 11 | -0.012 | -0.01154 | 11 | -0.01154 | -0.01187 | -0.01262 | -0.01304
|  | 11.2 | -0.01229 | -0.01191 | 11.2 | -0.01191 | -0.01218 | -0.01291 | -0.01332
|  | 11.4 | -0.01257 | -0.01226 | 11.4 | -0.01226 | -0.01247 | -0.01319 | -0.01359
|  | 11.6 | -0.01284 | -0.01261 | 11.6 | -0.01261 | -0.01276 | -0.01347 | -0.01386
|  | 11.8 | -0.01309 | -0.01294 | 11.8 | -0.01294 | -0.01303 | -0.01373 | -0.0141
|  | 12 | -0.01334 | -0.01326 | 12 | -0.01326 | -0.01329 | -0.01398 | -0.01434
|  | 12.2 | -0.01357 | -0.01356 | 12.2 | -0.01356 | -0.01355 | -0.01422 | -0.01456
|  | 12.4 | -0.01379 | -0.01386 | 12.4 | -0.01386 | -0.01381 | -0.01446 | -0.01478
|  | 12.6 | -0.01401 | -0.01414 | 12.6 | -0.01414 | -0.01405 | -0.01468 | -0.015
|  | 12.8 | -0.01422 | -0.01442 | 12.8 | -0.01442 | -0.01428 | -0.01489 | -0.01521
|  | 13 | -0.01442 | -0.01469 | 13 | -0.01469 | -0.01449 | -0.0151 | -0.01541
|  | 13.2 | -0.01461 | -0.01495 | 13.2 | -0.01495 | -0.0147 | -0.0153 | -0.0156
|  | 13.4 | -0.01479 | -0.0152 | 13.4 | -0.0152 | -0.01489 | -0.01549 | -0.01578
|  | 13.6 | -0.01496 | -0.01544 | 13.6 | -0.01544 | -0.01508 | -0.01567 | -0.01596
|  | 13.8 | -0.01514 | -0.01567 | 13.8 | -0.01567 | -0.01527 | -0.01584 | -0.01613
|  | 14 | -0.0153 | -0.01589 | 14 | -0.01589 | -0.01545 | -0.01601 | -0.01629
|  | 14.2 | -0.01546 | -0.01611 | 14.2 | -0.01611 | -0.01562 | -0.01618 | -0.01644
|  | 14.4 | -0.01561 | -0.01632 | 14.4 | -0.01632 | -0.01579 | -0.01634 | -0.01659
|  | 14.6 | -0.01576 | -0.01652 | 14.6 | -0.01652 | -0.01595 | -0.01649 | -0.01673
|  | 14.8 | -0.01591 | -0.01671 | 14.8 | -0.01671 | -0.01611 | -0.01664 | -0.01688
|  | 15 | -0.01604 | -0.01691 | 15 | -0.01691 | -0.01626 | -0.01678 | -0.01701
|  | 15.2 | -0.01617 | -0.0171 | 15.2 | -0.0171 | -0.01641 | -0.01692 | -0.01714
|  | 15.4 | -0.01629 | -0.01728 | 15.4 | -0.01728 | -0.01655 | -0.01705 | -0.01727
|  | 15.6 | -0.01642 | -0.01745 | 15.6 | -0.01745 | -0.01668 | -0.01717 | -0.01739
|  | 15.8 | -0.01653 | -0.01762 | 15.8 | -0.01762 | -0.01682 | -0.01729 | -0.01751
|  | 16 | -0.01665 | -0.01778 | 16 | -0.01778 | -0.01695 | -0.01742 | -0.01761
|  | 16.2 | -0.01676 | -0.01794 | 16.2 | -0.01794 | -0.01707 | -0.01753 | -0.01771
|  | 16.4 | -0.01687 | -0.01809 | 16.4 | -0.01809 | -0.01718 | -0.01765 | -0.01782
|  | 16.6 | -0.01698 | -0.01824 | 16.6 | -0.01824 | -0.01729 | -0.01776 | -0.01792
|  | 16.8 | -0.01708 | -0.01839 | 16.8 | -0.01839 | -0.01741 | -0.01786 | -0.01802
|  | 17 | -0.01718 | -0.01854 | 17 | -0.01854 | -0.01751 | -0.01796 | -0.01811
|  | 17.2 | -0.01727 | -0.01868 | 17.2 | -0.01868 | -0.01761 | -0.01806 | -0.0182
|  | 17.4 | -0.01736 | -0.01882 | 17.4 | -0.01882 | -0.01771 | -0.01816 | -0.01829
|  | 17.6 | -0.01745 | -0.01895 | 17.6 | -0.01895 | -0.01781 | -0.01825 | -0.01838
|  | 17.8 | -0.01753 | -0.01907 | 17.8 | -0.01907 | -0.0179 | -0.01833 | -0.01847
|  | 18 | -0.01762 | -0.01919 | 18 | -0.01919 | -0.01799 | -0.01841 | -0.01856
|  | 18.2 | -0.0177 | -0.01931 | 18.2 | -0.01931 | -0.01809 | -0.0185 | -0.01863
|  | 18.4 | -0.01777 | -0.01943 | 18.4 | -0.01943 | -0.01817 | -0.01858 | -0.01871
|  | 18.6 | -0.01785 | -0.01955 | 18.6 | -0.01955 | -0.01826 | -0.01865 | -0.01878
|  | 18.8 | -0.01792 | -0.01966 | 18.8 | -0.01966 | -0.01834 | -0.01874 | -0.01885
|  | 19 | -0.01799 | -0.01977 | 19 | -0.01977 | -0.01842 | -0.01881 | -0.01892
|  | 19.2 | -0.01806 | -0.01988 | 19.2 | -0.01988 | -0.01849 | -0.01888 | -0.01899
|  | 19.4 | -0.01813 | -0.01999 | 19.4 | -0.01999 | -0.01857 | -0.01894 | -0.01906
|  | 19.6 | -0.0182 | -0.02009 | 19.6 | -0.02009 | -0.01864 | -0.01901 | -0.01912
|  | 19.8 | -0.01826 | -0.02019 | 19.8 | -0.02019 | -0.01872 | -0.01907 | -0.01918
|  | 20 | -0.01832 | -0.02029 | 20 | -0.02029 | -0.01878 | -0.01914 | -0.01925
|  | 20.2 | -0.01838 | -0.02038 | 20.2 | -0.02038 | -0.01884 | -0.01921 | -0.01931
|  | 20.4 | -0.01844 | -0.02047 | 20.4 | -0.02047 | -0.0189 | -0.01927 | -0.01937
|  | 20.6 | -0.0185 | -0.02056 | 20.6 | -0.02056 | -0.01897 | -0.01933 | -0.01942
|  | 20.8 | -0.01856 | -0.02065 | 20.8 | -0.02065 | -0.01903 | -0.01939 | -0.01948
|  | 21 | -0.01862 | -0.02073 | 21 | -0.02073 | -0.01909 | -0.01944 | -0.01953
|  | 21.2 | -0.01867 | -0.02081 | 21.2 | -0.02081 | -0.01914 | -0.01949 | -0.01958
|  | 21.4 | -0.01872 | -0.02089 | 21.4 | -0.02089 | -0.01919 | -0.01954 | -0.01963
|  | 21.6 | -0.01877 | -0.02097 | 21.6 | -0.02097 | -0.01925 | -0.01959 | -0.01968
|  | 21.8 | -0.01882 | -0.02105 | 21.8 | -0.02105 | -0.0193 | -0.01963 | -0.01973
|  | 22 | -0.01886 | -0.02112 | 22 | -0.02112 | -0.01935 | -0.01968 | -0.01977
|  | 22.2 | -0.0189 | -0.0212 | 22.2 | -0.0212 | -0.0194 | -0.01973 | -0.01981
|  | 22.4 | -0.01895 | -0.02126 | 22.4 | -0.02126 | -0.01945 | -0.01977 | -0.01985
|  | 22.6 | -0.01899 | -0.02133 | 22.6 | -0.02133 | -0.0195 | -0.01981 | -0.01989
|  | 22.8 | -0.01903 | -0.0214 | 22.8 | -0.0214 | -0.01954 | -0.01986 | -0.01994
|  | 23 | -0.01907 | -0.02146 | 23 | -0.02146 | -0.01959 | -0.0199 | -0.01998
|  | 23.2 | -0.01911 | -0.02152 | 23.2 | -0.02152 | -0.01964 | -0.01995 | -0.02002
|  | 23.4 | -0.01915 | -0.02159 | 23.4 | -0.02159 | -0.01968 | -0.01999 | -0.02005
|  | 23.6 | -0.01918 | -0.02166 | 23.6 | -0.02166 | -0.01972 | -0.02002 | -0.02009
|  | 23.8 | -0.01921 | -0.02173 | 23.8 | -0.02173 | -0.01975 | -0.02006 | -0.02012
|  | 24 | -0.01925 | -0.02179 | 24 | -0.02179 | -0.01979 | -0.0201 | -0.02016
|  | 24.2 | -0.01929 | -0.02185 | 24.2 | -0.02185 | -0.01983 | -0.02013 | -0.02019
|  | 24.4 | -0.01933 | -0.0219 | 24.4 | -0.0219 | -0.01987 | -0.02016 | -0.02023
|  | 24.6 | -0.01935 | -0.02195 | 24.6 | -0.02195 | -0.0199 | -0.02019 | -0.02027
|  | 24.8 | -0.01939 | -0.02201 | 24.8 | -0.02201 | -0.01994 | -0.02022 | -0.0203
|  | 25 | -0.01942 | -0.02208 | 25 | -0.02208 | -0.01998 | -0.02026 | -0.02033

## LCC1xx1-C
|  | Retardance by Wavelength at 25 °C |  |  | Retardance by Temperature at 1550 nm
|  | Driver RMS Voltage | Retardance in Waves at 1310 nm | Retardance in Waves at 1550 nm | Driver RMS Voltage | Retardance in Waves at 25 °C | Retardance in Waves at 45 °C | Retardance in Waves at 60 °C | Retardance in Waves at 70 °C
|  | 0.1 | 0.75075 | 0.63638 | 0.1 | 0.62904 | 0.59589 | 0.5683 | 0.4672
|  | 0.2 | 0.75067 | 0.63623 | 0.2 | 0.62904 | 0.59669 | 0.56806 | 0.46514
Product Raw Data |  | 0.3 | 0.75034 | 0.63646 | 0.3 | 0.62918 | 0.59625 | 0.56818 | 0.46627
Product Raw Data |  | 0.4 | 0.74986 | 0.63562 | 0.4 | 0.62911 | 0.59616 | 0.56806 | 0.46673
Half-Wave Liquid Crystal Retarders, ARC: 1050 - 1700 nm |  | 0.5 | 0.74861 | 0.6357 | 0.5 | 0.62877 | 0.59544 | 0.56731 | 0.46767
|  | 0.6 | 0.74632 | 0.63478 | 0.6 | 0.62756 | 0.59381 | 0.56541 | 0.47121
Item # | LCC1111-C & LCC1221-C | 0.7 | 0.73735 | 0.63029 | 0.7 | 0.62392 | 0.58692 | 0.5602 | 0.48124
DISCLAIMER: The data presented here are typical. Slight variations in performance data will occur from lot to lot. Please contact Technical Support with any questions regarding the use or reliability of this data. |  | 0.8 | 0.70397 | 0.61085 | 0.8 | 0.60425 | 0.56451 | 0.53291 | 0.48162
|  | 0.9 | 0.63599 | 0.56243 | 0.9 | 0.55556 | 0.5 | 0.5 | 0.46153
|  | 1 | 0.56156 | 0.5 | 1 | 0.5 | 0.45243 | 0.42927 | 0.41128
|  | 1.02 | 0.52388 | 0.47738 | 1.02 | 0.47022 | 0.43536 | 0.41637 | 0.39683
|  | 1.04 | 0.50986 | 0.471 | 1.04 | 0.45915 | 0.42441 | 0.40627 | 0.38694
|  | 1.06 | 0.5 | 0.45717 | 1.06 | 0.44736 | 0.41436 | 0.39544 | 0.37729
This data may be used in publications. However, please cite Thorlabs as the source. |  | 1.08 | 0.48382 | 0.44606 | 1.08 | 0.43886 | 0.4034 | 0.38564 | 0.36848
|  | 1.1 | 0.47058 | 0.43521 | 1.1 | 0.42706 | 0.39375 | 0.37621 | 0.35923
|  | 1.12 | 0.45999 | 0.42397 | 1.12 | 0.41682 | 0.38381 | 0.36696 | 0.3495
Additional Information: |  | 1.14 | 0.44511 | 0.41589 | 1.14 | 0.40734 | 0.37295 | 0.35692 | 0.34052
|  | 1.16 | 0.43408 | 0.40575 | 1.16 | 0.39744 | 0.36418 | 0.34768 | 0.33208
|  | 1.18 | 0.4205 | 0.39528 | 1.18 | 0.38754 | 0.35452 | 0.33832 | 0.3233
|  | 1.2 | 0.4104 | 0.38623 | 1.2 | 0.37754 | 0.34487 | 0.32952 | 0.31496
|  | 1.22 | 0.39799 | 0.37676 | 1.22 | 0.36822 | 0.33613 | 0.32109 | 0.3068
|  | 1.24 | 0.38808 | 0.36691 | 1.24 | 0.35894 | 0.32693 | 0.31226 | 0.2989
|  | 1.26 | 0.37579 | 0.35751 | 1.26 | 0.3499 | 0.319 | 0.30407 | 0.29122
|  | 1.28 | 0.36539 | 0.34804 | 1.28 | 0.34139 | 0.31065 | 0.29639 | 0.28374
|  | 1.3 | 0.35521 | 0.33956 | 1.3 | 0.33249 | 0.3021 | 0.2882 | 0.27614
|  | 1.32 | 0.34562 | 0.33018 | 1.32 | 0.32452 | 0.29423 | 0.2808 | 0.26902
|  | 1.34 | 0.33629 | 0.32281 | 1.34 | 0.31633 | 0.28664 | 0.2736 | 0.2621
|  | 1.36 | 0.32704 | 0.31385 | 1.36 | 0.30904 | 0.27932 | 0.26655 | 0.25556
|  | 1.38 | 0.31889 | 0.30672 | 1.38 | 0.30117 | 0.27228 | 0.25968 | 0.2491
|  | 1.4 | 0.31091 | 0.2987 | 1.4 | 0.29372 | 0.2654 | 0.25327 | 0.243
|  | 1.42 | 0.3017 | 0.29146 | 1.42 | 0.28658 | 0.25873 | 0.2468 | 0.23711
|  | 1.44 | 0.29426 | 0.28399 | 1.44 | 0.2797 | 0.25245 | 0.24073 | 0.23137
|  | 1.46 | 0.28716 | 0.27736 | 1.46 | 0.27299 | 0.24626 | 0.23494 | 0.22582
|  | 1.48 | 0.27915 | 0.27032 | 1.48 | 0.2667 | 0.24026 | 0.22914 | 0.22051
|  | 1.5 | 0.27245 | 0.264 | 1.5 | 0.26058 | 0.23455 | 0.22379 | 0.21531
|  | 1.52 | 0.26548 | 0.25776 | 1.52 | 0.25493 | 0.22912 | 0.21861 | 0.21036
|  | 1.54 | 0.25897 | 0.25165 | 1.54 | 0.2488 | 0.22376 | 0.21337 | 0.20553
|  | 1.56 | 0.25283 | 0.24582 | 1.56 | 0.24344 | 0.21873 | 0.20856 | 0.20105
|  | 1.58 | 0.24681 | 0.24056 | 1.58 | 0.23809 | 0.21378 | 0.2039 | 0.19663
|  | 1.6 | 0.24105 | 0.23494 | 1.6 | 0.2328 | 0.20891 | 0.19935 | 0.19231
|  | 1.62 | 0.23586 | 0.2298 | 1.62 | 0.22779 | 0.20433 | 0.19494 | 0.18816
|  | 1.64 | 0.23021 | 0.2247 | 1.64 | 0.22304 | 0.2 | 0.19083 | 0.18434
|  | 1.66 | 0.22542 | 0.21988 | 1.66 | 0.21833 | 0.19568 | 0.18683 | 0.18043
|  | 1.68 | 0.22014 | 0.21511 | 1.68 | 0.21376 | 0.19164 | 0.18302 | 0.17677
|  | 1.7 | 0.2154 | 0.21071 | 1.7 | 0.2095 | 0.18767 | 0.17931 | 0.17325
|  | 1.72 | 0.21079 | 0.20631 | 1.72 | 0.20537 | 0.1838 | 0.17564 | 0.16987
|  | 1.74 | 0.20647 | 0.20217 | 1.74 | 0.20131 | 0.18016 | 0.17213 | 0.16652
|  | 1.76 | 0.20233 | 0.19824 | 1.76 | 0.19743 | 0.17666 | 0.16883 | 0.16333
|  | 1.78 | 0.19825 | 0.19428 | 1.78 | 0.19363 | 0.17315 | 0.16566 | 0.16034
|  | 1.8 | 0.19429 | 0.19055 | 1.8 | 0.18999 | 0.17001 | 0.16258 | 0.15747
|  | 1.82 | 0.19055 | 0.18703 | 1.82 | 0.18647 | 0.16682 | 0.15961 | 0.15458
|  | 1.84 | 0.18691 | 0.18344 | 1.84 | 0.18301 | 0.16375 | 0.1567 | 0.15187
|  | 1.86 | 0.18348 | 0.18011 | 1.86 | 0.17975 | 0.16079 | 0.15389 | 0.14922
|  | 1.88 | 0.18013 | 0.17687 | 1.88 | 0.17658 | 0.15797 | 0.15122 | 0.14673
|  | 1.9 | 0.17682 | 0.1737 | 1.9 | 0.17348 | 0.15518 | 0.14858 | 0.14415
|  | 1.92 | 0.17378 | 0.17069 | 1.92 | 0.17055 | 0.15258 | 0.14611 | 0.14184
|  | 1.94 | 0.17077 | 0.16781 | 1.94 | 0.16775 | 0.15011 | 0.14372 | 0.1396
|  | 1.96 | 0.16782 | 0.16494 | 1.96 | 0.16496 | 0.14755 | 0.14135 | 0.13736
|  | 1.98 | 0.16501 | 0.16223 | 1.98 | 0.16225 | 0.14513 | 0.13918 | 0.13524
|  | 2 | 0.16239 | 0.15963 | 2 | 0.15974 | 0.143 | 0.13701 | 0.13315
|  | 2.02 | 0.15968 | 0.15704 | 2.02 | 0.15725 | 0.14065 | 0.13491 | 0.13105
|  | 2.04 | 0.15722 | 0.15457 | 2.04 | 0.15478 | 0.13851 | 0.13284 | 0.12921
|  | 2.06 | 0.15484 | 0.15221 | 2.06 | 0.15244 | 0.13639 | 0.13087 | 0.12735
|  | 2.08 | 0.15237 | 0.14978 | 2.08 | 0.15008 | 0.13432 | 0.12889 | 0.12548
|  | 2.1 | 0.15012 | 0.1476 | 2.1 | 0.14795 | 0.13244 | 0.12706 | 0.12372
|  | 2.12 | 0.14796 | 0.14545 | 2.12 | 0.14578 | 0.13052 | 0.1253 | 0.12209
|  | 2.14 | 0.14578 | 0.14332 | 2.14 | 0.14367 | 0.12864 | 0.12351 | 0.12033
|  | 2.16 | 0.14379 | 0.14132 | 2.16 | 0.14165 | 0.12687 | 0.12184 | 0.11873
|  | 2.18 | 0.14174 | 0.13936 | 2.18 | 0.13973 | 0.12515 | 0.12024 | 0.11724
|  | 2.2 | 0.13977 | 0.13741 | 2.2 | 0.13781 | 0.12342 | 0.11861 | 0.11567
|  | 2.22 | 0.13794 | 0.13551 | 2.22 | 0.13596 | 0.12179 | 0.11707 | 0.11416
|  | 2.24 | 0.13616 | 0.13372 | 2.24 | 0.13418 | 0.12021 | 0.11559 | 0.11281
|  | 2.26 | 0.13423 | 0.13195 | 2.26 | 0.13243 | 0.11866 | 0.1141 | 0.11138
|  | 2.28 | 0.13254 | 0.13025 | 2.28 | 0.13075 | 0.11716 | 0.11276 | 0.10993
|  | 2.3 | 0.13096 | 0.12864 | 2.3 | 0.12909 | 0.11571 | 0.11135 | 0.10867
|  | 2.32 | 0.12937 | 0.12703 | 2.32 | 0.12747 | 0.11431 | 0.11004 | 0.10735
|  | 2.34 | 0.1277 | 0.12539 | 2.34 | 0.12593 | 0.11293 | 0.1087 | 0.10618
|  | 2.36 | 0.12621 | 0.12392 | 2.36 | 0.1244 | 0.1116 | 0.10741 | 0.10496
|  | 2.38 | 0.12466 | 0.12235 | 2.38 | 0.1229 | 0.11026 | 0.10621 | 0.10367
|  | 2.4 | 0.12323 | 0.121 | 2.4 | 0.1215 | 0.10902 | 0.10498 | 0.10254
|  | 2.42 | 0.12185 | 0.11951 | 2.42 | 0.12006 | 0.10776 | 0.10378 | 0.10139
|  | 2.44 | 0.1204 | 0.11815 | 2.44 | 0.11868 | 0.10664 | 0.10261 | 0.10024
|  | 2.46 | 0.11921 | 0.11683 | 2.46 | 0.11741 | 0.10542 | 0.10152 | 0.09918
|  | 2.48 | 0.11779 | 0.11552 | 2.48 | 0.11604 | 0.10425 | 0.10045 | 0.09816
|  | 2.5 | 0.11658 | 0.11419 | 2.5 | 0.11475 | 0.10308 | 0.09933 | 0.09713
|  | 2.52 | 0.11536 | 0.11297 | 2.52 | 0.11352 | 0.10211 | 0.0983 | 0.09612
|  | 2.54 | 0.11406 | 0.1118 | 2.54 | 0.11234 | 0.10095 | 0.0973 | 0.09518
|  | 2.56 | 0.11296 | 0.11056 | 2.56 | 0.11113 | 0.09988 | 0.09634 | 0.09417
|  | 2.58 | 0.1117 | 0.10941 | 2.58 | 0.10999 | 0.09884 | 0.09538 | 0.09324
|  | 2.6 | 0.11059 | 0.10831 | 2.6 | 0.10884 | 0.09789 | 0.09444 | 0.09235
|  | 2.62 | 0.10946 | 0.10719 | 2.62 | 0.10775 | 0.09691 | 0.09346 | 0.09141
|  | 2.64 | 0.10848 | 0.1061 | 2.64 | 0.10665 | 0.096 | 0.09254 | 0.09062
|  | 2.66 | 0.10736 | 0.10501 | 2.66 | 0.10561 | 0.09507 | 0.0917 | 0.08974
|  | 2.68 | 0.10632 | 0.10397 | 2.68 | 0.10461 | 0.09415 | 0.09079 | 0.08888
|  | 2.7 | 0.10538 | 0.10299 | 2.7 | 0.10352 | 0.09322 | 0.08991 | 0.08809
|  | 2.72 | 0.10436 | 0.10199 | 2.72 | 0.10253 | 0.09241 | 0.08908 | 0.0872
|  | 2.74 | 0.10338 | 0.10098 | 2.74 | 0.10161 | 0.09149 | 0.0883 | 0.0864
|  | 2.76 | 0.10251 | 0.10006 | 2.76 | 0.10064 | 0.09065 | 0.08746 | 0.08569
|  | 2.78 | 0.10151 | 0.09914 | 2.78 | 0.09966 | 0.08984 | 0.08666 | 0.08489
|  | 2.8 | 0.10057 | 0.0982 | 2.8 | 0.09877 | 0.08903 | 0.08589 | 0.08411
|  | 2.82 | 0.09976 | 0.09733 | 2.82 | 0.09788 | 0.08826 | 0.08511 | 0.08355
|  | 2.84 | 0.09878 | 0.09644 | 2.84 | 0.09699 | 0.08742 | 0.08445 | 0.08268
|  | 2.86 | 0.098 | 0.09558 | 2.86 | 0.09612 | 0.08667 | 0.08363 | 0.08201
|  | 2.88 | 0.09715 | 0.09476 | 2.88 | 0.09528 | 0.08595 | 0.08294 | 0.08129
|  | 2.9 | 0.09639 | 0.09391 | 2.9 | 0.09445 | 0.08519 | 0.08227 | 0.08065
|  | 2.92 | 0.09559 | 0.09307 | 2.92 | 0.09362 | 0.08447 | 0.08161 | 0.07995
|  | 2.94 | 0.09482 | 0.0923 | 2.94 | 0.09285 | 0.08379 | 0.08096 | 0.07922
|  | 2.96 | 0.09403 | 0.09164 | 2.96 | 0.09202 | 0.08306 | 0.08031 | 0.07863
|  | 2.98 | 0.09327 | 0.09075 | 2.98 | 0.09131 | 0.08248 | 0.07965 | 0.07803
|  | 3 | 0.09252 | 0.09 | 3 | 0.0905 | 0.08172 | 0.07899 | 0.07738
|  | 3.1 | 0.08901 | 0.08657 | 3.1 | 0.08692 | 0.07855 | 0.07594 | 0.07444
|  | 3.2 | 0.08576 | 0.08319 | 3.2 | 0.08364 | 0.07571 | 0.07313 | 0.07174
|  | 3.3 | 0.08278 | 0.08015 | 3.3 | 0.08066 | 0.07301 | 0.07057 | 0.06923
|  | 3.4 | 0.08001 | 0.07734 | 3.4 | 0.07784 | 0.07051 | 0.06814 | 0.06684
|  | 3.5 | 0.07744 | 0.07472 | 3.5 | 0.07518 | 0.06816 | 0.06591 | 0.06466
|  | 3.6 | 0.07507 | 0.07228 | 3.6 | 0.07274 | 0.06601 | 0.06384 | 0.06262
|  | 3.7 | 0.07284 | 0.07 | 3.7 | 0.07047 | 0.06401 | 0.06188 | 0.06069
|  | 3.8 | 0.07075 | 0.06787 | 3.8 | 0.06834 | 0.0621 | 0.06004 | 0.05892
|  | 3.9 | 0.06881 | 0.06586 | 3.9 | 0.06634 | 0.06032 | 0.05834 | 0.05723
|  | 4 | 0.06696 | 0.06399 | 4 | 0.06445 | 0.05863 | 0.05673 | 0.05565
|  | 4.1 | 0.06524 | 0.06221 | 4.1 | 0.06266 | 0.05707 | 0.05519 | 0.05416
|  | 4.2 | 0.06361 | 0.06055 | 4.2 | 0.06099 | 0.05554 | 0.05374 | 0.05272
|  | 4.3 | 0.06208 | 0.05896 | 4.3 | 0.0594 | 0.05413 | 0.05239 | 0.05137
|  | 4.4 | 0.06062 | 0.05745 | 4.4 | 0.05789 | 0.05281 | 0.0511 | 0.05014
|  | 4.5 | 0.05926 | 0.05603 | 4.5 | 0.05649 | 0.05155 | 0.04984 | 0.04893
|  | 4.6 | 0.05797 | 0.05469 | 4.6 | 0.05514 | 0.05033 | 0.04869 | 0.04778
|  | 4.7 | 0.05672 | 0.05338 | 4.7 | 0.05385 | 0.04919 | 0.04758 | 0.04668
|  | 4.8 | 0.05556 | 0.05217 | 4.8 | 0.05262 | 0.04809 | 0.04653 | 0.04566
|  | 4.9 | 0.05445 | 0.05101 | 4.9 | 0.05146 | 0.04706 | 0.0455 | 0.04465
|  | 5 | 0.05339 | 0.04988 | 5 | 0.05035 | 0.04604 | 0.04455 | 0.04374
|  | 5.1 | 0.05236 | 0.04881 | 5.1 | 0.04928 | 0.04512 | 0.04363 | 0.04283
|  | 5.2 | 0.05142 | 0.04782 | 5.2 | 0.04828 | 0.0442 | 0.04275 | 0.04195
|  | 5.3 | 0.05048 | 0.04683 | 5.3 | 0.04732 | 0.04333 | 0.04191 | 0.04112
|  | 5.4 | 0.04961 | 0.04591 | 5.4 | 0.04639 | 0.0425 | 0.04109 | 0.04033
|  | 5.5 | 0.04876 | 0.04501 | 5.5 | 0.0455 | 0.04171 | 0.04034 | 0.03958
|  | 5.6 | 0.04796 | 0.04414 | 5.6 | 0.04465 | 0.04095 | 0.0396 | 0.03884
|  | 5.7 | 0.04721 | 0.04331 | 5.7 | 0.04383 | 0.04021 | 0.03889 | 0.03816
|  | 5.8 | 0.04645 | 0.04254 | 5.8 | 0.04306 | 0.03951 | 0.03819 | 0.03749
|  | 5.9 | 0.04575 | 0.04176 | 5.9 | 0.04229 | 0.03883 | 0.03755 | 0.03685
|  | 6 | 0.04506 | 0.04102 | 6 | 0.04158 | 0.03819 | 0.03691 | 0.03621
|  | 6.1 | 0.04439 | 0.04033 | 6.1 | 0.04089 | 0.03755 | 0.0363 | 0.03561
|  | 6.2 | 0.04378 | 0.03964 | 6.2 | 0.04021 | 0.03695 | 0.0357 | 0.03506
|  | 6.3 | 0.04317 | 0.03899 | 6.3 | 0.03957 | 0.03637 | 0.03515 | 0.0345
|  | 6.4 | 0.04259 | 0.03834 | 6.4 | 0.03894 | 0.03579 | 0.03461 | 0.03396
|  | 6.5 | 0.04202 | 0.03774 | 6.5 | 0.03833 | 0.03525 | 0.03407 | 0.03344
|  | 6.6 | 0.04149 | 0.03712 | 6.6 | 0.03774 | 0.03472 | 0.03358 | 0.03294
|  | 6.7 | 0.04098 | 0.03655 | 6.7 | 0.03719 | 0.03421 | 0.03308 | 0.03247
|  | 6.8 | 0.04048 | 0.03599 | 6.8 | 0.03664 | 0.03372 | 0.03261 | 0.03202
|  | 6.9 | 0.03998 | 0.03546 | 6.9 | 0.03611 | 0.03324 | 0.03214 | 0.03158
|  | 7 | 0.03954 | 0.03496 | 7 | 0.0356 | 0.03277 | 0.0317 | 0.03114
|  | 7.1 | 0.03907 | 0.03443 | 7.1 | 0.03511 | 0.03235 | 0.03127 | 0.0307
|  | 7.2 | 0.03864 | 0.03394 | 7.2 | 0.03462 | 0.03189 | 0.03084 | 0.03028
|  | 7.3 | 0.0382 | 0.03348 | 7.3 | 0.03419 | 0.0315 | 0.03046 | 0.02989
|  | 7.4 | 0.03781 | 0.03301 | 7.4 | 0.03372 | 0.03108 | 0.03006 | 0.02951
|  | 7.5 | 0.0374 | 0.03257 | 7.5 | 0.03329 | 0.03067 | 0.02969 | 0.02912
|  | 7.6 | 0.03703 | 0.03214 | 7.6 | 0.03288 | 0.03032 | 0.02939 | 0.02878
|  | 7.7 | 0.03664 | 0.03173 | 7.7 | 0.03248 | 0.02995 | 0.02897 | 0.02843
|  | 7.8 | 0.03631 | 0.0313 | 7.8 | 0.03208 | 0.02957 | 0.0286 | 0.02811
|  | 7.9 | 0.03594 | 0.03089 | 7.9 | 0.03167 | 0.02925 | 0.02829 | 0.02776
|  | 8 | 0.03561 | 0.03055 | 8 | 0.03131 | 0.02889 | 0.02794 | 0.02747
|  | 8.1 | 0.0353 | 0.03016 | 8.1 | 0.03093 | 0.02855 | 0.02763 | 0.02716
|  | 8.2 | 0.03497 | 0.02981 | 8.2 | 0.03058 | 0.02825 | 0.02732 | 0.02684
|  | 8.3 | 0.0347 | 0.02943 | 8.3 | 0.03023 | 0.02792 | 0.02704 | 0.02655
|  | 8.4 | 0.03436 | 0.02907 | 8.4 | 0.02989 | 0.02761 | 0.02674 | 0.02629
|  | 8.5 | 0.03407 | 0.02875 | 8.5 | 0.02956 | 0.02732 | 0.02645 | 0.02597
|  | 8.6 | 0.0338 | 0.02841 | 8.6 | 0.02926 | 0.02705 | 0.0262 | 0.02572
|  | 8.7 | 0.03354 | 0.0281 | 8.7 | 0.02895 | 0.02678 | 0.02589 | 0.02546
|  | 8.8 | 0.03325 | 0.02778 | 8.8 | 0.02864 | 0.02649 | 0.02564 | 0.0252
|  | 8.9 | 0.03301 | 0.02748 | 8.9 | 0.02837 | 0.02624 | 0.02538 | 0.02496
|  | 9 | 0.03275 | 0.02717 | 9 | 0.02808 | 0.02598 | 0.02511 | 0.02472
|  | 9.1 | 0.03252 | 0.02689 | 9.1 | 0.0278 | 0.02572 | 0.02486 | 0.02444
|  | 9.2 | 0.03227 | 0.02657 | 9.2 | 0.02752 | 0.02549 | 0.02463 | 0.02422
|  | 9.3 | 0.03204 | 0.02629 | 9.3 | 0.02726 | 0.02522 | 0.02441 | 0.024
|  | 9.4 | 0.03181 | 0.02601 | 9.4 | 0.02699 | 0.02498 | 0.02418 | 0.02379
|  | 9.5 | 0.0316 | 0.02576 | 9.5 | 0.02674 | 0.02476 | 0.02396 | 0.02357
|  | 9.6 | 0.03138 | 0.02549 | 9.6 | 0.02649 | 0.02454 | 0.02376 | 0.02336
|  | 9.7 | 0.03116 | 0.02525 | 9.7 | 0.02626 | 0.02432 | 0.02355 | 0.02316
|  | 9.8 | 0.03101 | 0.02501 | 9.8 | 0.026 | 0.02411 | 0.02334 | 0.02298
|  | 9.9 | 0.03078 | 0.02477 | 9.9 | 0.02578 | 0.02391 | 0.02314 | 0.02278
|  | 10 | 0.0306 | 0.02453 | 10 | 0.02557 | 0.0237 | 0.02295 | 0.02258
|  | 10.2 | 0.03021 | 0.02408 | 10.2 | 0.02511 | 0.02332 | 0.02258 | 0.02223
|  | 10.4 | 0.02983 | 0.02365 | 10.4 | 0.02472 | 0.02294 | 0.02222 | 0.02189
|  | 10.6 | 0.0295 | 0.02323 | 10.6 | 0.02429 | 0.02258 | 0.02188 | 0.02156
|  | 10.8 | 0.02917 | 0.02281 | 10.8 | 0.02391 | 0.02225 | 0.02156 | 0.02124
|  | 11 | 0.02887 | 0.02243 | 11 | 0.02355 | 0.02193 | 0.02124 | 0.02092
|  | 11.2 | 0.02857 | 0.02207 | 11.2 | 0.0232 | 0.02162 | 0.02095 | 0.02067
|  | 11.4 | 0.0283 | 0.02172 | 11.4 | 0.02286 | 0.02133 | 0.02068 | 0.02039
|  | 11.6 | 0.02803 | 0.02137 | 11.6 | 0.02255 | 0.02105 | 0.0204 | 0.02012
|  | 11.8 | 0.02776 | 0.02104 | 11.8 | 0.02224 | 0.02078 | 0.02014 | 0.01987
|  | 12 | 0.02753 | 0.02072 | 12 | 0.02194 | 0.02052 | 0.01989 | 0.01965
|  | 12.2 | 0.02729 | 0.02042 | 12.2 | 0.02165 | 0.02026 | 0.01965 | 0.01942
|  | 12.4 | 0.02707 | 0.02013 | 12.4 | 0.02138 | 0.02001 | 0.01943 | 0.0192
|  | 12.6 | 0.02686 | 0.01984 | 12.6 | 0.02112 | 0.01976 | 0.0192 | 0.01898
|  | 12.8 | 0.02665 | 0.01956 | 12.8 | 0.02086 | 0.01954 | 0.01899 | 0.01877
|  | 13 | 0.02644 | 0.0193 | 13 | 0.02062 | 0.01932 | 0.01879 | 0.01857
|  | 13.2 | 0.02625 | 0.01904 | 13.2 | 0.02039 | 0.01914 | 0.01859 | 0.01839
|  | 13.4 | 0.02608 | 0.01878 | 13.4 | 0.02016 | 0.01894 | 0.01839 | 0.0182
|  | 13.6 | 0.0259 | 0.01855 | 13.6 | 0.01994 | 0.01875 | 0.01823 | 0.01802
|  | 13.8 | 0.02573 | 0.01832 | 13.8 | 0.01972 | 0.01856 | 0.01804 | 0.01786
|  | 14 | 0.02556 | 0.0181 | 14 | 0.01952 | 0.01838 | 0.01788 | 0.0177
|  | 14.2 | 0.0254 | 0.01788 | 14.2 | 0.01931 | 0.01822 | 0.01772 | 0.01754
|  | 14.4 | 0.02525 | 0.01767 | 14.4 | 0.01913 | 0.01806 | 0.01755 | 0.01741
|  | 14.6 | 0.02511 | 0.01747 | 14.6 | 0.01894 | 0.01788 | 0.0174 | 0.01725
|  | 14.8 | 0.02496 | 0.01728 | 14.8 | 0.01877 | 0.01773 | 0.01726 | 0.01712
|  | 15 | 0.02482 | 0.01709 | 15 | 0.0186 | 0.01758 | 0.01712 | 0.01697
|  | 15.2 | 0.0247 | 0.01689 | 15.2 | 0.01844 | 0.01744 | 0.01698 | 0.01686
|  | 15.4 | 0.02457 | 0.01672 | 15.4 | 0.01827 | 0.0173 | 0.01685 | 0.01672
|  | 15.6 | 0.02446 | 0.01655 | 15.6 | 0.01812 | 0.01717 | 0.01673 | 0.01659
|  | 15.8 | 0.02433 | 0.01638 | 15.8 | 0.01797 | 0.01703 | 0.01661 | 0.01648
|  | 16 | 0.02422 | 0.01621 | 16 | 0.01783 | 0.01689 | 0.01649 | 0.01639
|  | 16.2 | 0.02411 | 0.01605 | 16.2 | 0.01769 | 0.01679 | 0.01637 | 0.01628
|  | 16.4 | 0.024 | 0.0159 | 16.4 | 0.01755 | 0.01668 | 0.01626 | 0.01618
|  | 16.6 | 0.02389 | 0.01576 | 16.6 | 0.01741 | 0.01656 | 0.01614 | 0.01606
|  | 16.8 | 0.02379 | 0.0156 | 16.8 | 0.01728 | 0.01645 | 0.01605 | 0.01598
|  | 17 | 0.0237 | 0.01546 | 17 | 0.01715 | 0.01635 | 0.01595 | 0.01588
|  | 17.2 | 0.02359 | 0.01533 | 17.2 | 0.01703 | 0.01624 | 0.01585 | 0.01579
|  | 17.4 | 0.02351 | 0.01517 | 17.4 | 0.0169 | 0.01615 | 0.01575 | 0.01571
|  | 17.6 | 0.02343 | 0.01505 | 17.6 | 0.0168 | 0.01606 | 0.01566 | 0.01562
|  | 17.8 | 0.02333 | 0.01493 | 17.8 | 0.01668 | 0.01596 | 0.01559 | 0.01552
|  | 18 | 0.02325 | 0.0148 | 18 | 0.01657 | 0.01587 | 0.0155 | 0.01544
|  | 18.2 | 0.02318 | 0.01469 | 18.2 | 0.01648 | 0.01578 | 0.01541 | 0.01535
|  | 18.4 | 0.02309 | 0.01457 | 18.4 | 0.01637 | 0.01569 | 0.01534 | 0.01529
|  | 18.6 | 0.02302 | 0.01445 | 18.6 | 0.01627 | 0.01561 | 0.01526 | 0.01521
|  | 18.8 | 0.02295 | 0.01434 | 18.8 | 0.01619 | 0.01553 | 0.01518 | 0.01514
|  | 19 | 0.02289 | 0.01423 | 19 | 0.01608 | 0.01545 | 0.0151 | 0.01508
|  | 19.2 | 0.02281 | 0.01412 | 19.2 | 0.01598 | 0.01538 | 0.01504 | 0.015
|  | 19.4 | 0.02273 | 0.01402 | 19.4 | 0.01591 | 0.01531 | 0.01497 | 0.01493
|  | 19.6 | 0.02268 | 0.01391 | 19.6 | 0.01582 | 0.01522 | 0.01491 | 0.01488
|  | 19.8 | 0.02261 | 0.01381 | 19.8 | 0.01574 | 0.01516 | 0.01484 | 0.01482
|  | 20 | 0.02255 | 0.01371 | 20 | 0.01566 | 0.01509 | 0.01478 | 0.01475
|  | 20.2 | 0.02249 | 0.01363 | 20.2 | 0.01558 | 0.01504 | 0.01471 | 0.01468
|  | 20.4 | 0.02243 | 0.01353 | 20.4 | 0.01551 | 0.01496 | 0.01465 | 0.01463
|  | 20.6 | 0.02237 | 0.01344 | 20.6 | 0.01542 | 0.01491 | 0.01459 | 0.01457
|  | 20.8 | 0.0223 | 0.01336 | 20.8 | 0.01537 | 0.01485 | 0.01453 | 0.01452
|  | 21 | 0.02226 | 0.01327 | 21 | 0.01529 | 0.01478 | 0.01448 | 0.01447
|  | 21.2 | 0.0222 | 0.01319 | 21.2 | 0.01522 | 0.01474 | 0.01444 | 0.01442
|  | 21.4 | 0.02215 | 0.01311 | 21.4 | 0.01516 | 0.01468 | 0.01438 | 0.01437
|  | 21.6 | 0.02209 | 0.01304 | 21.6 | 0.01509 | 0.01463 | 0.01434 | 0.01432
|  | 21.8 | 0.02205 | 0.01295 | 21.8 | 0.01502 | 0.01458 | 0.01428 | 0.01426
|  | 22 | 0.02201 | 0.01288 | 22 | 0.01495 | 0.01453 | 0.01425 | 0.01423
|  | 22.2 | 0.02197 | 0.01281 | 22.2 | 0.01489 | 0.01448 | 0.01419 | 0.01418
|  | 22.4 | 0.02192 | 0.01273 | 22.4 | 0.01484 | 0.01443 | 0.01415 | 0.01416
|  | 22.6 | 0.02188 | 0.01268 | 22.6 | 0.01477 | 0.01437 | 0.01411 | 0.0141
|  | 22.8 | 0.02183 | 0.01261 | 22.8 | 0.01472 | 0.01434 | 0.01407 | 0.01405
|  | 23 | 0.0218 | 0.01254 | 23 | 0.01467 | 0.0143 | 0.01401 | 0.01402
|  | 23.2 | 0.02176 | 0.01248 | 23.2 | 0.01462 | 0.01423 | 0.01398 | 0.01399
|  | 23.4 | 0.02172 | 0.01243 | 23.4 | 0.01458 | 0.0142 | 0.01394 | 0.01394
|  | 23.6 | 0.02169 | 0.01234 | 23.6 | 0.0145 | 0.01417 | 0.0139 | 0.01391
|  | 23.8 | 0.02166 | 0.01228 | 23.8 | 0.01447 | 0.01413 | 0.01387 | 0.01387
|  | 24 | 0.02162 | 0.01222 | 24 | 0.01441 | 0.01409 | 0.01382 | 0.01385
|  | 24.2 | 0.02157 | 0.01216 | 24.2 | 0.01436 | 0.01405 | 0.0138 | 0.01381
|  | 24.4 | 0.02155 | 0.0121 | 24.4 | 0.01432 | 0.01402 | 0.01376 | 0.01377
|  | 24.6 | 0.02151 | 0.01206 | 24.6 | 0.01427 | 0.01397 | 0.01374 | 0.01372
|  | 24.8 | 0.02149 | 0.012 | 24.8 | 0.01424 | 0.01395 | 0.0137 | 0.01371
|  | 25 | 0.02145 | 0.01193 | 25 | 0.01419 | 0.01391 | 0.01367 | 0.01367

## LCC1111-D
|  | Retardance by Wavelength at 25 °C |  | Retardance by Temperature at 2200 nm
|  | Driver RMS Voltage | Retardance in Waves at 2200 nm | Driver RMS Voltage | Retardance in Waves at 25 °C | Retardance in Waves at 45 °C | Retardance in Waves at 60 °C | Retardance in Waves at 70 °C
|  | 0.1 | 0.711064715 | 0.02 | 0.676731577 | 0.644164803 | 0.621136966 | 0.595004073
|  | 0.2 | 0.710987836 | 0.04 | 0.676765664 | 0.644191228 | 0.621034686 | 0.594940873
Product Raw Data |  | 0.3 | 0.710398113 | 0.06 | 0.676799751 | 0.644204445 | 0.620863832 | 0.594877674
Half-Wave Liquid Crystal Retarders, ARC: 1650 - 3000 nm |  | 0.4 | 0.709910532 | 0.08 | 0.676833838 | 0.644230871 | 0.620658572 | 0.594686942
|  | 0.5 | 0.708316773 | 0.1 | 0.676822468 | 0.644270496 | 0.620453311 | 0.594410325
Item # | LCC1111-D | 0.6 | 0.705064416 | 0.12 | 0.676788345 | 0.644230793 | 0.620074809 | 0.593981678
DISCLAIMER: The data presented here are typical. Slight variations in performance data will occur from lot to lot. Please contact Technical Support with any questions regarding the use or reliability of this data. |  | 0.7 | 0.695078151 | 0.14 | 0.676663046 | 0.644151308 | 0.619783182 | 0.593420891
|  | 0.8 | 0.670495322 | 0.16 | 0.676526333 | 0.64396535 | 0.619474222 | 0.592815668
|  | 0.9 | 0.630770876 | 0.18 | 0.67638957 | 0.643752685 | 0.619198321 | 0.592169855
|  | 1 | 0.580780768 | 0.2 | 0.676070105 | 0.643421154 | 0.618903622 | 0.591299328
|  | 1.05 | 0.524224193 | 0.22 | 0.675693107 | 0.64307556 | 0.618522004 | 0.590575983
|  | 1.1 | 0.499998831 | 0.24 | 0.675293113 | 0.642729273 | 0.618088076 | 0.589899445
This data may be used in publications. However, please cite Thorlabs as the source. |  | 1.15 | 0.468622105 | 0.26 | 0.674777871 | 0.642261362 | 0.61758106 | 0.589132191
|  | 1.2 | 0.441263529 | 0.28 | 0.674088917 | 0.641712468 | 0.617037078 | 0.58844679
|  | 1.25 | 0.415462201 | 0.3 | 0.673305696 | 0.640973013 | 0.616439325 | 0.587662331
Additional Information: |  | 1.3 | 0.39129493 | 0.32 | 0.672442645 | 0.640312887 | 0.615942791 | 0.586959598
|  | 1.35 | 0.368720599 | 0.34 | 0.671506815 | 0.639623875 | 0.615250625 | 0.58631816
|  | 1.4 | 0.346849927 | 0.36 | 0.670484738 | 0.638958591 | 0.614575795 | 0.585744834
|  | 1.45 | 0.327331819 | 0.38 | 0.669272263 | 0.638195189 | 0.613898381 | 0.58505419
|  | 1.5 | 0.309009794 | 0.4 | 0.667994304 | 0.637277348 | 0.613198168 | 0.584540348
|  | 1.55 | 0.292559033 | 0.42 | 0.666580305 | 0.636356775 | 0.612458132 | 0.583807645
|  | 1.6 | 0.276840774 | 0.44 | 0.665055796 | 0.63533493 | 0.611566383 | 0.582907927
|  | 1.65 | 0.262281035 | 0.46 | 0.663414187 | 0.634276506 | 0.61070282 | 0.582023872
|  | 1.7 | 0.249365431 | 0.48 | 0.661761228 | 0.633010789 | 0.609622321 | 0.580982022
|  | 1.75 | 0.237418539 | 0.55 | 0.660148682 | 0.63168711 | 0.608419257 | 0.579969137
|  | 1.8 | 0.226380867 | 0.56 | 0.658476403 | 0.630184596 | 0.607089138 | 0.578786717
|  | 1.85 | 0.216372446 | 0.57 | 0.656754007 | 0.628615244 | 0.605726341 | 0.57751102
|  | 1.9 | 0.206356091 | 0.58 | 0.65484904 | 0.626930719 | 0.604220313 | 0.576128227
|  | 1.95 | 0.198078821 | 0.59 | 0.652926736 | 0.625061205 | 0.602497934 | 0.57452623
|  | 2 | 0.189706629 | 0.6 | 0.650869122 | 0.62310667 | 0.600629175 | 0.572734463
|  | 2.05 | 0.182630738 | 0.61 | 0.648657305 | 0.620836558 | 0.598656237 | 0.571008658
|  | 2.1 | 0.17571645 | 0.62 | 0.646308425 | 0.618493045 | 0.596692125 | 0.569032295
|  | 2.15 | 0.169501145 | 0.63 | 0.643875584 | 0.616000071 | 0.594521751 | 0.566725409
|  | 2.2 | 0.163816454 | 0.64 | 0.641376142 | 0.613470179 | 0.592211707 | 0.564455434
|  | 2.25 | 0.158184896 | 0.65 | 0.638691845 | 0.610873109 | 0.589830963 | 0.562157697
|  | 2.3 | 0.153088292 | 0.66 | 0.635982435 | 0.608143994 | 0.587471984 | 0.55994991
|  | 2.35 | 0.148464053 | 0.67 | 0.633105327 | 0.605172733 | 0.584994275 | 0.5577309
|  | 2.4 | 0.144054304 | 0.68 | 0.630177644 | 0.602047163 | 0.58230816 | 0.555427613
|  | 2.45 | 0.139772692 | 0.69 | 0.627099297 | 0.598948394 | 0.579553114 | 0.553215835
|  | 2.5 | 0.135789712 | 0.7 | 0.623854589 | 0.59574682 | 0.576848427 | 0.550910745
|  | 2.55 | 0.131953939 | 0.71 | 0.620573921 | 0.592568871 | 0.574340371 | 0.548334155
|  | 2.6 | 0.128513934 | 0.72 | 0.617172813 | 0.589078356 | 0.571609992 | 0.545625561
|  | 2.65 | 0.125212077 | 0.73 | 0.61370126 | 0.585594088 | 0.568737664 | 0.542922872
|  | 2.7 | 0.122520629 | 0.74 | 0.610099084 | 0.582067229 | 0.565866127 | 0.539977482
|  | 2.75 | 0.119344272 | 0.75 | 0.606422748 | 0.5784966 | 0.562897258 | 0.536922461
|  | 2.8 | 0.11647088 | 0.76 | 0.602441678 | 0.575098695 | 0.559649034 | 0.533797047
|  | 2.85 | 0.113766292 | 0.77 | 0.598386622 | 0.571430978 | 0.555734887 | 0.530805985
|  | 2.9 | 0.111355598 | 0.78 | 0.59435948 | 0.567627665 | 0.55182341 | 0.527802888
|  | 2.95 | 0.108940043 | 0.79 | 0.590272422 | 0.563790879 | 0.547858323 | 0.524899829
|  | 3 | 0.107158326 | 0.8 | 0.586223426 | 0.559931281 | 0.543801303 | 0.521731039
|  | 3.1 | 0.104743013 | 0.81 | 0.581949914 | 0.555686409 | 0.539104246 | 0.518532101
|  | 3.2 | 0.100355464 | 0.82 | 0.57758992 | 0.551565585 | 0.533986379 | 0.515360239
|  | 3.3 | 0.096364863 | 0.83 | 0.573129054 | 0.547295819 | 0.528420875 | 0.511936364
|  | 3.4 | 0.092767561 | 0.84 | 0.568687776 | 0.542971247 | 0.522641278 | 0.508529585
|  | 3.5 | 0.089463155 | 0.85 | 0.564100745 | 0.538672229 | 0.51696136 | 0.504487466
|  | 3.6 | 0.086527869 | 0.86 | 0.559302857 | 0.533598879 | 0.511392049 | 0.499878698
|  | 3.7 | 0.083251635 | 0.87 | 0.554369381 | 0.52858548 | 0.50638811 | 0.494602738
|  | 3.8 | 0.081187875 | 0.88 | 0.549205858 | 0.522837085 | 0.501595574 | 0.488948858
|  | 3.9 | 0.078341781 | 0.89 | 0.543789251 | 0.51708983 | 0.496440046 | 0.482945387
|  | 4 | 0.07577802 | 0.9 | 0.538648586 | 0.511402837 | 0.490986101 | 0.477112005
|  | 4.1 | 0.073801401 | 0.91 | 0.533900252 | 0.506277308 | 0.485531119 | 0.471243528
|  | 4.2 | 0.072115929 | 0.92 | 0.529559441 | 0.501098904 | 0.480030177 | 0.465528711
|  | 4.3 | 0.069516565 | 0.93 | 0.52552012 | 0.496066055 | 0.475080547 | 0.459797421
|  | 4.4 | 0.06815228 | 0.94 | 0.521273965 | 0.491197029 | 0.47026034 | 0.453934355
|  | 4.5 | 0.066148794 | 0.95 | 0.516962306 | 0.486239282 | 0.46531294 | 0.448458395
|  | 4.6 | 0.064339757 | 0.96 | 0.51278432 | 0.481417661 | 0.460028517 | 0.44326201
|  | 4.7 | 0.063256599 | 0.97 | 0.50878078 | 0.476690534 | 0.454620155 | 0.438201566
|  | 4.8 | 0.06169682 | 0.98 | 0.504495126 | 0.47263817 | 0.44910509 | 0.433181172
|  | 4.9 | 0.059963661 | 0.99 | 0.501082629 | 0.468534592 | 0.443829405 | 0.428036499
|  | 5 | 0.058320368 | 1 | 0.497180921 | 0.464315699 | 0.438806269 | 0.42285159
|  | 5.2 | 0.056702946 | 1.01 | 0.492662412 | 0.45986503 | 0.43404677 | 0.417649966
|  | 5.4 | 0.054003901 | 1.02 | 0.487867269 | 0.455438406 | 0.429791607 | 0.412299362
|  | 5.6 | 0.051638437 | 1.03 | 0.482815265 | 0.451123538 | 0.425437506 | 0.40698684
|  | 5.8 | 0.051010849 | 1.04 | 0.477896368 | 0.446731207 | 0.421116526 | 0.401764672
|  | 6 | 0.049081638 | 1.05 | 0.473115157 | 0.442322659 | 0.416747496 | 0.396712546
|  | 6.2 | 0.046561566 | 1.06 | 0.468380357 | 0.438134076 | 0.412599112 | 0.391804697
|  | 6.4 | 0.044535958 | 1.07 | 0.46367163 | 0.433874798 | 0.408599405 | 0.386859834
|  | 6.6 | 0.042416371 | 1.08 | 0.459302622 | 0.429786161 | 0.404337694 | 0.38208915
|  | 6.8 | 0.042132239 | 1.09 | 0.454200232 | 0.425532394 | 0.4000874 | 0.377517119
|  | 7 | 0.040088297 | 1.1 | 0.449238334 | 0.421276429 | 0.395675177 | 0.372947692
|  | 7.2 | 0.039078272 | 1.11 | 0.444691983 | 0.416987426 | 0.39132819 | 0.368488475
|  | 7.4 | 0.038873183 | 1.12 | 0.439877615 | 0.412758909 | 0.386894347 | 0.364147193
|  | 7.6 | 0.036977258 | 1.13 | 0.43494981 | 0.408326914 | 0.382463531 | 0.359967852
|  | 7.8 | 0.035546336 | 1.14 | 0.429968465 | 0.403789049 | 0.378113717 | 0.355776508
|  | 8 | 0.035433913 | 1.15 | 0.424933171 | 0.399215036 | 0.373779182 | 0.351518572
|  | 8.2 | 0.034173267 | 1.16 | 0.419971968 | 0.39479364 | 0.369495671 | 0.347245908
|  | 8.4 | 0.032743592 | 1.17 | 0.414822649 | 0.390470379 | 0.365087258 | 0.343156543
|  | 8.6 | 0.031503404 | 1.18 | 0.409656795 | 0.38600183 | 0.360775253 | 0.33902949
|  | 8.8 | 0.031880458 | 1.19 | 0.404604396 | 0.3815978 | 0.35664881 | 0.334871904
|  | 9 | 0.029412007 | 1.2 | 0.399662534 | 0.377200056 | 0.352562008 | 0.330767915
|  | 9.2 | 0.029140159 | 1.21 | 0.394743058 | 0.37287087 | 0.348436218 | 0.32662845
|  | 9.4 | 0.028449306 | 1.22 | 0.38998623 | 0.368641441 | 0.344320442 | 0.322569114
|  | 9.6 | 0.028727619 | 1.23 | 0.385413633 | 0.36433787 | 0.34026428 | 0.318565527
|  | 9.8 | 0.026269146 | 1.24 | 0.380833157 | 0.360075811 | 0.336164627 | 0.31468514
|  | 10 | 0.027741442 | 1.25 | 0.37626635 | 0.355906417 | 0.332135937 | 0.31093481
|  | 10.5 | 0.026420032 | 1.26 | 0.371737764 | 0.351740753 | 0.328225959 | 0.307231478
|  | 11 | 0.026117396 | 1.27 | 0.367460235 | 0.347622681 | 0.324423437 | 0.303600822
|  | 11.5 | 0.023558021 | 1.28 | 0.363326786 | 0.343673776 | 0.320667859 | 0.300048254
|  | 12 | 0.023892819 | 1.29 | 0.359183221 | 0.339796235 | 0.316909618 | 0.296634479
|  | 12.5 | 0.021440538 | 1.3 | 0.355084427 | 0.335979927 | 0.313247688 | 0.293306759
|  | 13 | 0.020299687 | 1.31 | 0.351059878 | 0.332088429 | 0.309557469 | 0.290123128
|  | 13.5 | 0.020494214 | 1.32 | 0.347124475 | 0.328131395 | 0.305990613 | 0.286904627
|  | 14 | 0.017577062 | 1.33 | 0.343202963 | 0.324345743 | 0.302406845 | 0.283824486
|  | 14.5 | 0.018882271 | 1.34 | 0.339413787 | 0.320571105 | 0.298843543 | 0.280781455
|  | 15 | 0.015920229 | 1.35 | 0.335712922 | 0.316814223 | 0.295362575 | 0.27772624
|  | 15.5 | 0.016886834 | 1.36 | 0.332087518 | 0.31313027 | 0.291804607 | 0.274776813
|  | 16 | 0.01711999 | 1.37 | 0.328513049 | 0.309539226 | 0.28833855 | 0.271920417
|  | 16.5 | 0.014070343 | 1.38 | 0.32498951 | 0.305967761 | 0.285010076 | 0.269142484
|  | 17 | 0.014349178 | 1.39 | 0.321665407 | 0.302438596 | 0.281755926 | 0.266288145
|  | 17.5 | 0.015669297 | 1.4 | 0.318420746 | 0.298894066 | 0.278564539 | 0.26342793
|  | 18 | 0.015155013 | 1.41 | 0.315152444 | 0.295443175 | 0.275410732 | 0.260571976
|  | 18.5 | 0.014891234 | 1.42 | 0.311990059 | 0.292013066 | 0.272255425 | 0.2577902
|  | 19 | 0.013785885 | 1.43 | 0.308941008 | 0.28859022 | 0.269205625 | 0.255022606
|  | 19.5 | 0.013198636 | 1.44 | 0.305981873 | 0.285291797 | 0.266224098 | 0.252292095
|  | 20 | 0.013785885 | 1.45 | 0.303142868 | 0.282030558 | 0.263223764 | 0.249657091
|  | 20.5 | 0.012265281 | 1.46 | 0.300365948 | 0.278824702 | 0.260287717 | 0.246939134
|  | 21 | 0.011937993 | 1.47 | 0.297614917 | 0.275641353 | 0.257284119 | 0.244244145
|  | 21.5 | 0.011601492 | 1.48 | 0.294816986 | 0.272500234 | 0.254247115 | 0.241524143
|  | 22 | 0.011254954 | 1.49 | 0.291968841 | 0.269494036 | 0.251258574 | 0.238944008
|  | 22.5 | 0.01089742 | 1.5 | 0.289175837 | 0.266611326 | 0.248258966 | 0.236384055
|  | 23 | 0.010527771 | 1.51 | 0.286439294 | 0.263839334 | 0.24535337 | 0.233784086
|  | 23.5 | 0.010144682 | 1.52 | 0.283651159 | 0.261051477 | 0.242469941 | 0.231084179
|  | 24 | 0.011601492 | 1.53 | 0.280708105 | 0.258308927 | 0.239619615 | 0.228342519
|  | 24.5 | 0.01289501 | 1.54 | 0.277754202 | 0.25562071 | 0.236860389 | 0.225643266
|  | 25 | 0.010144682 | 1.55 | 0.274808668 | 0.253017762 | 0.234145025 | 0.222962357
|  |  |  | 1.56 | 0.271901533 | 0.250488705 | 0.231508213 | 0.220370128
|  |  |  | 1.57 | 0.268929451 | 0.248043365 | 0.228996957 | 0.217696998
|  |  |  | 1.58 | 0.265964984 | 0.245597568 | 0.226480294 | 0.21499045
|  |  |  | 1.59 | 0.263036424 | 0.243056729 | 0.223995139 | 0.212262803
|  |  |  | 1.6 | 0.26007079 | 0.240545497 | 0.221634993 | 0.209646723
|  |  |  | 1.61 | 0.257139388 | 0.238053031 | 0.219341094 | 0.207204318
|  |  |  | 1.62 | 0.254282077 | 0.235619755 | 0.217209307 | 0.204823911
|  |  |  | 1.63 | 0.251620695 | 0.233224969 | 0.215191926 | 0.202505844
|  |  |  | 1.64 | 0.248990557 | 0.230731685 | 0.213216156 | 0.200178345
|  |  |  | 1.65 | 0.246401177 | 0.22822329 | 0.211307407 | 0.197942862
|  |  |  | 1.66 | 0.243903257 | 0.225657241 | 0.209416505 | 0.19577361
|  |  |  | 1.67 | 0.241506268 | 0.22311781 | 0.207556321 | 0.193730344
|  |  |  | 1.68 | 0.239260811 | 0.220699207 | 0.20576206 | 0.191880032
|  |  |  | 1.69 | 0.237054201 | 0.218357855 | 0.203949787 | 0.190148036
|  |  |  | 1.7 | 0.234896095 | 0.216042043 | 0.202130794 | 0.188446375
|  |  |  | 1.71 | 0.232796544 | 0.213740954 | 0.20026742 | 0.186725088
|  |  |  | 1.72 | 0.230641831 | 0.211506886 | 0.198348288 | 0.185123479
|  |  |  | 1.73 | 0.228545941 | 0.209286969 | 0.196397159 | 0.183616682
|  |  |  | 1.74 | 0.226466217 | 0.20718792 | 0.194563981 | 0.182219664
|  |  |  | 1.75 | 0.224382193 | 0.20510191 | 0.192647132 | 0.180711794
|  |  |  | 1.76 | 0.22224274 | 0.20308353 | 0.190785019 | 0.17918361
|  |  |  | 1.77 | 0.220077092 | 0.201124285 | 0.188927788 | 0.17771357
|  |  |  | 1.78 | 0.217853852 | 0.199113608 | 0.187100058 | 0.176252835
|  |  |  | 1.79 | 0.215677257 | 0.197171417 | 0.18522389 | 0.174745414
|  |  |  | 1.8 | 0.21349378 | 0.195299301 | 0.18336363 | 0.173284127
|  |  |  | 1.81 | 0.211271559 | 0.193441011 | 0.18163698 | 0.171787063
|  |  |  | 1.82 | 0.209146312 | 0.191664515 | 0.179940563 | 0.170297
|  |  |  | 1.83 | 0.20702664 | 0.189867552 | 0.178247701 | 0.168702089
|  |  |  | 1.84 | 0.20494125 | 0.188085515 | 0.176482275 | 0.16704508
|  |  |  | 1.85 | 0.202858236 | 0.186327241 | 0.174824926 | 0.165444648
|  |  |  | 1.86 | 0.200734419 | 0.184606353 | 0.173199911 | 0.163847732
|  |  |  | 1.87 | 0.198709725 | 0.182879032 | 0.171579356 | 0.162156476
|  |  |  | 1.88 | 0.196718573 | 0.181246038 | 0.169990561 | 0.16041648
|  |  |  | 1.89 | 0.194742028 | 0.179651944 | 0.168346816 | 0.158721962
|  |  |  | 1.9 | 0.192832591 | 0.178027704 | 0.166789673 | 0.157091605
|  |  |  | 1.91 | 0.1909342 | 0.176417501 | 0.16521315 | 0.155564183
|  |  |  | 1.92 | 0.189094 | 0.174741082 | 0.163641145 | 0.154043271
|  |  |  | 1.93 | 0.187292225 | 0.173160434 | 0.162086045 | 0.152594557
|  |  |  | 1.94 | 0.18542396 | 0.171595386 | 0.160676925 | 0.151268887
|  |  |  | 1.95 | 0.18360155 | 0.170067749 | 0.159274406 | 0.149917935
|  |  |  | 1.96 | 0.18182403 | 0.168556385 | 0.157807271 | 0.148616558
|  |  |  | 1.97 | 0.180039035 | 0.167025032 | 0.156359008 | 0.147376987
|  |  |  | 1.98 | 0.178358682 | 0.165473977 | 0.154931367 | 0.146205958
|  |  |  | 1.99 | 0.176693531 | 0.163840478 | 0.153720687 | 0.145042706
|  |  |  | 2 | 0.175124707 | 0.162271809 | 0.152431102 | 0.143860651
|  |  |  | 2.01 | 0.173696415 | 0.160755145 | 0.151105238 | 0.142625882
|  |  |  | 2.02 | 0.17229702 | 0.159226656 | 0.149859487 | 0.141446083
|  |  |  | 2.03 | 0.170892863 | 0.157676925 | 0.148663813 | 0.140302468
|  |  |  | 2.04 | 0.169641776 | 0.156117612 | 0.147421393 | 0.139029638
|  |  |  | 2.05 | 0.168418879 | 0.154650565 | 0.146201549 | 0.137775335
|  |  |  | 2.06 | 0.167259245 | 0.153174798 | 0.145031522 | 0.136464084
|  |  |  | 2.07 | 0.166069102 | 0.151780186 | 0.143822215 | 0.135140311
|  |  |  | 2.08 | 0.164874285 | 0.150468196 | 0.142621171 | 0.133729469
|  |  |  | 2.09 | 0.163709565 | 0.149262351 | 0.141353265 | 0.132275021
|  |  |  | 2.1 | 0.162529479 | 0.148037543 | 0.140089208 | 0.130847346
|  |  |  | 2.11 | 0.161393995 | 0.14683205 | 0.138894273 | 0.129507347
|  |  |  | 2.12 | 0.160302813 | 0.14569535 | 0.137694472 | 0.128212802
|  |  |  | 2.13 | 0.159157662 | 0.144671524 | 0.13647068 | 0.126923911
|  |  |  | 2.14 | 0.158019344 | 0.143734553 | 0.13519333 | 0.125689415
|  |  |  | 2.15 | 0.156874222 | 0.142807465 | 0.133956953 | 0.124510088
|  |  |  | 2.16 | 0.15578538 | 0.14191452 | 0.13280861 | 0.123438835
|  |  |  | 2.17 | 0.15476366 | 0.140976798 | 0.131664282 | 0.122459784
|  |  |  | 2.18 | 0.153724388 | 0.140022057 | 0.130578645 | 0.121628731
|  |  |  | 2.19 | 0.152718187 | 0.139089677 | 0.129550247 | 0.120876289
|  |  |  | 2.2 | 0.151759085 | 0.138137335 | 0.128661128 | 0.120121285
|  |  |  | 2.21 | 0.150810612 | 0.137235531 | 0.127767691 | 0.119327386
|  |  |  | 2.22 | 0.149846688 | 0.13632701 | 0.12693685 | 0.118550312
|  |  |  | 2.23 | 0.148927129 | 0.135317069 | 0.126182665 | 0.117872973
|  |  |  | 2.24 | 0.148118903 | 0.134331804 | 0.125439248 | 0.117225785
|  |  |  | 2.25 | 0.147330854 | 0.133328366 | 0.124743632 | 0.116680965
|  |  |  | 2.26 | 0.146487879 | 0.132376239 | 0.123994789 | 0.116151459
|  |  |  | 2.27 | 0.145627112 | 0.13148958 | 0.123323156 | 0.115546045
|  |  |  | 2.28 | 0.144787325 | 0.130569512 | 0.122666549 | 0.11494063
|  |  |  | 2.29 | 0.143970792 | 0.129659474 | 0.1220409 | 0.114349652
|  |  |  | 2.3 | 0.143112865 | 0.128771175 | 0.121327095 | 0.113701145
|  |  |  | 2.31 | 0.142159829 | 0.12785024 | 0.120679135 | 0.112954111
|  |  |  | 2.32 | 0.141202993 | 0.127040289 | 0.120030442 | 0.112150731
|  |  |  | 2.33 | 0.140253848 | 0.126297776 | 0.119378785 | 0.111250415
|  |  |  | 2.34 | 0.139155392 | 0.125523332 | 0.118809967 | 0.110324627
|  |  |  | 2.35 | 0.138049225 | 0.124789748 | 0.118134504 | 0.10933972
|  |  |  | 2.36 | 0.136948943 | 0.124098615 | 0.117454193 | 0.108389331
|  |  |  | 2.37 | 0.135910152 | 0.123419994 | 0.116696682 | 0.107485127
|  |  |  | 2.38 | 0.134920983 | 0.122796903 | 0.115900939 | 0.106561375
|  |  |  | 2.39 | 0.133872819 | 0.122109837 | 0.1150839 | 0.105572875
|  |  |  | 2.4 | 0.132890173 | 0.121463511 | 0.114333191 | 0.104555251
|  |  |  | 2.41 | 0.132012757 | 0.12076687 | 0.113470647 | 0.103702036
|  |  |  | 2.42 | 0.131102915 | 0.119975272 | 0.112569751 | 0.102844715
|  |  |  | 2.43 | 0.130158697 | 0.119148085 | 0.111664056 | 0.10195705
|  |  |  | 2.44 | 0.12920591 | 0.118348215 | 0.11071827 | 0.101122372
|  |  |  | 2.45 | 0.128201314 | 0.117545797 | 0.109952493 | 0.100261184
|  |  |  | 2.46 | 0.127232938 | 0.116630828 | 0.109142425 | 0.099543451
|  |  |  | 2.47 | 0.126245522 | 0.115680679 | 0.108455058 | 0.098901133
|  |  |  | 2.48 | 0.125195152 | 0.114774837 | 0.107763713 | 0.098153773
|  |  |  | 2.49 | 0.12422683 | 0.113941167 | 0.10701019 | 0.097481322
|  |  |  | 2.5 | 0.123212764 | 0.11315162 | 0.106174976 | 0.096842696
|  |  |  | 2.51 | 0.122136678 | 0.112287922 | 0.10539019 | 0.096159007
|  |  |  | 2.52 | 0.121143311 | 0.111465936 | 0.104661193 | 0.095557133
|  |  |  | 2.53 | 0.120216459 | 0.110653701 | 0.103847698 | 0.094967595
|  |  |  | 2.54 | 0.11938665 | 0.109821615 | 0.103069244 | 0.094504462
|  |  |  | 2.55 | 0.118638385 | 0.109003318 | 0.102092663 | 0.094080116
|  |  |  | 2.56 | 0.117885514 | 0.108278757 | 0.101226347 | 0.093444681
|  |  |  | 2.57 | 0.117143482 | 0.10760061 | 0.100293821 | 0.092806706
|  |  |  | 2.58 | 0.11653559 | 0.106853341 | 0.099354875 | 0.092249373
|  |  |  | 2.59 | 0.115879639 | 0.106153655 | 0.098467462 | 0.091666392
|  |  |  | 2.6 | 0.115220857 | 0.105434931 | 0.097611279 | 0.091188952
|  |  |  | 2.61 | 0.1146365 | 0.104912026 | 0.096748782 | 0.090707433
|  |  |  | 2.62 | 0.113987741 | 0.104385534 | 0.095821974 | 0.090159612
|  |  |  | 2.63 | 0.113462034 | 0.103872116 | 0.094968052 | 0.0897397
|  |  |  | 2.64 | 0.112886381 | 0.103355779 | 0.09408903 | 0.089255041
|  |  |  | 2.65 | 0.112322125 | 0.102802621 | 0.093351692 | 0.088835129
|  |  |  | 2.66 | 0.111834295 | 0.102265594 | 0.092633317 | 0.088479583
|  |  |  | 2.67 | 0.111343592 | 0.101709208 | 0.091950417 | 0.087961982
|  |  |  | 2.68 | 0.110723972 | 0.10114869 | 0.091372552 | 0.087534453
|  |  |  | 2.69 | 0.110067813 | 0.100551325 | 0.09078988 | 0.087126137
|  |  |  | 2.7 | 0.109424915 | 0.099914941 | 0.090268161 | 0.086601231
|  |  |  | 2.71 | 0.108698431 | 0.099186156 | 0.089809246 | 0.08604752
|  |  |  | 2.72 | 0.107983164 | 0.098433107 | 0.089414643 | 0.085467161
|  |  |  | 2.73 | 0.107170249 | 0.097729993 | 0.088993966 | 0.084885362
|  |  |  | 2.74 | 0.106451308 | 0.096947061 | 0.088615904 | 0.084351477
|  |  |  | 2.75 | 0.105811233 | 0.096082561 | 0.088077799 | 0.083745625
|  |  |  | 2.76 | 0.105153442 | 0.095178137 | 0.087515314 | 0.083089822
|  |  |  | 2.77 | 0.104525259 | 0.094307724 | 0.08692411 | 0.082492917
|  |  |  | 2.78 | 0.103891128 | 0.093429716 | 0.086240207 | 0.081775492
|  |  |  | 2.79 | 0.103337079 | 0.092507757 | 0.085621072 | 0.081201733
|  |  |  | 2.8 | 0.102797958 | 0.091577427 | 0.084975053 | 0.080719834
|  |  |  | 2.81 | 0.102271628 | 0.090776578 | 0.084279395 | 0.080331212
|  |  |  | 2.82 | 0.10177644 | 0.090046699 | 0.083607794 | 0.080063705
|  |  |  | 2.83 | 0.10131408 | 0.089273974 | 0.083024582 | 0.079770657
|  |  |  | 2.84 | 0.100816 | 0.088529933 | 0.082439896 | 0.079422603
|  |  |  | 2.85 | 0.100264333 | 0.087794543 | 0.082039373 | 0.079080771
|  |  |  | 2.86 | 0.09956839 | 0.087033788 | 0.081612515 | 0.078746185
|  |  |  | 2.87 | 0.098869255 | 0.086250535 | 0.081229073 | 0.078493392
|  |  |  | 2.88 | 0.098198902 | 0.08543774 | 0.080831894 | 0.078250183
|  |  |  | 2.89 | 0.09747155 | 0.084658933 | 0.080385429 | 0.077868534
|  |  |  | 2.9 | 0.096760258 | 0.083914624 | 0.079968165 | 0.077447636
|  |  |  | 2.91 | 0.096106503 | 0.083107734 | 0.079563215 | 0.077034092
|  |  |  | 2.92 | 0.09538313 | 0.082229924 | 0.078892725 | 0.076462882
|  |  |  | 2.93 | 0.094600856 | 0.081322458 | 0.078187576 | 0.075879019
|  |  |  | 2.94 | 0.093795595 | 0.080473068 | 0.07744904 | 0.07524105
|  |  |  | 2.95 | 0.092985868 | 0.079705097 | 0.076628978 | 0.074608031
|  |  |  | 2.96 | 0.092279496 | 0.078959126 | 0.075824389 | 0.073981171
|  |  |  | 2.97 | 0.09155351 | 0.078194605 | 0.075036427 | 0.073360951
|  |  |  | 2.98 | 0.090845709 | 0.077496743 | 0.07427773 | 0.072746793
|  |  |  | 2.99 | 0.09015779 | 0.07680375 | 0.0735372 | 0.072138635
|  |  |  | 3 | 0.08941801 | 0.076116688 | 0.072784644 | 0.071537468
|  |  |  | 3.1 | 0.088637292 | 0.075414599 | 0.072038177 | 0.07089723
|  |  |  | 3.12 | 0.087909735 | 0.07476564 | 0.071479387 | 0.070309398
|  |  |  | 3.14 | 0.087190608 | 0.074168457 | 0.070926356 | 0.069728108
|  |  |  | 3.16 | 0.086479017 | 0.07357767 | 0.070378543 | 0.069153332
|  |  |  | 3.18 | 0.085775119 | 0.07299271 | 0.06983618 | 0.06858569
|  |  |  | 3.2 | 0.085079809 | 0.0724127 | 0.069298823 | 0.068022965
|  |  |  | 3.22 | 0.084392004 | 0.071837218 | 0.068766036 | 0.067464682
|  |  |  | 3.24 | 0.08371135 | 0.071266284 | 0.068236305 | 0.066911989
|  |  |  | 3.26 | 0.083037718 | 0.070699261 | 0.067709778 | 0.066365128
|  |  |  | 3.28 | 0.082370166 | 0.070135363 | 0.06718692 | 0.065823975
|  |  |  | 3.3 | 0.081709322 | 0.069574104 | 0.066668435 | 0.065286335
|  |  |  | 3.32 | 0.081054536 | 0.069016272 | 0.066154955 | 0.064751185
|  |  |  | 3.34 | 0.080405907 | 0.068463218 | 0.065645855 | 0.064219511
|  |  |  | 3.36 | 0.079763872 | 0.06791433 | 0.06514074 | 0.063690407
|  |  |  | 3.38 | 0.079128026 | 0.067369555 | 0.064639375 | 0.063162273
|  |  |  | 3.4 | 0.078498234 | 0.066829307 | 0.064141616 | 0.062635448
|  |  |  | 3.42 | 0.077875575 | 0.066293818 | 0.063647616 | 0.062110203
|  |  |  | 3.44 | 0.077259432 | 0.065763779 | 0.063157105 | 0.061587274
|  |  |  | 3.46 | 0.076649727 | 0.06523926 | 0.06267001 | 0.061066684
|  |  |  | 3.48 | 0.076047331 | 0.064721203 | 0.062186025 | 0.060548603
|  |  |  | 3.5 | 0.07545184 | 0.064210032 | 0.061704417 | 0.060036108
|  |  |  | 3.52 | 0.074863585 | 0.0637055 | 0.061224852 | 0.059530492
|  |  |  | 3.54 | 0.074281862 | 0.063206724 | 0.06074783 | 0.059030914
|  |  |  | 3.56 | 0.073706414 | 0.06271378 | 0.060273045 | 0.058538698
|  |  |  | 3.58 | 0.07313759 | 0.062227294 | 0.059801127 | 0.058054683
|  |  |  | 3.6 | 0.072574945 | 0.061746647 | 0.059331747 | 0.057580919
|  |  |  | 3.62 | 0.072017637 | 0.061271872 | 0.058865123 | 0.057118305
|  |  |  | 3.64 | 0.07146552 | 0.060801108 | 0.058402804 | 0.056665582
|  |  |  | 3.66 | 0.070918588 | 0.060334696 | 0.057945223 | 0.056222337
|  |  |  | 3.68 | 0.070376406 | 0.05987226 | 0.05749298 | 0.055787761
|  |  |  | 3.7 | 0.069838745 | 0.059413563 | 0.057046789 | 0.055360332
|  |  |  | 3.72 | 0.069305165 | 0.058959155 | 0.056606868 | 0.054939615
|  |  |  | 3.74 | 0.068776035 | 0.058508794 | 0.056173107 | 0.054525072
|  |  |  | 3.76 | 0.068252101 | 0.058062075 | 0.055746055 | 0.05411585
|  |  |  | 3.78 | 0.067732529 | 0.057617782 | 0.05532544 | 0.053711761
|  |  |  | 3.8 | 0.06721678 | 0.05717617 | 0.054912414 | 0.053311827
|  |  |  | 3.82 | 0.066704308 | 0.056738025 | 0.054507271 | 0.052915318
|  |  |  | 3.84 | 0.066196048 | 0.056305008 | 0.054109482 | 0.05252256
|  |  |  | 3.86 | 0.06569177 | 0.055877359 | 0.053718373 | 0.052132276
|  |  |  | 3.88 | 0.06519106 | 0.055455 | 0.053333202 | 0.051744875
|  |  |  | 3.9 | 0.064693441 | 0.055038001 | 0.052952745 | 0.051360729
|  |  |  | 3.92 | 0.064198593 | 0.054625021 | 0.052577017 | 0.05097888
|  |  |  | 3.94 | 0.063706891 | 0.054216929 | 0.052205174 | 0.050600009
|  |  |  | 3.96 | 0.063217617 | 0.053813833 | 0.051837227 | 0.050223733
|  |  |  | 3.98 | 0.062730875 | 0.053415962 | 0.051472854 | 0.049850681
|  |  |  | 4 | 0.062247151 | 0.05302312 | 0.051111847 | 0.04948008
|  |  |  | 4.02 | 0.061766658 | 0.052633945 | 0.05075407 | 0.049111145
|  |  |  | 4.04 | 0.061288197 | 0.052247925 | 0.050399515 | 0.048743437
|  |  |  | 4.06 | 0.060810957 | 0.051864397 | 0.05004786 | 0.048376835
|  |  |  | 4.08 | 0.060335225 | 0.051483594 | 0.049699239 | 0.048010456
|  |  |  | 4.1 | 0.059861812 | 0.051105439 | 0.049353965 | 0.047644021
|  |  |  | 4.12 | 0.059391081 | 0.050729462 | 0.049011803 | 0.047277468
|  |  |  | 4.14 | 0.058922464 | 0.050355015 | 0.048672782 | 0.046909883
|  |  |  | 4.16 | 0.058456875 | 0.049981808 | 0.048336358 | 0.046541639
|  |  |  | 4.18 | 0.057995199 | 0.049609639 | 0.048001661 | 0.046172469
|  |  |  | 4.2 | 0.057537463 | 0.049238622 | 0.047668784 | 0.045801627
|  |  |  | 4.22 | 0.057083942 | 0.048868545 | 0.047337468 | 0.045430317
|  |  |  | 4.24 | 0.056634401 | 0.048499091 | 0.04700741 | 0.045057771
|  |  |  | 4.26 | 0.05618938 | 0.048130666 | 0.046678692 | 0.044682549
|  |  |  | 4.28 | 0.055748 | 0.047762896 | 0.046350526 | 0.044305359
|  |  |  | 4.3 | 0.055309655 | 0.047395284 | 0.046021946 | 0.043930137
|  |  |  | 4.32 | 0.054873944 | 0.047028848 | 0.045693726 | 0.043558814
|  |  |  | 4.34 | 0.054441363 | 0.046663925 | 0.04536549 | 0.043192707
|  |  |  | 4.36 | 0.054012078 | 0.046300945 | 0.045037922 | 0.042832434
|  |  |  | 4.38 | 0.053585475 | 0.045939753 | 0.0447112 | 0.042478682
|  |  |  | 4.4 | 0.053161752 | 0.045579518 | 0.044385111 | 0.042132931
|  |  |  | 4.42 | 0.052741417 | 0.04522049 | 0.04406021 | 0.041794039
|  |  |  | 4.44 | 0.052324865 | 0.044862794 | 0.043736744 | 0.041463054
|  |  |  | 4.46 | 0.051911983 | 0.04450474 | 0.043415401 | 0.041143073
|  |  |  | 4.48 | 0.051502412 | 0.044147054 | 0.043097077 | 0.040833099
|  |  |  | 4.5 | 0.0510959 | 0.043790481 | 0.042782789 | 0.0405293
|  |  |  | 4.52 | 0.050692682 | 0.043435768 | 0.042471648 | 0.040230471
|  |  |  | 4.54 | 0.050292496 | 0.043082282 | 0.042164226 | 0.039936126
|  |  |  | 4.56 | 0.049894796 | 0.04272879 | 0.041860764 | 0.03964608
|  |  |  | 4.58 | 0.049499545 | 0.042376386 | 0.041562284 | 0.039358957
|  |  |  | 4.6 | 0.049106433 | 0.042025863 | 0.04126874 | 0.039074204
|  |  |  | 4.62 | 0.048714739 | 0.041676718 | 0.040979008 | 0.038791101
|  |  |  | 4.64 | 0.048324331 | 0.041327939 | 0.040693285 | 0.038509293
|  |  |  | 4.66 | 0.047934069 | 0.04098097 | 0.04041124 | 0.038228529
|  |  |  | 4.68 | 0.04754491 | 0.040634994 | 0.040132674 | 0.037949214
|  |  |  | 4.7 | 0.04715671 | 0.040290374 | 0.039856818 | 0.037670894
|  |  |  | 4.72 | 0.046768489 | 0.039947132 | 0.039583679 | 0.037393586
|  |  |  | 4.74 | 0.046379161 | 0.039605764 | 0.039313483 | 0.037117592
|  |  |  | 4.76 | 0.045988761 | 0.039267906 | 0.03904599 | 0.036841629
|  |  |  | 4.78 | 0.045598173 | 0.038931886 | 0.038781304 | 0.036566374
|  |  |  | 4.8 | 0.045207353 | 0.038598383 | 0.038518905 | 0.036291982
|  |  |  | 4.82 | 0.044816407 | 0.038267991 | 0.038259721 | 0.036019357
|  |  |  | 4.84 | 0.044425082 | 0.037941627 | 0.038003597 | 0.035748715
|  |  |  | 4.86 | 0.044033949 | 0.037620628 | 0.037749851 | 0.035479307
|  |  |  | 4.88 | 0.043643148 | 0.037305126 | 0.037498179 | 0.035211035
|  |  |  | 4.9 | 0.043251031 | 0.036995471 | 0.037249627 | 0.034944311
|  |  |  | 4.92 | 0.042858613 | 0.036690791 | 0.037004028 | 0.03467971
|  |  |  | 4.94 | 0.042468935 | 0.036391793 | 0.036761154 | 0.034416902
|  |  |  | 4.96 | 0.042082371 | 0.036097813 | 0.036520744 | 0.034155862
|  |  |  | 4.98 | 0.041698563 | 0.03581017 | 0.036282 | 0.033895977
|  |  |  | 5 | 0.041317791 | 0.035528604 | 0.036046436 | 0.033637118
|  |  |  | 5.2 | 0.040940125 | 0.035252638 | 0.035813181 | 0.033379477
|  |  |  | 5.24 | 0.040566143 | 0.034981468 | 0.035582328 | 0.033122176
|  |  |  | 5.28 | 0.040196189 | 0.03471448 | 0.035354216 | 0.03286623
|  |  |  | 5.32 | 0.039829261 | 0.034452452 | 0.035127986 | 0.03261152
|  |  |  | 5.36 | 0.039468178 | 0.034193735 | 0.034903129 | 0.032358657
|  |  |  | 5.4 | 0.03911289 | 0.033937868 | 0.034679052 | 0.03210682
|  |  |  | 5.44 | 0.038761096 | 0.033684888 | 0.034455672 | 0.031856009
|  |  |  | 5.48 | 0.038412352 | 0.033434039 | 0.034232275 | 0.031606782
|  |  |  | 5.52 | 0.038066617 | 0.033185838 | 0.034009174 | 0.031360442
|  |  |  | 5.56 | 0.03772351 | 0.032939302 | 0.03378511 | 0.031117001
|  |  |  | 5.6 | 0.03738448 | 0.032694789 | 0.03356087 | 0.030876734
|  |  |  | 5.64 | 0.03704911 | 0.032452689 | 0.033336378 | 0.030640136
|  |  |  | 5.68 | 0.036717409 | 0.032213482 | 0.033110958 | 0.030406391
|  |  |  | 5.72 | 0.036389772 | 0.031976095 | 0.032885415 | 0.030175795
|  |  |  | 5.76 | 0.036064167 | 0.031741356 | 0.032658497 | 0.029948034
|  |  |  | 5.8 | 0.035741523 | 0.0315098 | 0.032430982 | 0.02972331
|  |  |  | 5.84 | 0.035422512 | 0.031281243 | 0.032202781 | 0.029501913
|  |  |  | 5.88 | 0.035106185 | 0.031055308 | 0.031974845 | 0.029283291
|  |  |  | 5.92 | 0.034792849 | 0.030831263 | 0.031747694 | 0.029067133
|  |  |  | 5.96 | 0.0344826 | 0.030609549 | 0.031522448 | 0.02885336
|  |  |  | 6 | 0.034175291 | 0.030391035 | 0.031298811 | 0.028641451
|  |  |  | 6.04 | 0.03387113 | 0.030175586 | 0.031076411 | 0.028431722
|  |  |  | 6.08 | 0.033570408 | 0.029962385 | 0.030857067 | 0.02822539
|  |  |  | 6.12 | 0.033273016 | 0.029750658 | 0.030640894 | 0.028022395
|  |  |  | 6.16 | 0.03298122 | 0.029540367 | 0.0304298 | 0.027822897
|  |  |  | 6.2 | 0.032693171 | 0.029331619 | 0.030223575 | 0.02762665
|  |  |  | 6.24 | 0.032409142 | 0.029123488 | 0.030021762 | 0.027433611
|  |  |  | 6.28 | 0.032130348 | 0.028916976 | 0.029824685 | 0.027244489
|  |  |  | 6.32 | 0.031856476 | 0.028712286 | 0.029631768 | 0.027059807
|  |  |  | 6.36 | 0.03158894 | 0.028508763 | 0.02944248 | 0.026879236
|  |  |  | 6.4 | 0.031326526 | 0.028305684 | 0.029256989 | 0.026702861
|  |  |  | 6.44 | 0.031069417 | 0.028103231 | 0.029074816 | 0.026529947
|  |  |  | 6.48 | 0.030817697 | 0.027902006 | 0.028894782 | 0.026359193
|  |  |  | 6.52 | 0.030572102 | 0.027703071 | 0.028715937 | 0.026190955
|  |  |  | 6.56 | 0.030332702 | 0.02750579 | 0.028537181 | 0.02602529
|  |  |  | 6.6 | 0.030100096 | 0.027310263 | 0.02835908 | 0.02586355
|  |  |  | 6.64 | 0.02987341 | 0.027116351 | 0.028182266 | 0.025705217
|  |  |  | 6.68 | 0.029651814 | 0.026923986 | 0.028005524 | 0.025549582
|  |  |  | 6.72 | 0.029435114 | 0.026732939 | 0.027828939 | 0.025395439
|  |  |  | 6.76 | 0.029222306 | 0.026543313 | 0.027648233 | 0.025242789
|  |  |  | 6.8 | 0.029013638 | 0.02635542 | 0.02746345 | 0.025091252
|  |  |  | 6.84 | 0.028808848 | 0.026169842 | 0.027278226 | 0.024941509
|  |  |  | 6.88 | 0.028607447 | 0.025982599 | 0.027093 | 0.024793486
|  |  |  | 6.92 | 0.02840892 | 0.025793505 | 0.026909035 | 0.024646752
|  |  |  | 6.96 | 0.028212329 | 0.025605675 | 0.026727347 | 0.024502069
|  |  |  | 7 | 0.028018412 | 0.025419949 | 0.02654694 | 0.024358915
|  |  |  | 7.04 | 0.027827309 | 0.025236954 | 0.026369591 | 0.024217426
|  |  |  | 7.08 | 0.027639804 | 0.025056866 | 0.026195424 | 0.024078101
|  |  |  | 7.12 | 0.027455871 | 0.024879829 | 0.026025687 | 0.023940949
|  |  |  | 7.16 | 0.027273906 | 0.02470744 | 0.025864451 | 0.023805608
|  |  |  | 7.2 | 0.027094375 | 0.024538815 | 0.025711803 | 0.023671974
|  |  |  | 7.24 | 0.026917959 | 0.024374585 | 0.025564577 | 0.023540846
|  |  |  | 7.28 | 0.026744802 | 0.024217725 | 0.025422292 | 0.023412985
|  |  |  | 7.32 | 0.026574664 | 0.024069077 | 0.025284118 | 0.023288173
|  |  |  | 7.36 | 0.026407052 | 0.023926205 | 0.025149764 | 0.023165145
|  |  |  | 7.4 | 0.026240805 | 0.023787593 | 0.025020271 | 0.023042945
|  |  |  | 7.44 | 0.026075919 | 0.023653016 | 0.024892931 | 0.022921243
|  |  |  | 7.48 | 0.025911929 | 0.023521935 | 0.024768164 | 0.022800914
|  |  |  | 7.52 | 0.02574824 | 0.023394761 | 0.024644724 | 0.022681418
|  |  |  | 7.56 | 0.025585335 | 0.023270565 | 0.024522878 | 0.022562158
|  |  |  | 7.6 | 0.025422282 | 0.023149715 | 0.024402094 | 0.022442785
|  |  |  | 7.64 | 0.025258772 | 0.023031292 | 0.024281976 | 0.022322798
|  |  |  | 7.68 | 0.025094928 | 0.022915361 | 0.024163345 | 0.022202223
|  |  |  | 7.72 | 0.024930211 | 0.02280078 | 0.024046058 | 0.022080827
|  |  |  | 7.76 | 0.024765971 | 0.02268655 | 0.023928759 | 0.021958774
|  |  |  | 7.8 | 0.024601488 | 0.022573345 | 0.023811075 | 0.021836802
|  |  |  | 7.84 | 0.024436467 | 0.022460769 | 0.023694624 | 0.0217139
|  |  |  | 7.88 | 0.02427122 | 0.022349498 | 0.023579133 | 0.021588083
|  |  |  | 7.92 | 0.024105958 | 0.022238349 | 0.023465027 | 0.021462277
|  |  |  | 7.96 | 0.023941405 | 0.022127911 | 0.023351629 | 0.021338089
|  |  |  | 8 | 0.023778415 | 0.022018301 | 0.023238815 | 0.021217648
|  |  |  | 8.04 | 0.023617667 | 0.021909069 | 0.023127495 | 0.021100399
|  |  |  | 8.08 | 0.023459598 | 0.021800705 | 0.02301704 | 0.020985
|  |  |  | 8.12 | 0.023304805 | 0.021692698 | 0.022908255 | 0.020872027
|  |  |  | 8.16 | 0.023152244 | 0.021585236 | 0.022801068 | 0.020761687
|  |  |  | 8.2 | 0.02300275 | 0.021478039 | 0.02269532 | 0.020652946
|  |  |  | 8.24 | 0.022855668 | 0.0213709 | 0.022590945 | 0.020546381
|  |  |  | 8.28 | 0.022710425 | 0.021262874 | 0.022487614 | 0.020442407
|  |  |  | 8.32 | 0.02256763 | 0.021154863 | 0.022385254 | 0.020340069
|  |  |  | 8.36 | 0.022427165 | 0.021046695 | 0.022285052 | 0.020239982
|  |  |  | 8.4 | 0.022288826 | 0.0209381 | 0.022186845 | 0.020140143
|  |  |  | 8.44 | 0.02215146 | 0.02082911 | 0.022089465 | 0.020041134
|  |  |  | 8.48 | 0.022014594 | 0.020718805 | 0.02199285 | 0.019942992
|  |  |  | 8.52 | 0.021879614 | 0.02060906 | 0.02189613 | 0.019845038
|  |  |  | 8.56 | 0.021746522 | 0.020500521 | 0.021800892 | 0.019746274
|  |  |  | 8.6 | 0.021615331 | 0.020393171 | 0.021707129 | 0.019647069
|  |  |  | 8.64 | 0.021485852 | 0.020288187 | 0.021614557 | 0.019548307
|  |  |  | 8.68 | 0.02135807 | 0.020186128 | 0.021522799 | 0.019450922
|  |  |  | 8.72 | 0.021231825 | 0.020086855 | 0.021431728 | 0.019354593
|  |  |  | 8.76 | 0.021107288 | 0.01999013 | 0.021341389 | 0.019258567
|  |  |  | 8.8 | 0.020984559 | 0.019895929 | 0.021251948 | 0.019165307
|  |  |  | 8.84 | 0.020864124 | 0.019805148 | 0.021163629 | 0.019074996
|  |  |  | 8.88 | 0.020745984 | 0.019718016 | 0.0210766 | 0.018988962
|  |  |  | 8.92 | 0.020629385 | 0.019633475 | 0.020991205 | 0.018907149
|  |  |  | 8.96 | 0.0205135 | 0.019551275 | 0.020906425 | 0.018829678
|  |  |  | 9 | 0.020398606 | 0.019471043 | 0.020822421 | 0.018756577
|  |  |  | 9.04 | 0.020285444 | 0.01939216 | 0.020738856 | 0.018687399
|  |  |  | 9.08 | 0.020174704 | 0.019314767 | 0.020656753 | 0.018622201
|  |  |  | 9.12 | 0.020065287 | 0.01923229 | 0.020569445 | 0.018559921
|  |  |  | 9.16 | 0.019957163 | 0.019144751 | 0.020475979 | 0.018500916
|  |  |  | 9.2 | 0.019850171 | 0.019052607 | 0.020376355 | 0.018442948
|  |  |  | 9.24 | 0.019744323 | 0.018955101 | 0.020271435 | 0.018385912
|  |  |  | 9.28 | 0.019639619 | 0.018852242 | 0.020161051 | 0.01832972
|  |  |  | 9.32 | 0.019536238 | 0.018743867 | 0.020045382 | 0.0182746
|  |  |  | 9.36 | 0.019434708 | 0.018629822 | 0.019924943 | 0.018220826
|  |  |  | 9.4 | 0.019335125 | 0.018510433 | 0.019799919 | 0.018167965
|  |  |  | 9.44 | 0.019237693 | 0.01838538 | 0.019670685 | 0.018116212
|  |  |  | 9.48 | 0.019141434 | 0.0182545 | 0.019537097 | 0.018064715
|  |  |  | 9.52 | 0.019046464 | 0.018123939 | 0.019405292 | 0.01801378
|  |  |  | 9.56 | 0.018953267 | 0.017993703 | 0.019275684 | 0.017963304
|  |  |  | 9.6 | 0.018861409 | 0.017863798 | 0.019148681 | 0.0179139
|  |  |  | 9.64 | 0.018771062 | 0.017734552 | 0.019023798 | 0.017865157
|  |  |  | 9.68 | 0.018682715 | 0.017605975 | 0.018900825 | 0.017816745
|  |  |  | 9.72 | 0.018595957 | 0.017478576 | 0.018780006 | 0.017769715
|  |  |  | 9.76 | 0.018511598 | 0.017351838 | 0.018661159 | 0.017724872
|  |  |  | 9.8 | 0.018429541 | 0.017225777 | 0.018544316 | 0.017682919
|  |  |  | 9.84 | 0.018349936 | 0.01710091 | 0.018429102 | 0.017644165
|  |  |  | 9.88 | 0.018273294 | 0.016977764 | 0.018315771 | 0.01760903
|  |  |  | 9.92 | 0.01819351 | 0.016856713 | 0.018204746 | 0.017569768
|  |  |  | 9.96 | 0.018110281 | 0.016737821 | 0.018095441 | 0.017526035
|  |  |  | 10 | 0.018023062 | 0.016621121 | 0.017987685 | 0.017477283
|  |  |  | 10.5 | 0.017932169 | 0.016506857 | 0.017881512 | 0.017423558
|  |  |  | 10.6 | 0.017837527 | 0.016395508 | 0.017777631 | 0.0173643
|  |  |  | 10.7 | 0.017739846 | 0.016286953 | 0.01767615 | 0.017298968
|  |  |  | 10.8 | 0.017638846 | 0.01618171 | 0.017576541 | 0.01722729
|  |  |  | 10.9 | 0.017534763 | 0.016079436 | 0.017479116 | 0.017148966
|  |  |  | 11 | 0.017426777 | 0.015980495 | 0.017384152 | 0.017063098
|  |  |  | 11.1 | 0.01731476 | 0.015884523 | 0.017291203 | 0.016969686
|  |  |  | 11.2 | 0.01720572 | 0.015790899 | 0.01720004 | 0.016875429
|  |  |  | 11.3 | 0.017099326 | 0.015699992 | 0.017110115 | 0.016780027
|  |  |  | 11.4 | 0.016996223 | 0.015611604 | 0.017021461 | 0.01668378
|  |  |  | 11.5 | 0.016895119 | 0.015525871 | 0.01693384 | 0.016586661
|  |  |  | 11.6 | 0.016796101 | 0.015442434 | 0.016846478 | 0.01648843
|  |  |  | 11.7 | 0.016698295 | 0.015361066 | 0.016758848 | 0.016389354
|  |  |  | 11.8 | 0.016601215 | 0.015281476 | 0.016671748 | 0.016289407
|  |  |  | 11.9 | 0.016505139 | 0.015203956 | 0.016585211 | 0.016188871
|  |  |  | 12 | 0.01641002 | 0.015127788 | 0.016498675 | 0.016088053
|  |  |  | 12.1 | 0.01631588 | 0.015052403 | 0.016412138 | 0.01598668
|  |  |  | 12.2 | 0.0162215 | 0.014978045 | 0.016325888 | 0.015885861
|  |  |  | 12.3 | 0.016126871 | 0.014903689 | 0.016240768 | 0.015785599
|  |  |  | 12.4 | 0.01603174 | 0.014829601 | 0.016155924 | 0.015686183
|  |  |  | 12.5 | 0.015937111 | 0.014754965 | 0.016071358 | 0.015587946
|  |  |  | 12.6 | 0.015841739 | 0.014679759 | 0.015987624 | 0.01549143
|  |  |  | 12.7 | 0.015745864 | 0.014604263 | 0.015904435 | 0.015397732
|  |  |  | 12.8 | 0.015649264 | 0.014529057 | 0.015822108 | 0.015306214
|  |  |  | 12.9 | 0.015550965 | 0.014453013 | 0.015740078 | 0.015216958
|  |  |  | 13 | 0.015451711 | 0.014375616 | 0.01565863 | 0.015129883
|  |  |  | 13.1 | 0.015351246 | 0.014297191 | 0.015578075 | 0.015045625
|  |  |  | 13.2 | 0.01525078 | 0.014217499 | 0.015497817 | 0.014964011
|  |  |  | 13.3 | 0.015150315 | 0.014137048 | 0.015417559 | 0.01488504
|  |  |  | 13.4 | 0.01504985 | 0.014055815 | 0.015337587 | 0.014808424
|  |  |  | 13.5 | 0.014949647 | 0.013973822 | 0.015258199 | 0.014733956
|  |  |  | 13.6 | 0.014850448 | 0.0138913 | 0.015178524 | 0.014662067
|  |  |  | 13.7 | 0.014752283 | 0.013808498 | 0.015099136 | 0.014590964
|  |  |  | 13.8 | 0.014655628 | 0.013725406 | 0.015019748 | 0.014521438
|  |  |  | 13.9 | 0.01456094 | 0.013642314 | 0.01494036 | 0.014452698
|  |  |  | 14 | 0.014467463 | 0.013559475 | 0.014860674 | 0.014385535
|  |  |  | 14.1 | 0.014376292 | 0.013477134 | 0.014780384 | 0.014319588
|  |  |  | 14.2 | 0.014286674 | 0.013395529 | 0.014700093 | 0.014254044
|  |  |  | 14.3 | 0.014198653 | 0.013314423 | 0.014620111 | 0.014188904
|  |  |  | 14.4 | 0.014112836 | 0.013234971 | 0.014541056 | 0.014123382
|  |  |  | 14.5 | 0.014028151 | 0.013158069 | 0.014462631 | 0.014057075
|  |  |  | 14.6 | 0.0139443 | 0.01308357 | 0.01438542 | 0.013990338
|  |  |  | 14.7 | 0.013861015 | 0.013011318 | 0.014309825 | 0.013923197
|  |  |  | 14.8 | 0.013777729 | 0.012941436 | 0.014235198 | 0.013854842
|  |  |  | 14.9 | 0.013695008 | 0.012873696 | 0.0141612 | 0.013785701
|  |  |  | 15 | 0.013613095 | 0.012808734 | 0.01408813 | 0.013715345
|  |  |  | 15.1 | 0.013530896 | 0.012746175 | 0.01401705 | 0.013644156
|  |  |  | 15.2 | 0.013449281 | 0.012685667 | 0.013946938 | 0.013572564
|  |  |  | 15.3 | 0.013367964 | 0.012627562 | 0.013877483 | 0.013500187
|  |  |  | 15.4 | 0.01328604 | 0.012571235 | 0.013808365 | 0.013429024
|  |  |  | 15.5 | 0.013204747 | 0.012516035 | 0.013738925 | 0.013359538
|  |  |  | 15.6 | 0.013124061 | 0.012460836 | 0.013669164 | 0.013290942
|  |  |  | 15.7 | 0.013043981 | 0.012405262 | 0.013598391 | 0.01322318
|  |  |  | 15.8 | 0.012965396 | 0.01234856 | 0.01352696 | 0.013156203
|  |  |  | 15.9 | 0.012887417 | 0.012290555 | 0.013454602 | 0.01309196
|  |  |  | 16 | 0.012810655 | 0.012230582 | 0.01338103 | 0.013031078
|  |  |  | 16.1 | 0.012734786 | 0.012168736 | 0.013304903 | 0.012972548
|  |  |  | 16.2 | 0.012659226 | 0.012105099 | 0.01322642 | 0.012916998
|  |  |  | 16.3 | 0.012584635 | 0.012038807 | 0.01314584 | 0.012865558
|  |  |  | 16.4 | 0.012510973 | 0.011968837 | 0.013063711 | 0.012817985
|  |  |  | 16.5 | 0.012436989 | 0.011895189 | 0.01298069 | 0.012773819
|  |  |  | 16.6 | 0.012363327 | 0.01181864 | 0.012895969 | 0.012732085
|  |  |  | 16.7 | 0.012289665 | 0.011739191 | 0.012809811 | 0.012692498
|  |  |  | 16.8 | 0.012215074 | 0.011657192 | 0.012722484 | 0.01265486
|  |  |  | 16.9 | 0.012139589 | 0.011573356 | 0.012634593 | 0.012616165
|  |  |  | 17 | 0.012062341 | 0.011488459 | 0.012546989 | 0.012575322
|  |  |  | 17.1 | 0.011983922 | 0.011403561 | 0.012459661 | 0.012532961
|  |  |  | 17.2 | 0.011904609 | 0.011318664 | 0.012373141 | 0.012487619
|  |  |  | 17.3 | 0.011823464 | 0.01123428 | 0.012287453 | 0.012438954
|  |  |  | 17.4 | 0.011740826 | 0.011151203 | 0.012202657 | 0.012384843
|  |  |  | 17.5 | 0.011657294 | 0.011069724 | 0.012119075 | 0.012324606
|  |  |  | 17.6 | 0.01157313 | 0.010989842 | 0.012038203 | 0.01225955
|  |  |  | 17.7 | 0.01148836 | 0.010911861 | 0.011959781 | 0.012190421
|  |  |  | 17.8 | 0.011403303 | 0.010836429 | 0.01188354 | 0.012118196
|  |  |  | 17.9 | 0.011318246 | 0.010764137 | 0.011808468 | 0.012044295
|  |  |  | 18 | 0.011233458 | 0.010694149 | 0.011734001 | 0.011968815
|  |  |  | 18.1 | 0.0111484 | 0.010625349 | 0.011660748 | 0.011892121
|  |  |  | 18.2 | 0.011062535 | 0.010558007 | 0.011589045 | 0.011815045
|  |  |  | 18.3 | 0.010976669 | 0.010492123 | 0.011518605 | 0.011737565
|  |  |  | 18.4 | 0.010891368 | 0.010427148 | 0.011449551 | 0.011660449
|  |  |  | 18.5 | 0.010806961 | 0.010362792 | 0.01138196 | 0.011584012
|  |  |  | 18.6 | 0.010722256 | 0.010298435 | 0.011316033 | 0.011507575
|  |  |  | 18.7 | 0.010637552 | 0.01023408 | 0.01125177 | 0.011431849
|  |  |  | 18.8 | 0.010553134 | 0.010169074 | 0.011188707 | 0.011356123
|  |  |  | 18.9 | 0.010469301 | 0.010102765 | 0.011127855 | 0.011280034
|  |  |  | 19 | 0.010386331 | 0.010035215 | 0.01106968 | 0.011204689
|  |  |  | 19.1 | 0.010303908 | 0.009967348 | 0.011013394 | 0.011129345
|  |  |  | 19.2 | 0.01022258 | 0.009899164 | 0.010959127 | 0.011054
|  |  |  | 19.3 | 0.010141817 | 0.009830071 | 0.010906412 | 0.010977911
|  |  |  | 19.4 | 0.010061054 | 0.00976036 | 0.010855503 | 0.010901458
|  |  |  | 19.5 | 0.009980291 | 0.009690029 | 0.010806 | 0.010825369
|  |  |  | 19.6 | 0.009900794 | 0.00962065 | 0.010756497 | 0.010750371
|  |  |  | 19.7 | 0.009823293 | 0.009551588 | 0.010706529 | 0.010676589
|  |  |  | 19.8 | 0.009747412 | 0.009482842 | 0.010655735 | 0.010604846
|  |  |  | 19.9 | 0.0096725 | 0.009414715 | 0.010603389 | 0.010535645
|  |  |  | 20 | 0.009598558 | 0.009346588 | 0.010549024 | 0.010469424
|  |  |  | 21 | 0.008884978 | 0.00864768 | 0.009865899 | 0.010052707
|  |  |  | 22 | 0.008212145 | 0.007845658 | 0.00902779 | 0.009575431
|  |  |  | 23 | 0.007627961 | 0.007139486 | 0.00818468 | 0.008844604
|  |  |  | 24 | 0.00726676 | 0.00659917 | 0.007531879 | 0.008180165
|  |  |  | 25 | 0.00726676 | 0.00659917 | 0.007531879 | 0.008180165

## LCC1111-MIR
|  | Retardance by Wavelength at 25 °C |  | Retardance by Temperature at 4400 nm
|  | Driver RMS Voltage | Retardance in Waves at 4400 nm | Driver RMS Voltage | Retardance in Waves at 25 °C | Retardance in Waves at 45 °C | Retardance in Waves at 60 °C | Retardance in Waves at 70 °C
|  | 0.1 | 0.70927 | 0.02 | 0.70857 | 0.67797 | 0.64279 | 0.60697
|  | 0.12 | 0.7093 | 0.04 | 0.70857 | 0.67797 | 0.64279 | 0.60697
Product Raw Data |  | 0.14 | 0.70918 | 0.06 | 0.70891 | 0.67804 | 0.64304 | 0.60642
Half-Wave Liquid Crystal Retarders, ARC: 3600 - 5600 nm |  | 0.16 | 0.70924 | 0.08 | 0.70937 | 0.67786 | 0.64286 | 0.60724
|  | 0.18 | 0.70902 | 0.1 | 0.70927 | 0.67801 | 0.64304 | 0.60706
Item # | LCC1111-MIR | 0.2 | 0.7093 | 0.12 | 0.7093 | 0.67767 | 0.64347 | 0.60815
DISCLAIMER: The data presented here are typical. Slight variations in performance data will occur from lot to lot. Please contact Technical Support with any questions regarding the use or reliability of this data. |  | 0.22 | 0.70952 | 0.14 | 0.70918 | 0.67727 | 0.64351 | 0.60773
|  | 0.24 | 0.70908 | 0.16 | 0.70924 | 0.67712 | 0.64347 | 0.60785
|  | 0.26 | 0.70899 | 0.18 | 0.70902 | 0.67723 | 0.6429 | 0.60755
|  | 0.28 | 0.7093 | 0.2 | 0.7093 | 0.67742 | 0.643 | 0.6073
|  | 0.3 | 0.70937 | 0.22 | 0.70952 | 0.6773 | 0.64356 | 0.60809
|  | 0.32 | 0.70949 | 0.24 | 0.70908 | 0.67719 | 0.64314 | 0.60785
This data may be used in publications. However, please cite Thorlabs as the source. |  | 0.34 | 0.70918 | 0.26 | 0.70899 | 0.67701 | 0.64323 | 0.60718
|  | 0.36 | 0.70899 | 0.28 | 0.7093 | 0.67686 | 0.64323 | 0.60773
|  | 0.38 | 0.70876 | 0.3 | 0.70937 | 0.67719 | 0.6429 | 0.60657
Additional Information: |  | 0.4 | 0.70826 | 0.32 | 0.70949 | 0.67745 | 0.64262 | 0.60632
|  | 0.42 | 0.70791 | 0.34 | 0.70918 | 0.67767 | 0.64248 | 0.60626
|  | 0.44 | 0.70759 | 0.36 | 0.70899 | 0.67719 | 0.64258 | 0.60712
|  | 0.46 | 0.70708 | 0.38 | 0.70876 | 0.67701 | 0.64229 | 0.60755
|  | 0.48 | 0.70654 | 0.4 | 0.70826 | 0.67667 | 0.64159 | 0.60779
|  | 0.51 | 0.70578 | 0.42 | 0.70791 | 0.67664 | 0.64178 | 0.60742
|  | 0.52 | 0.70536 | 0.44 | 0.70759 | 0.67612 | 0.64107 | 0.60773
|  | 0.53 | 0.70498 | 0.46 | 0.70708 | 0.67593 | 0.6406 | 0.60681
|  | 0.54 | 0.70412 | 0.48 | 0.70654 | 0.67537 | 0.64093 | 0.60687
|  | 0.55 | 0.70341 | 0.51 | 0.70578 | 0.67493 | 0.64083 | 0.60736
|  | 0.56 | 0.70287 | 0.52 | 0.70536 | 0.67392 | 0.64055 | 0.60675
|  | 0.57 | 0.70165 | 0.53 | 0.70498 | 0.67358 | 0.63979 | 0.60503
|  | 0.58 | 0.70085 | 0.54 | 0.70412 | 0.67287 | 0.63965 | 0.60447
|  | 0.59 | 0.69988 | 0.55 | 0.70341 | 0.67231 | 0.63979 | 0.60271
|  | 0.6 | 0.69927 | 0.56 | 0.70287 | 0.6711 | 0.63912 | 0.60259
|  | 0.61 | 0.69808 | 0.57 | 0.70165 | 0.67061 | 0.63903 | 0.6017
|  | 0.62 | 0.69736 | 0.58 | 0.70085 | 0.66955 | 0.63931 | 0.60119
|  | 0.63 | 0.69581 | 0.59 | 0.69988 | 0.66898 | 0.63773 | 0.60055
|  | 0.64 | 0.69454 | 0.6 | 0.69927 | 0.66803 | 0.63668 | 0.5994
|  | 0.65 | 0.69271 | 0.61 | 0.69808 | 0.66731 | 0.63605 | 0.59771
|  | 0.66 | 0.69143 | 0.62 | 0.69736 | 0.6657 | 0.63522 | 0.59771
|  | 0.67 | 0.68945 | 0.63 | 0.69581 | 0.66412 | 0.63395 | 0.59646
|  | 0.68 | 0.68724 | 0.64 | 0.69454 | 0.66319 | 0.63307 | 0.59586
|  | 0.69 | 0.68461 | 0.65 | 0.69271 | 0.66226 | 0.63179 | 0.5946
|  | 0.7 | 0.68192 | 0.66 | 0.69143 | 0.66066 | 0.62975 | 0.59325
|  | 0.71 | 0.67871 | 0.67 | 0.68945 | 0.65929 | 0.62708 | 0.59175
|  | 0.72 | 0.67618 | 0.68 | 0.68724 | 0.65704 | 0.62642 | 0.59016
|  | 0.73 | 0.67288 | 0.69 | 0.68461 | 0.65517 | 0.62498 | 0.58855
|  | 0.74 | 0.66957 | 0.7 | 0.68192 | 0.65276 | 0.6225 | 0.58763
|  | 0.75 | 0.66562 | 0.71 | 0.67871 | 0.65037 | 0.62066 | 0.58497
|  | 0.76 | 0.66205 | 0.72 | 0.67618 | 0.64779 | 0.61881 | 0.58328
|  | 0.77 | 0.65839 | 0.73 | 0.67288 | 0.64459 | 0.61514 | 0.58097
|  | 0.78 | 0.65463 | 0.74 | 0.66957 | 0.64148 | 0.61188 | 0.57845
|  | 0.79 | 0.65131 | 0.75 | 0.66562 | 0.63926 | 0.60929 | 0.57586
|  | 0.8 | 0.64766 | 0.76 | 0.66205 | 0.63584 | 0.60735 | 0.57155
|  | 0.81 | 0.64329 | 0.77 | 0.65839 | 0.63254 | 0.60403 | 0.5685
|  | 0.82 | 0.63966 | 0.78 | 0.65463 | 0.62841 | 0.60025 | 0.56472
|  | 0.83 | 0.63559 | 0.79 | 0.65131 | 0.6246 | 0.59655 | 0.56085
|  | 0.84 | 0.63181 | 0.8 | 0.64766 | 0.62089 | 0.59248 | 0.55698
|  | 0.85 | 0.62751 | 0.81 | 0.64329 | 0.61719 | 0.58731 | 0.55225
|  | 0.86 | 0.62363 | 0.82 | 0.63966 | 0.61319 | 0.58379 | 0.54785
|  | 0.87 | 0.61892 | 0.83 | 0.63559 | 0.60857 | 0.58014 | 0.54348
|  | 0.88 | 0.61397 | 0.84 | 0.63181 | 0.60336 | 0.57657 | 0.53862
|  | 0.89 | 0.60975 | 0.85 | 0.62751 | 0.59832 | 0.57136 | 0.536
|  | 0.9 | 0.60564 | 0.86 | 0.62363 | 0.59341 | 0.56562 | 0.53309
|  | 0.91 | 0.60031 | 0.87 | 0.61892 | 0.58913 | 0.56128 | 0.52884
|  | 0.92 | 0.5958 | 0.88 | 0.61397 | 0.58441 | 0.55657 | 0.52556
|  | 0.93 | 0.59104 | 0.89 | 0.60975 | 0.57912 | 0.55181 | 0.52256
|  | 0.94 | 0.58635 | 0.9 | 0.60564 | 0.57444 | 0.54857 | 0.51839
|  | 0.95 | 0.58185 | 0.91 | 0.60031 | 0.56949 | 0.54442 | 0.51584
|  | 0.96 | 0.57718 | 0.92 | 0.5958 | 0.56452 | 0.53953 | 0.50951
|  | 0.97 | 0.57252 | 0.93 | 0.59104 | 0.55929 | 0.53393 | 0.50716
|  | 0.98 | 0.56748 | 0.94 | 0.58635 | 0.55511 | 0.52726 | 0.5068
|  | 0.99 | 0.56342 | 0.95 | 0.58185 | 0.54962 | 0.52448 | 0.49377
|  | 1 | 0.55918 | 0.96 | 0.57718 | 0.54488 | 0.51848 | 0.48864
|  | 1.01 | 0.55481 | 0.97 | 0.57252 | 0.54086 | 0.51623 | 0.48501
|  | 1.02 | 0.55211 | 0.98 | 0.56748 | 0.53673 | 0.51403 | 0.47903
|  | 1.03 | 0.54795 | 0.99 | 0.56342 | 0.53185 | 0.50792 | 0.46942
|  | 1.04 | 0.54408 | 1 | 0.55918 | 0.52622 | 0.49809 | 0.46426
|  | 1.05 | 0.54119 | 1.01 | 0.55481 | 0.52289 | 0.49318 | 0.45866
|  | 1.06 | 0.53717 | 1.02 | 0.55211 | 0.51792 | 0.48717 | 0.4553
|  | 1.07 | 0.53221 | 1.03 | 0.54795 | 0.5115 | 0.47929 | 0.45047
|  | 1.08 | 0.52708 | 1.04 | 0.54408 | 0.51082 | 0.47727 | 0.44555
|  | 1.09 | 0.52318 | 1.05 | 0.54119 | 0.50113 | 0.46987 | 0.43988
|  | 1.1 | 0.51822 | 1.06 | 0.53717 | 0.49545 | 0.46581 | 0.43579
|  | 1.11 | 0.5 | 1.07 | 0.53221 | 0.48679 | 0.46389 | 0.4321
|  | 1.12 | 0.50541 | 1.08 | 0.52708 | 0.47974 | 0.45771 | 0.42642
|  | 1.13 | 0.50312 | 1.09 | 0.52318 | 0.47499 | 0.45229 | 0.42293
|  | 1.14 | 0.5 | 1.1 | 0.51822 | 0.47275 | 0.4479 | 0.41804
|  | 1.15 | 0.48874 | 1.11 | 0.5 | 0.46923 | 0.44352 | 0.41309
|  | 1.16 | 0.48502 | 1.12 | 0.50541 | 0.46382 | 0.43892 | 0.40868
|  | 1.17 | 0.48048 | 1.13 | 0.50312 | 0.45951 | 0.43445 | 0.40342
|  | 1.18 | 0.47441 | 1.14 | 0.5 | 0.45497 | 0.43138 | 0.39829
|  | 1.19 | 0.46935 | 1.15 | 0.48874 | 0.45065 | 0.42618 | 0.39318
|  | 1.2 | 0.4631 | 1.16 | 0.48502 | 0.44636 | 0.421 | 0.38816
|  | 1.21 | 0.45929 | 1.17 | 0.48048 | 0.44345 | 0.41598 | 0.38484
|  | 1.22 | 0.45648 | 1.18 | 0.47441 | 0.4395 | 0.41108 | 0.37989
|  | 1.23 | 0.45133 | 1.19 | 0.46935 | 0.43599 | 0.40696 | 0.37513
|  | 1.24 | 0.44601 | 1.2 | 0.4631 | 0.43127 | 0.40195 | 0.37107
|  | 1.25 | 0.44107 | 1.21 | 0.45929 | 0.4276 | 0.39744 | 0.36683
|  | 1.26 | 0.43714 | 1.22 | 0.45648 | 0.42302 | 0.39272 | 0.36317
|  | 1.27 | 0.43312 | 1.23 | 0.45133 | 0.41862 | 0.38751 | 0.35908
|  | 1.28 | 0.42938 | 1.24 | 0.44601 | 0.41493 | 0.38335 | 0.35475
|  | 1.29 | 0.42596 | 1.25 | 0.44107 | 0.41118 | 0.37873 | 0.3502
|  | 1.3 | 0.42223 | 1.26 | 0.43714 | 0.40675 | 0.37482 | 0.34602
|  | 1.31 | 0.41802 | 1.27 | 0.43312 | 0.40209 | 0.37084 | 0.34218
|  | 1.32 | 0.41503 | 1.28 | 0.42938 | 0.39715 | 0.36591 | 0.33924
|  | 1.33 | 0.4123 | 1.29 | 0.42596 | 0.39366 | 0.36205 | 0.33482
|  | 1.34 | 0.40873 | 1.3 | 0.42223 | 0.38993 | 0.35787 | 0.33137
|  | 1.35 | 0.4054 | 1.31 | 0.41802 | 0.38664 | 0.35374 | 0.32719
|  | 1.36 | 0.40211 | 1.32 | 0.41503 | 0.38291 | 0.35007 | 0.32361
|  | 1.37 | 0.39845 | 1.33 | 0.4123 | 0.37892 | 0.3461 | 0.31946
|  | 1.38 | 0.39406 | 1.34 | 0.40873 | 0.37485 | 0.34252 | 0.31574
|  | 1.39 | 0.39078 | 1.35 | 0.4054 | 0.37112 | 0.33905 | 0.31225
|  | 1.4 | 0.38706 | 1.36 | 0.40211 | 0.36776 | 0.33536 | 0.30894
|  | 1.41 | 0.38298 | 1.37 | 0.39845 | 0.36488 | 0.33177 | 0.30493
|  | 1.42 | 0.37906 | 1.38 | 0.39406 | 0.36065 | 0.32853 | 0.30092
|  | 1.43 | 0.37541 | 1.39 | 0.39078 | 0.35691 | 0.32534 | 0.297
|  | 1.44 | 0.37151 | 1.4 | 0.38706 | 0.3529 | 0.32209 | 0.29365
|  | 1.45 | 0.36803 | 1.41 | 0.38298 | 0.34939 | 0.31914 | 0.29014
|  | 1.46 | 0.36469 | 1.42 | 0.37906 | 0.34607 | 0.31638 | 0.28796
|  | 1.47 | 0.36158 | 1.43 | 0.37541 | 0.34263 | 0.31331 | 0.28497
|  | 1.48 | 0.35836 | 1.44 | 0.37151 | 0.33896 | 0.31014 | 0.28182
|  | 1.49 | 0.35523 | 1.45 | 0.36803 | 0.3359 | 0.3068 | 0.27844
|  | 1.5 | 0.35184 | 1.46 | 0.36469 | 0.33205 | 0.30365 | 0.27533
|  | 1.51 | 0.34873 | 1.47 | 0.36158 | 0.32873 | 0.30007 | 0.27321
|  | 1.52 | 0.34552 | 1.48 | 0.35836 | 0.32517 | 0.29709 | 0.27062
|  | 1.53 | 0.34213 | 1.49 | 0.35523 | 0.32204 | 0.29437 | 0.26759
|  | 1.54 | 0.33885 | 1.5 | 0.35184 | 0.31917 | 0.29095 | 0.26477
|  | 1.55 | 0.33523 | 1.51 | 0.34873 | 0.31572 | 0.28787 | 0.26155
|  | 1.56 | 0.33236 | 1.52 | 0.34552 | 0.31253 | 0.28488 | 0.25854
|  | 1.57 | 0.32907 | 1.53 | 0.34213 | 0.30959 | 0.28211 | 0.25595
|  | 1.58 | 0.32598 | 1.54 | 0.33885 | 0.30646 | 0.2795 | 0.25329
|  | 1.59 | 0.32351 | 1.55 | 0.33523 | 0.30378 | 0.27671 | 0.25084
|  | 1.6 | 0.32082 | 1.56 | 0.33236 | 0.30133 | 0.27446 | 0.24823
|  | 1.61 | 0.31791 | 1.57 | 0.32907 | 0.29829 | 0.27134 | 0.24553
|  | 1.62 | 0.31513 | 1.58 | 0.32598 | 0.29584 | 0.26858 | 0.24321
|  | 1.63 | 0.31213 | 1.59 | 0.32351 | 0.2927 | 0.26613 | 0.24114
|  | 1.64 | 0.30939 | 1.6 | 0.32082 | 0.29013 | 0.26372 | 0.23841
|  | 1.65 | 0.30664 | 1.61 | 0.31791 | 0.28768 | 0.26094 | 0.2363
|  | 1.66 | 0.30361 | 1.62 | 0.31513 | 0.28552 | 0.25793 | 0.23377
|  | 1.67 | 0.3006 | 1.63 | 0.31213 | 0.28309 | 0.25542 | 0.23153
|  | 1.68 | 0.29774 | 1.64 | 0.30939 | 0.28043 | 0.25326 | 0.2293
|  | 1.69 | 0.29454 | 1.65 | 0.30664 | 0.27788 | 0.25053 | 0.22697
|  | 1.7 | 0.29197 | 1.66 | 0.30361 | 0.27572 | 0.24818 | 0.22465
|  | 1.71 | 0.28918 | 1.67 | 0.3006 | 0.27301 | 0.2461 | 0.22248
|  | 1.72 | 0.28669 | 1.68 | 0.29774 | 0.27086 | 0.24371 | 0.22048
|  | 1.73 | 0.2843 | 1.69 | 0.29454 | 0.26878 | 0.24129 | 0.21852
|  | 1.74 | 0.28164 | 1.7 | 0.29197 | 0.26657 | 0.23921 | 0.21623
|  | 1.75 | 0.27889 | 1.71 | 0.28918 | 0.26433 | 0.23724 | 0.21439
|  | 1.76 | 0.27659 | 1.72 | 0.28669 | 0.26189 | 0.23527 | 0.21145
|  | 1.77 | 0.27377 | 1.73 | 0.2843 | 0.25979 | 0.23333 | 0.20914
|  | 1.78 | 0.27145 | 1.74 | 0.28164 | 0.25732 | 0.2306 | 0.20703
|  | 1.79 | 0.26916 | 1.75 | 0.27889 | 0.2553 | 0.22828 | 0.20496
|  | 1.8 | 0.267 | 1.76 | 0.27659 | 0.25327 | 0.22596 | 0.20296
|  | 1.81 | 0.26454 | 1.77 | 0.27377 | 0.25105 | 0.22447 | 0.20007
|  | 1.82 | 0.26217 | 1.78 | 0.27145 | 0.24889 | 0.2226 | 0.19823
|  | 1.83 | 0.25981 | 1.79 | 0.26916 | 0.2467 | 0.22092 | 0.19661
|  | 1.84 | 0.25788 | 1.8 | 0.267 | 0.24421 | 0.21905 | 0.19429
|  | 1.85 | 0.2557 | 1.81 | 0.26454 | 0.24209 | 0.21706 | 0.19338
|  | 1.86 | 0.25374 | 1.82 | 0.26217 | 0.23956 | 0.21467 | 0.19174
|  | 1.87 | 0.25165 | 1.83 | 0.25981 | 0.23737 | 0.21352 | 0.18953
|  | 1.88 | 0.24942 | 1.84 | 0.25788 | 0.23538 | 0.21221 | 0.18739
|  | 1.89 | 0.2473 | 1.85 | 0.2557 | 0.23328 | 0.21043 | 0.1856
|  | 1.9 | 0.2451 | 1.86 | 0.25374 | 0.23115 | 0.20803 | 0.18429
|  | 1.91 | 0.24307 | 1.87 | 0.25165 | 0.22895 | 0.2064 | 0.18275
|  | 1.92 | 0.24096 | 1.88 | 0.24942 | 0.22699 | 0.20457 | 0.1812
|  | 1.93 | 0.23887 | 1.89 | 0.2473 | 0.22543 | 0.20297 | 0.17991
|  | 1.94 | 0.2369 | 1.9 | 0.2451 | 0.22366 | 0.20136 | 0.17854
|  | 1.95 | 0.23453 | 1.91 | 0.24307 | 0.22213 | 0.20038 | 0.1772
|  | 1.96 | 0.23235 | 1.92 | 0.24096 | 0.22043 | 0.19869 | 0.17612
|  | 1.97 | 0.23077 | 1.93 | 0.23887 | 0.21872 | 0.19676 | 0.17527
|  | 1.98 | 0.22892 | 1.94 | 0.2369 | 0.21687 | 0.19509 | 0.17433
|  | 1.99 | 0.22741 | 1.95 | 0.23453 | 0.21468 | 0.19327 | 0.17397
|  | 2 | 0.22555 | 1.96 | 0.23235 | 0.21306 | 0.19171 | 0.17279
|  | 2.01 | 0.22412 | 1.97 | 0.23077 | 0.21144 | 0.18991 | 0.17157
|  | 2.02 | 0.22272 | 1.98 | 0.22892 | 0.20937 | 0.18851 | 0.16989
|  | 2.03 | 0.22064 | 1.99 | 0.22741 | 0.2075 | 0.18669 | 0.16815
|  | 2.04 | 0.21942 | 2 | 0.22555 | 0.20608 | 0.18422 | 0.16668
|  | 2.05 | 0.21767 | 2.01 | 0.22412 | 0.20448 | 0.18296 | 0.1659
|  | 2.06 | 0.2157 | 2.02 | 0.22272 | 0.20267 | 0.18219 | 0.16433
|  | 2.07 | 0.21425 | 2.03 | 0.22064 | 0.20127 | 0.18051 | 0.1627
|  | 2.08 | 0.2124 | 2.04 | 0.21942 | 0.20046 | 0.17948 | 0.16074
|  | 2.09 | 0.21082 | 2.05 | 0.21767 | 0.19888 | 0.17821 | 0.1598
|  | 2.1 | 0.20902 | 2.06 | 0.2157 | 0.19747 | 0.17684 | 0.15838
|  | 2.11 | 0.20721 | 2.07 | 0.21425 | 0.19617 | 0.17564 | 0.15767
|  | 2.12 | 0.206 | 2.08 | 0.2124 | 0.19486 | 0.17477 | 0.1561
|  | 2.13 | 0.20418 | 2.09 | 0.21082 | 0.19301 | 0.17381 | 0.15486
|  | 2.14 | 0.20265 | 2.1 | 0.20902 | 0.19212 | 0.17247 | 0.15323
|  | 2.15 | 0.2013 | 2.11 | 0.20721 | 0.19083 | 0.17066 | 0.15168
|  | 2.16 | 0.19972 | 2.12 | 0.206 | 0.18925 | 0.16939 | 0.15056
|  | 2.17 | 0.19811 | 2.13 | 0.20418 | 0.18774 | 0.16808 | 0.14954
|  | 2.18 | 0.19665 | 2.14 | 0.20265 | 0.18626 | 0.16684 | 0.14797
|  | 2.19 | 0.19528 | 2.15 | 0.2013 | 0.18453 | 0.16577 | 0.14733
|  | 2.2 | 0.19385 | 2.16 | 0.19972 | 0.1834 | 0.16388 | 0.14595
|  | 2.21 | 0.19212 | 2.17 | 0.19811 | 0.18241 | 0.16268 | 0.14535
|  | 2.22 | 0.19077 | 2.18 | 0.19665 | 0.18128 | 0.16172 | 0.14431
|  | 2.23 | 0.18982 | 2.19 | 0.19528 | 0.17963 | 0.16094 | 0.14316
|  | 2.24 | 0.18833 | 2.2 | 0.19385 | 0.1783 | 0.16007 | 0.14346
|  | 2.25 | 0.18697 | 2.21 | 0.19212 | 0.17693 | 0.15941 | 0.14245
|  | 2.26 | 0.18607 | 2.22 | 0.19077 | 0.1756 | 0.15823 | 0.1416
|  | 2.27 | 0.18484 | 2.23 | 0.18982 | 0.1747 | 0.15712 | 0.14058
|  | 2.28 | 0.1837 | 2.24 | 0.18833 | 0.17395 | 0.15597 | 0.1386
|  | 2.29 | 0.18226 | 2.25 | 0.18697 | 0.17276 | 0.15535 | 0.13788
|  | 2.3 | 0.18118 | 2.26 | 0.18607 | 0.17121 | 0.1546 | 0.13747
|  | 2.31 | 0.17986 | 2.27 | 0.18484 | 0.17031 | 0.15397 | 0.13659
|  | 2.32 | 0.17833 | 2.28 | 0.1837 | 0.16928 | 0.15307 | 0.13556
|  | 2.33 | 0.17748 | 2.29 | 0.18226 | 0.16818 | 0.15245 | 0.13378
|  | 2.34 | 0.17663 | 2.3 | 0.18118 | 0.16769 | 0.15141 | 0.13263
|  | 2.35 | 0.17543 | 2.31 | 0.17986 | 0.16662 | 0.15041 | 0.13131
|  | 2.36 | 0.17433 | 2.32 | 0.17833 | 0.16554 | 0.1491 | 0.1303
|  | 2.37 | 0.17308 | 2.33 | 0.17748 | 0.16427 | 0.14777 | 0.13056
|  | 2.38 | 0.17218 | 2.34 | 0.17663 | 0.1633 | 0.1468 | 0.12987
|  | 2.39 | 0.17128 | 2.35 | 0.17543 | 0.16257 | 0.14584 | 0.12837
|  | 2.4 | 0.17062 | 2.36 | 0.17433 | 0.16163 | 0.14523 | 0.12729
|  | 2.41 | 0.16946 | 2.37 | 0.17308 | 0.16058 | 0.14402 | 0.12653
|  | 2.42 | 0.1682 | 2.38 | 0.17218 | 0.1596 | 0.14272 | 0.12626
|  | 2.43 | 0.1669 | 2.39 | 0.17128 | 0.15826 | 0.1421 | 0.12577
|  | 2.44 | 0.1658 | 2.4 | 0.17062 | 0.15735 | 0.14168 | 0.12544
|  | 2.45 | 0.16462 | 2.41 | 0.16946 | 0.15652 | 0.14102 | 0.12479
|  | 2.46 | 0.16388 | 2.42 | 0.1682 | 0.1558 | 0.14059 | 0.12358
|  | 2.47 | 0.1628 | 2.43 | 0.1669 | 0.15497 | 0.14012 | 0.12347
|  | 2.48 | 0.16183 | 2.44 | 0.1658 | 0.15384 | 0.13912 | 0.12269
|  | 2.49 | 0.16064 | 2.45 | 0.16462 | 0.15268 | 0.1374 | 0.12163
|  | 2.5 | 0.16006 | 2.46 | 0.16388 | 0.15175 | 0.13672 | 0.12135
|  | 2.51 | 0.15922 | 2.47 | 0.1628 | 0.15118 | 0.13585 | 0.12029
|  | 2.52 | 0.15827 | 2.48 | 0.16183 | 0.15053 | 0.13498 | 0.11967
|  | 2.53 | 0.15754 | 2.49 | 0.16064 | 0.14975 | 0.1342 | 0.11854
|  | 2.54 | 0.15677 | 2.5 | 0.16006 | 0.14853 | 0.13292 | 0.11762
|  | 2.55 | 0.15581 | 2.51 | 0.15922 | 0.14741 | 0.13253 | 0.11705
|  | 2.56 | 0.15515 | 2.52 | 0.15827 | 0.14605 | 0.13159 | 0.1148
|  | 2.57 | 0.15411 | 2.53 | 0.15754 | 0.14542 | 0.13055 | 0.11428
|  | 2.58 | 0.15292 | 2.54 | 0.15677 | 0.14455 | 0.1304 | 0.11416
|  | 2.59 | 0.15198 | 2.55 | 0.15581 | 0.14388 | 0.12945 | 0.11299
|  | 2.6 | 0.1507 | 2.56 | 0.15515 | 0.1427 | 0.12905 | 0.11246
|  | 2.61 | 0.15017 | 2.57 | 0.15411 | 0.14194 | 0.12819 | 0.11169
|  | 2.62 | 0.14922 | 2.58 | 0.15292 | 0.14071 | 0.12789 | 0.11145
|  | 2.63 | 0.14842 | 2.59 | 0.15198 | 0.14007 | 0.12758 | 0.1108
|  | 2.64 | 0.14732 | 2.6 | 0.1507 | 0.13926 | 0.12677 | 0.1096
|  | 2.65 | 0.1467 | 2.61 | 0.15017 | 0.13913 | 0.12636 | 0.10942
|  | 2.66 | 0.14581 | 2.62 | 0.14922 | 0.13805 | 0.1256 | 0.10888
|  | 2.67 | 0.1457 | 2.63 | 0.14842 | 0.13714 | 0.12498 | 0.10827
|  | 2.68 | 0.14516 | 2.64 | 0.14732 | 0.13606 | 0.12436 | 0.10742
|  | 2.69 | 0.14465 | 2.65 | 0.1467 | 0.13558 | 0.12395 | 0.10693
|  | 2.7 | 0.1436 | 2.66 | 0.14581 | 0.13483 | 0.12265 | 0.1062
|  | 2.71 | 0.14309 | 2.67 | 0.1457 | 0.13435 | 0.12171 | 0.10564
|  | 2.72 | 0.14227 | 2.68 | 0.14516 | 0.13373 | 0.12092 | 0.10465
|  | 2.73 | 0.14168 | 2.69 | 0.14465 | 0.13307 | 0.12066 | 0.10434
|  | 2.74 | 0.14081 | 2.7 | 0.1436 | 0.13214 | 0.12003 | 0.10384
|  | 2.75 | 0.14021 | 2.71 | 0.14309 | 0.13183 | 0.11982 | 0.10372
|  | 2.76 | 0.13894 | 2.72 | 0.14227 | 0.13147 | 0.11923 | 0.10227
|  | 2.77 | 0.1379 | 2.73 | 0.14168 | 0.13129 | 0.11832 | 0.10189
|  | 2.78 | 0.13733 | 2.74 | 0.14081 | 0.13049 | 0.11752 | 0.10132
|  | 2.79 | 0.13648 | 2.75 | 0.14021 | 0.1295 | 0.11704 | 0.10087
|  | 2.8 | 0.13535 | 2.76 | 0.13894 | 0.12904 | 0.11633 | 0.09991
|  | 2.81 | 0.13465 | 2.77 | 0.1379 | 0.12864 | 0.11601 | 0.09991
|  | 2.82 | 0.13354 | 2.78 | 0.13733 | 0.12832 | 0.11486 | 0.0992
|  | 2.83 | 0.1323 | 2.79 | 0.13648 | 0.12768 | 0.11388 | 0.09914
|  | 2.84 | 0.13189 | 2.8 | 0.13535 | 0.12677 | 0.11343 | 0.09823
|  | 2.85 | 0.13181 | 2.81 | 0.13465 | 0.12608 | 0.1131 | 0.09855
|  | 2.86 | 0.13143 | 2.82 | 0.13354 | 0.12548 | 0.11283 | 0.09868
|  | 2.87 | 0.13106 | 2.83 | 0.1323 | 0.12501 | 0.11155 | 0.09836
|  | 2.88 | 0.1306 | 2.84 | 0.13189 | 0.12492 | 0.11149 | 0.09738
|  | 2.89 | 0.12988 | 2.85 | 0.13181 | 0.12427 | 0.11132 | 0.09692
|  | 2.9 | 0.12896 | 2.86 | 0.13143 | 0.12357 | 0.1107 | 0.09586
|  | 2.91 | 0.12883 | 2.87 | 0.13106 | 0.1231 | 0.11014 | 0.09553
|  | 2.92 | 0.12883 | 2.88 | 0.1306 | 0.12231 | 0.10952 | 0.09566
|  | 2.93 | 0.12781 | 2.89 | 0.12988 | 0.12169 | 0.10889 | 0.09513
|  | 2.94 | 0.12704 | 2.9 | 0.12896 | 0.12098 | 0.10792 | 0.09473
|  | 2.95 | 0.12657 | 2.91 | 0.12883 | 0.12046 | 0.10763 | 0.09433
|  | 2.96 | 0.12545 | 2.92 | 0.12883 | 0.11998 | 0.10786 | 0.09318
|  | 2.97 | 0.12471 | 2.93 | 0.12781 | 0.11941 | 0.10769 | 0.09304
|  | 2.98 | 0.12424 | 2.94 | 0.12704 | 0.11844 | 0.10712 | 0.09202
|  | 2.99 | 0.12428 | 2.95 | 0.12657 | 0.11753 | 0.10683 | 0.09257
|  | 3 | 0.12345 | 2.96 | 0.12545 | 0.11723 | 0.10619 | 0.09236
|  | 3.02 | 0.12253 | 2.97 | 0.12471 | 0.11684 | 0.10584 | 0.09044
|  | 3.04 | 0.12173 | 2.98 | 0.12424 | 0.1166 | 0.10508 | 0.0896
|  | 3.06 | 0.12098 | 2.99 | 0.12428 | 0.11596 | 0.10426 | 0.08918
|  | 3.08 | 0.11978 | 3 | 0.12345 | 0.11513 | 0.10361 | 0.08813
|  | 3.1 | 0.1191 | 3.02 | 0.12253 | 0.11468 | 0.10302 | 0.08756
|  | 3.12 | 0.11806 | 3.04 | 0.12173 | 0.11369 | 0.10206 | 0.08634
|  | 3.14 | 0.11702 | 3.06 | 0.12098 | 0.11314 | 0.10068 | 0.08613
|  | 3.16 | 0.11545 | 3.08 | 0.11978 | 0.11289 | 0.09995 | 0.08468
|  | 3.18 | 0.11448 | 3.1 | 0.1191 | 0.11169 | 0.0994 | 0.0838
|  | 3.2 | 0.11336 | 3.12 | 0.11806 | 0.11093 | 0.09915 | 0.08343
|  | 3.22 | 0.11289 | 3.14 | 0.11702 | 0.10991 | 0.09811 | 0.08373
|  | 3.24 | 0.11195 | 3.16 | 0.11545 | 0.10883 | 0.09767 | 0.08224
|  | 3.26 | 0.11114 | 3.18 | 0.11448 | 0.10826 | 0.09655 | 0.08172
|  | 3.28 | 0.11023 | 3.2 | 0.11336 | 0.10712 | 0.09504 | 0.08127
|  | 3.3 | 0.10965 | 3.22 | 0.11289 | 0.10612 | 0.09428 | 0.08142
|  | 3.32 | 0.10898 | 3.24 | 0.11195 | 0.10538 | 0.09402 | 0.08157
|  | 3.34 | 0.10864 | 3.26 | 0.11114 | 0.10422 | 0.09287 | 0.08112
|  | 3.36 | 0.10776 | 3.28 | 0.11023 | 0.10309 | 0.09222 | 0.08066
|  | 3.38 | 0.10722 | 3.3 | 0.10965 | 0.10261 | 0.09078 | 0.08013
|  | 3.4 | 0.10624 | 3.32 | 0.10898 | 0.10147 | 0.09019 | 0.07868
|  | 3.42 | 0.10544 | 3.34 | 0.10864 | 0.1007 | 0.08919 | 0.07852
|  | 3.44 | 0.10474 | 3.36 | 0.10776 | 0.09899 | 0.08879 | 0.0772
|  | 3.46 | 0.10343 | 3.38 | 0.10722 | 0.09776 | 0.08792 | 0.07602
|  | 3.48 | 0.10282 | 3.4 | 0.10624 | 0.09725 | 0.0871 | 0.07554
|  | 3.5 | 0.10216 | 3.42 | 0.10544 | 0.09669 | 0.08553 | 0.07458
|  | 3.52 | 0.10118 | 3.44 | 0.10474 | 0.09635 | 0.08525 | 0.07401
|  | 3.54 | 0.10067 | 3.46 | 0.10343 | 0.09583 | 0.08434 | 0.07336
|  | 3.56 | 0.09978 | 3.48 | 0.10282 | 0.09468 | 0.08364 | 0.07205
|  | 3.58 | 0.09905 | 3.5 | 0.10216 | 0.0937 | 0.08308 | 0.07163
|  | 3.6 | 0.09789 | 3.52 | 0.10118 | 0.0937 | 0.08237 | 0.07004
|  | 3.62 | 0.0973 | 3.54 | 0.10067 | 0.09376 | 0.08158 | 0.07021
|  | 3.64 | 0.09709 | 3.56 | 0.09978 | 0.09323 | 0.08093 | 0.07029
|  | 3.66 | 0.09628 | 3.58 | 0.09905 | 0.09265 | 0.08043 | 0.06962
|  | 3.68 | 0.09607 | 3.6 | 0.09789 | 0.092 | 0.08086 | 0.06893
|  | 3.7 | 0.0958 | 3.62 | 0.0973 | 0.09111 | 0.07999 | 0.06868
|  | 3.72 | 0.09476 | 3.64 | 0.09709 | 0.09081 | 0.07963 | 0.06764
|  | 3.74 | 0.09444 | 3.66 | 0.09628 | 0.09009 | 0.07918 | 0.06703
|  | 3.76 | 0.09422 | 3.68 | 0.09607 | 0.08979 | 0.07896 | 0.06633
|  | 3.78 | 0.09383 | 3.7 | 0.0958 | 0.08882 | 0.07852 | 0.06685
|  | 3.8 | 0.09328 | 3.72 | 0.09476 | 0.08815 | 0.07793 | 0.06677
|  | 3.82 | 0.09267 | 3.74 | 0.09444 | 0.08815 | 0.07785 | 0.06668
|  | 3.84 | 0.09205 | 3.76 | 0.09422 | 0.08741 | 0.0774 | 0.06562
|  | 3.86 | 0.09121 | 3.78 | 0.09383 | 0.08679 | 0.07733 | 0.06463
|  | 3.88 | 0.09007 | 3.8 | 0.09328 | 0.08648 | 0.0771 | 0.06373
|  | 3.9 | 0.08915 | 3.82 | 0.09267 | 0.08517 | 0.07665 | 0.06299
|  | 3.92 | 0.0884 | 3.84 | 0.09205 | 0.08473 | 0.07627 | 0.064
|  | 3.94 | 0.08753 | 3.86 | 0.09121 | 0.08479 | 0.07528 | 0.06382
|  | 3.96 | 0.08706 | 3.88 | 0.09007 | 0.08409 | 0.07474 | 0.06308
|  | 3.98 | 0.08676 | 3.9 | 0.08915 | 0.08319 | 0.07458 | 0.06244
|  | 4 | 0.08569 | 3.92 | 0.0884 | 0.08222 | 0.07427 | 0.06207
|  | 4.02 | 0.08545 | 3.94 | 0.08753 | 0.08183 | 0.07357 | 0.06094
|  | 4.04 | 0.08473 | 3.96 | 0.08706 | 0.08065 | 0.07215 | 0.06132
|  | 4.06 | 0.08352 | 3.98 | 0.08676 | 0.07986 | 0.07119 | 0.06085
|  | 4.08 | 0.08413 | 4 | 0.08569 | 0.07926 | 0.07047 | 0.06047
|  | 4.1 | 0.08407 | 4.02 | 0.08545 | 0.07865 | 0.06957 | 0.05884
|  | 4.12 | 0.08364 | 4.04 | 0.08473 | 0.0777 | 0.06932 | 0.05786
|  | 4.14 | 0.08278 | 4.06 | 0.08352 | 0.0775 | 0.06916 | 0.05826
|  | 4.16 | 0.0821 | 4.08 | 0.08413 | 0.07709 | 0.06791 | 0.05727
|  | 4.18 | 0.08229 | 4.1 | 0.08407 | 0.0766 | 0.06741 | 0.05597
|  | 4.2 | 0.08173 | 4.12 | 0.08364 | 0.07619 | 0.06699 | 0.05698
|  | 4.22 | 0.08123 | 4.14 | 0.08278 | 0.07633 | 0.06682 | 0.05567
|  | 4.24 | 0.08198 | 4.16 | 0.0821 | 0.07598 | 0.06648 | 0.05516
|  | 4.26 | 0.08085 | 4.18 | 0.08229 | 0.07556 | 0.06631 | 0.05577
|  | 4.28 | 0.07977 | 4.2 | 0.08173 | 0.07563 | 0.06597 | 0.05658
|  | 4.3 | 0.07971 | 4.22 | 0.08123 | 0.07549 | 0.06571 | 0.05618
|  | 4.32 | 0.08015 | 4.24 | 0.08198 | 0.07528 | 0.06476 | 0.05526
|  | 4.34 | 0.07977 | 4.26 | 0.08085 | 0.07563 | 0.06493 | 0.05434
|  | 4.36 | 0.07887 | 4.28 | 0.07977 | 0.07535 | 0.06467 | 0.05382
|  | 4.38 | 0.07823 | 4.3 | 0.07971 | 0.07451 | 0.06362 | 0.05267
|  | 4.4 | 0.07771 | 4.32 | 0.08015 | 0.07437 | 0.06308 | 0.05257
|  | 4.42 | 0.07712 | 4.34 | 0.07977 | 0.0738 | 0.06317 | 0.05299
|  | 4.44 | 0.07705 | 4.36 | 0.07887 | 0.0738 | 0.0621 | 0.05257
|  | 4.46 | 0.07712 | 4.38 | 0.07823 | 0.07258 | 0.06228 | 0.05193
|  | 4.48 | 0.07606 | 4.4 | 0.07771 | 0.07193 | 0.06155 | 0.05214
|  | 4.5 | 0.07512 | 4.42 | 0.07712 | 0.07134 | 0.06164 | 0.05182
|  | 4.52 | 0.07458 | 4.44 | 0.07705 | 0.07045 | 0.0611 | 0.05225
|  | 4.54 | 0.07465 | 4.46 | 0.07712 | 0.06963 | 0.06091 | 0.05235
|  | 4.56 | 0.07424 | 4.48 | 0.07606 | 0.06933 | 0.06082 | 0.0532
|  | 4.58 | 0.07397 | 4.5 | 0.07512 | 0.06911 | 0.06036 | 0.05299
|  | 4.6 | 0.07321 | 4.52 | 0.07458 | 0.06888 | 0.05924 | 0.05235
|  | 4.62 | 0.07293 | 4.54 | 0.07465 | 0.06774 | 0.05915 | 0.05203
|  | 4.64 | 0.07252 | 4.56 | 0.07424 | 0.06728 | 0.05915 | 0.05128
|  | 4.66 | 0.07238 | 4.58 | 0.07397 | 0.06689 | 0.05887 | 0.05085
|  | 4.68 | 0.07189 | 4.6 | 0.07321 | 0.06658 | 0.05811 | 0.05019
|  | 4.7 | 0.07154 | 4.62 | 0.07293 | 0.06603 | 0.0582 | 0.05008
|  | 4.72 | 0.07111 | 4.64 | 0.07252 | 0.06627 | 0.05782 | 0.04942
|  | 4.74 | 0.07083 | 4.66 | 0.07238 | 0.06627 | 0.05773 | 0.04807
|  | 4.76 | 0.07033 | 4.68 | 0.07189 | 0.06564 | 0.05753 | 0.04819
|  | 4.78 | 0.0704 | 4.7 | 0.07154 | 0.065 | 0.05792 | 0.0475
|  | 4.8 | 0.07033 | 4.72 | 0.07111 | 0.06548 | 0.05811 | 0.04623
|  | 4.82 | 0.06968 | 4.74 | 0.07083 | 0.06579 | 0.05734 | 0.04623
|  | 4.84 | 0.06925 | 4.76 | 0.07033 | 0.06524 | 0.05715 | 0.04611
|  | 4.86 | 0.06903 | 4.78 | 0.0704 | 0.065 | 0.05695 | 0.04658
|  | 4.88 | 0.06888 | 4.8 | 0.07033 | 0.06484 | 0.05617 | 0.04588
|  | 4.9 | 0.0683 | 4.82 | 0.06968 | 0.06412 | 0.05558 | 0.04658
|  | 4.92 | 0.068 | 4.84 | 0.06925 | 0.06323 | 0.05478 | 0.04773
|  | 4.94 | 0.06778 | 4.86 | 0.06903 | 0.06356 | 0.05438 | 0.04635
|  | 4.96 | 0.06681 | 4.88 | 0.06888 | 0.06388 | 0.05367 | 0.046
|  | 4.98 | 0.0659 | 4.9 | 0.0683 | 0.06331 | 0.05336 | 0.04553
|  | 5 | 0.06575 | 4.92 | 0.068 | 0.06323 | 0.05388 | 0.04469
|  | 5.04 | 0.06605 | 4.94 | 0.06778 | 0.0638 | 0.05367 | 0.04372
|  | 5.08 | 0.06552 | 4.96 | 0.06681 | 0.06315 | 0.05357 | 0.04372
|  | 5.12 | 0.06482 | 4.98 | 0.0659 | 0.06266 | 0.05367 | 0.04336
|  | 5.16 | 0.06467 | 5 | 0.06575 | 0.06258 | 0.05295 | 0.04237
|  | 5.2 | 0.06459 | 5.04 | 0.06605 | 0.06225 | 0.05398 | 0.04059
|  | 5.24 | 0.0642 | 5.08 | 0.06552 | 0.06049 | 0.05306 | 0.04059
|  | 5.28 | 0.06436 | 5.12 | 0.06482 | 0.05963 | 0.05264 | 0.04033
|  | 5.32 | 0.06428 | 5.16 | 0.06467 | 0.05929 | 0.0517 | 0.04084
|  | 5.36 | 0.06381 | 5.2 | 0.06459 | 0.05877 | 0.04999 | 0.04046
|  | 5.4 | 0.06254 | 5.24 | 0.0642 | 0.05781 | 0.04978 | 0.04007
|  | 5.44 | 0.06174 | 5.28 | 0.06436 | 0.05745 | 0.05032 | 0.03835
|  | 5.48 | 0.06109 | 5.32 | 0.06428 | 0.0571 | 0.04934 | 0.0378
|  | 5.52 | 0.06068 | 5.36 | 0.06381 | 0.05602 | 0.0489 | 0.03753
|  | 5.56 | 0.05985 | 5.4 | 0.06254 | 0.05538 | 0.0479 | 0.0367
|  | 5.6 | 0.05943 | 5.44 | 0.06174 | 0.05529 | 0.04857 | 0.03726
|  | 5.64 | 0.05833 | 5.48 | 0.06109 | 0.05483 | 0.04778 | 0.03726
|  | 5.68 | 0.05773 | 5.52 | 0.06068 | 0.05474 | 0.04767 | 0.03726
|  | 5.72 | 0.05695 | 5.56 | 0.05985 | 0.0539 | 0.04801 | 0.03739
|  | 5.76 | 0.05668 | 5.6 | 0.05943 | 0.05343 | 0.04722 | 0.03739
|  | 5.8 | 0.05721 | 5.64 | 0.05833 | 0.05286 | 0.0463 | 0.03794
|  | 5.84 | 0.05695 | 5.68 | 0.05773 | 0.05218 | 0.04607 | 0.03821
|  | 5.88 | 0.05686 | 5.72 | 0.05695 | 0.0518 | 0.04653 | 0.03739
|  | 5.92 | 0.05686 | 5.76 | 0.05668 | 0.0516 | 0.04595 | 0.03739
|  | 5.96 | 0.05668 | 5.8 | 0.05721 | 0.0518 | 0.04525 | 0.03586
|  | 6 | 0.05703 | 5.84 | 0.05695 | 0.05092 | 0.04665 | 0.03486
|  | 6.04 | 0.05677 | 5.88 | 0.05686 | 0.05052 | 0.04549 | 0.03354
|  | 6.08 | 0.05624 | 5.92 | 0.05686 | 0.05042 | 0.0443 | 0.03249
|  | 6.12 | 0.0558 | 5.96 | 0.05668 | 0.05022 | 0.04442 | 0.03279
|  | 6.16 | 0.05544 | 6 | 0.05703 | 0.05022 | 0.04321 | 0.03218
|  | 6.2 | 0.05472 | 6.04 | 0.05677 | 0.05002 | 0.04309 | 0.03187
|  | 6.24 | 0.05389 | 6.08 | 0.05624 | 0.04972 | 0.04172 | 0.03294
|  | 6.28 | 0.05221 | 6.12 | 0.0558 | 0.04992 | 0.04197 | 0.03294
|  | 6.32 | 0.05202 | 6.16 | 0.05544 | 0.04911 | 0.04121 | 0.03218
|  | 6.36 | 0.05125 | 6.2 | 0.05472 | 0.04921 | 0.0394 | 0.03187
|  | 6.4 | 0.05047 | 6.24 | 0.05389 | 0.0485 | 0.03992 | 0.03233
|  | 6.44 | 0.05057 | 6.28 | 0.05221 | 0.04756 | 0.04031 | 0.03279
|  | 6.48 | 0.05047 | 6.32 | 0.05202 | 0.04714 | 0.03979 | 0.03249
|  | 6.52 | 0.04978 | 6.36 | 0.05125 | 0.04651 | 0.03953 | 0.03218
|  | 6.56 | 0.04958 | 6.4 | 0.05047 | 0.04618 | 0.0394 | 0.03141
|  | 6.6 | 0.04907 | 6.44 | 0.05057 | 0.04586 | 0.04005 | 0.02998
|  | 6.64 | 0.04968 | 6.48 | 0.05047 | 0.04477 | 0.0394 | 0.03014
|  | 6.68 | 0.04897 | 6.52 | 0.04978 | 0.04499 | 0.03913 | 0.0311
|  | 6.72 | 0.04826 | 6.56 | 0.04958 | 0.04488 | 0.03913 | 0.03172
|  | 6.76 | 0.04754 | 6.6 | 0.04907 | 0.04499 | 0.03926 | 0.03014
|  | 6.8 | 0.04701 | 6.64 | 0.04968 | 0.04477 | 0.03887 | 0.03046
|  | 6.84 | 0.04722 | 6.68 | 0.04897 | 0.04399 | 0.03833 | 0.02982
|  | 6.88 | 0.04754 | 6.72 | 0.04826 | 0.04365 | 0.03873 | 0.02982
|  | 6.92 | 0.04722 | 6.76 | 0.04754 | 0.04421 | 0.0386 | 0.0295
|  | 6.96 | 0.0468 | 6.8 | 0.04701 | 0.04444 | 0.03778 | 0.02966
|  | 7 | 0.04648 | 6.84 | 0.04722 | 0.04421 | 0.03765 | 0.029
|  | 7.04 | 0.04595 | 6.88 | 0.04754 | 0.04308 | 0.03778 | 0.02933
|  | 7.08 | 0.04627 | 6.92 | 0.04722 | 0.04285 | 0.03778 | 0.02917
|  | 7.12 | 0.04691 | 6.96 | 0.0468 | 0.04308 | 0.03709 | 0.02917
|  | 7.16 | 0.04691 | 7 | 0.04648 | 0.04308 | 0.03568 | 0.02867
|  | 7.2 | 0.04648 | 7.04 | 0.04595 | 0.04274 | 0.03525 | 0.02867
|  | 7.24 | 0.04584 | 7.08 | 0.04627 | 0.04285 | 0.03452 | 0.02715
|  | 7.28 | 0.04562 | 7.12 | 0.04691 | 0.04193 | 0.03392 | 0.02715
|  | 7.32 | 0.04519 | 7.16 | 0.04691 | 0.04134 | 0.03362 | 0.02645
|  | 7.36 | 0.04408 | 7.2 | 0.04648 | 0.04193 | 0.03332 | 0.02627
|  | 7.4 | 0.04475 | 7.24 | 0.04584 | 0.04239 | 0.03302 | 0.0252
|  | 7.44 | 0.04464 | 7.28 | 0.04562 | 0.0411 | 0.03271 | 0.02465
|  | 7.48 | 0.04397 | 7.32 | 0.04519 | 0.0394 | 0.0324 | 0.02627
|  | 7.52 | 0.04318 | 7.36 | 0.04408 | 0.0394 | 0.03437 | 0.0252
|  | 7.56 | 0.0426 | 7.4 | 0.04475 | 0.0394 | 0.03452 | 0.02556
|  | 7.6 | 0.04166 | 7.44 | 0.04464 | 0.0394 | 0.03437 | 0.02645
|  | 7.64 | 0.04143 | 7.48 | 0.04397 | 0.03915 | 0.03332 | 0.02592
|  | 7.68 | 0.04178 | 7.52 | 0.04318 | 0.03953 | 0.03377 | 0.02556
|  | 7.72 | 0.04237 | 7.56 | 0.0426 | 0.03953 | 0.03317 | 0.02446
|  | 7.76 | 0.04214 | 7.6 | 0.04166 | 0.03977 | 0.03332 | 0.02352
|  | 7.8 | 0.04107 | 7.64 | 0.04143 | 0.04026 | 0.03286 | 0.02236
|  | 7.84 | 0.04083 | 7.68 | 0.04178 | 0.04086 | 0.03286 | 0.02075
|  | 7.88 | 0.04083 | 7.72 | 0.04237 | 0.0411 | 0.03162 | 0.02116
|  | 7.92 | 0.04059 | 7.76 | 0.04214 | 0.04062 | 0.0313 | 0.02054
|  | 7.96 | 0.04119 | 7.8 | 0.04107 | 0.03965 | 0.03146 | 0.01991
|  | 8 | 0.04166 | 7.84 | 0.04083 | 0.0394 | 0.03225 | 0.02075
|  | 8.04 | 0.04131 | 7.88 | 0.04083 | 0.03853 | 0.03114 | 0.02096
|  | 8.08 | 0.04095 | 7.92 | 0.04059 | 0.03789 | 0.03178 | 0.02116
|  | 8.12 | 0.04046 | 7.96 | 0.04119 | 0.03699 | 0.03178 | 0.02295
|  | 8.16 | 0.04059 | 8 | 0.04166 | 0.0366 | 0.03098 | 0.02333
|  | 8.2 | 0.04059 | 8.04 | 0.04131 | 0.03593 | 0.03066 | 0.02295
|  | 8.24 | 0.04095 | 8.08 | 0.04095 | 0.03553 | 0.03033 | 0.02295
|  | 8.28 | 0.04107 | 8.12 | 0.04046 | 0.03593 | 0.03017 | 0.02236
|  | 8.32 | 0.04059 | 8.16 | 0.04059 | 0.03633 | 0.0295 | 0.02256
|  | 8.36 | 0.03973 | 8.2 | 0.04059 | 0.03647 | 0.029 | 0.02177
|  | 8.4 | 0.03872 | 8.24 | 0.04095 | 0.03647 | 0.03017 | 0.02116
|  | 8.44 | 0.03834 | 8.28 | 0.04107 | 0.03607 | 0.0295 | 0.02136
|  | 8.48 | 0.0373 | 8.32 | 0.04059 | 0.03526 | 0.02917 | 0.02054
|  | 8.52 | 0.03717 | 8.36 | 0.03973 | 0.03539 | 0.02967 | 0.02075
|  | 8.56 | 0.03636 | 8.4 | 0.03872 | 0.03499 | 0.02934 | 0.02075
|  | 8.6 | 0.03636 | 8.44 | 0.03834 | 0.03401 | 0.03 | 0.02075
|  | 8.64 | 0.03526 | 8.48 | 0.0373 | 0.03387 | 0.02934 | 0.01991
|  | 8.68 | 0.03484 | 8.52 | 0.03717 | 0.03287 | 0.02967 | 0.02012
|  | 8.72 | 0.03512 | 8.56 | 0.03636 | 0.03345 | 0.02917 | 0.02096
|  | 8.76 | 0.03623 | 8.6 | 0.03636 | 0.03429 | 0.02866 | 0.02177
|  | 8.8 | 0.03756 | 8.64 | 0.03526 | 0.03429 | 0.02848 | 0.02217
|  | 8.84 | 0.03808 | 8.68 | 0.03484 | 0.03485 | 0.0269 | 0.02157
|  | 8.88 | 0.03769 | 8.72 | 0.03512 | 0.03499 | 0.02636 | 0.02217
|  | 8.92 | 0.03808 | 8.76 | 0.03623 | 0.03526 | 0.02708 | 0.02295
|  | 8.96 | 0.03756 | 8.8 | 0.03756 | 0.03499 | 0.02672 | 0.02217
|  | 9 | 0.03808 | 8.84 | 0.03808 | 0.03499 | 0.02654 | 0.02295
|  | 9.04 | 0.03859 | 8.88 | 0.03769 | 0.03485 | 0.02654 | 0.02275
|  | 9.08 | 0.03769 | 8.92 | 0.03808 | 0.03429 | 0.02726 | 0.02197
|  | 9.12 | 0.03834 | 8.96 | 0.03756 | 0.03331 | 0.02654 | 0.02157
|  | 9.16 | 0.03703 | 9 | 0.03808 | 0.03244 | 0.02636 | 0.02054
|  | 9.2 | 0.0373 | 9.04 | 0.03859 | 0.03214 | 0.0269 | 0.02096
|  | 9.24 | 0.03769 | 9.08 | 0.03769 | 0.0314 | 0.02672 | 0.02075
|  | 9.28 | 0.03703 | 9.12 | 0.03834 | 0.03155 | 0.02654 | 0.01991
|  | 9.32 | 0.03663 | 9.16 | 0.03703 | 0.03258 | 0.0269 | 0.02012
|  | 9.36 | 0.03582 | 9.2 | 0.0373 | 0.03258 | 0.0269 | 0.01927
|  | 9.4 | 0.03568 | 9.24 | 0.03769 | 0.03273 | 0.0269 | 0.01839
|  | 9.44 | 0.03568 | 9.28 | 0.03703 | 0.03155 | 0.02599 | 0.01817
|  | 9.48 | 0.0347 | 9.32 | 0.03663 | 0.03095 | 0.02654 | 0.01839
|  | 9.52 | 0.03427 | 9.36 | 0.03582 | 0.03229 | 0.02599 | 0.01905
|  | 9.56 | 0.03355 | 9.4 | 0.03568 | 0.03258 | 0.02617 | 0.0197
|  | 9.6 | 0.03251 | 9.44 | 0.03568 | 0.03244 | 0.02617 | 0.01991
|  | 9.64 | 0.03266 | 9.48 | 0.0347 | 0.03258 | 0.0258 | 0.0197
|  | 9.68 | 0.03236 | 9.52 | 0.03427 | 0.0317 | 0.02447 | 0.01927
|  | 9.72 | 0.03251 | 9.56 | 0.03355 | 0.0314 | 0.02505 | 0.01927
|  | 9.76 | 0.03128 | 9.6 | 0.03251 | 0.03244 | 0.02543 | 0.01905
|  | 9.8 | 0.03159 | 9.64 | 0.03266 | 0.03331 | 0.02599 | 0.01991
|  | 9.84 | 0.03143 | 9.68 | 0.03236 | 0.03302 | 0.02524 | 0.02054
|  | 9.88 | 0.03159 | 9.72 | 0.03251 | 0.03229 | 0.02467 | 0.02012
|  | 9.92 | 0.03112 | 9.76 | 0.03128 | 0.03258 | 0.02408 | 0.01905
|  | 9.96 | 0.03128 | 9.8 | 0.03159 | 0.03331 | 0.02389 | 0.01726
|  | 10 | 0.03159 | 9.84 | 0.03143 | 0.03345 | 0.02268 | 0.01749
|  | 10.1 | 0.03205 | 9.88 | 0.03159 | 0.03373 | 0.02163 | 0.01726
|  | 10.2 | 0.0319 | 9.92 | 0.03112 | 0.03373 | 0.02206 | 0.01703
|  | 10.3 | 0.03236 | 9.96 | 0.03128 | 0.03287 | 0.02099 | 0.01703
|  | 10.4 | 0.0319 | 10 | 0.03159 | 0.03185 | 0.02185 | 0.01608
|  | 10.5 | 0.03175 | 10.1 | 0.03205 | 0.03214 | 0.02309 | 0.01484
|  | 10.6 | 0.03159 | 10.2 | 0.0319 | 0.03302 | 0.02389 | 0.01459
|  | 10.7 | 0.03128 | 10.3 | 0.03236 | 0.032 | 0.02389 | 0.01459
|  | 10.8 | 0.03159 | 10.4 | 0.0319 | 0.03155 | 0.02505 | 0.01559
|  | 10.9 | 0.03112 | 10.5 | 0.03175 | 0.03079 | 0.02562 | 0.01484
|  | 11 | 0.03016 | 10.6 | 0.03159 | 0.03064 | 0.02543 | 0.01433
|  | 11.1 | 0.0295 | 10.7 | 0.03128 | 0.02986 | 0.02408 | 0.01484
|  | 11.2 | 0.02934 | 10.8 | 0.03159 | 0.03049 | 0.02447 | 0.01484
|  | 11.3 | 0.03 | 10.9 | 0.03112 | 0.03018 | 0.02329 | 0.01433
|  | 11.4 | 0.02849 | 11 | 0.03016 | 0.02986 | 0.02227 | 0.01381
|  | 11.5 | 0.02814 | 11.1 | 0.0295 | 0.02875 | 0.02268 | 0.01381
|  | 11.6 | 0.02797 | 11.2 | 0.02934 | 0.02858 | 0.02309 | 0.01274
|  | 11.7 | 0.02779 | 11.3 | 0.03 | 0.02809 | 0.02185 | 0.0119
|  | 11.8 | 0.02761 | 11.4 | 0.02849 | 0.02842 | 0.02142 | 0.01274
|  | 11.9 | 0.02779 | 11.5 | 0.02814 | 0.02842 | 0.02268 | 0.01381
|  | 12 | 0.02708 | 11.6 | 0.02797 | 0.02907 | 0.02369 | 0.01407
|  | 12.1 | 0.02671 | 11.7 | 0.02779 | 0.02776 | 0.02288 | 0.01407
|  | 12.2 | 0.02597 | 11.8 | 0.02761 | 0.02809 | 0.02268 | 0.01433
|  | 12.3 | 0.02616 | 11.9 | 0.02779 | 0.02759 | 0.02329 | 0.01509
|  | 12.4 | 0.02597 | 12 | 0.02708 | 0.02708 | 0.02185 | 0.01484
|  | 12.5 | 0.02671 | 12.1 | 0.02671 | 0.02639 | 0.02099 | 0.01459
|  | 12.6 | 0.02559 | 12.2 | 0.02597 | 0.02691 | 0.02099 | 0.01407
|  | 12.7 | 0.02441 | 12.3 | 0.02616 | 0.02604 | 0.02142 | 0.01459
|  | 12.8 | 0.02461 | 12.4 | 0.02597 | 0.02587 | 0.02077 | 0.01381
|  | 12.9 | 0.02634 | 12.5 | 0.02671 | 0.02441 | 0.01895 | 0.01274
|  | 13 | 0.02597 | 12.6 | 0.02559 | 0.02515 | 0.01872 | 0.01161
|  | 13.1 | 0.0252 | 12.7 | 0.02441 | 0.02569 | 0.01895 | 0.01133
|  | 13.2 | 0.02616 | 12.8 | 0.02461 | 0.02674 | 0.018 | 0.01133
|  | 13.3 | 0.02634 | 12.9 | 0.02634 | 0.02674 | 0.01919 | 0.01103
|  | 13.4 | 0.0252 | 13 | 0.02597 | 0.02708 | 0.0201 | 0.01218
|  | 13.5 | 0.02634 | 13.1 | 0.0252 | 0.02604 | 0.02033 | 0.01301
|  | 13.6 | 0.0269 | 13.2 | 0.02616 | 0.02604 | 0.01942 | 0.0119
|  | 13.7 | 0.02761 | 13.3 | 0.02634 | 0.02551 | 0.01872 | 0.01103
|  | 13.8 | 0.02708 | 13.4 | 0.0252 | 0.02622 | 0.0201 | 0.01218
|  | 13.9 | 0.02671 | 13.5 | 0.02634 | 0.02497 | 0.01942 | 0.01381
|  | 14 | 0.02761 | 13.6 | 0.0269 | 0.02404 | 0.01848 | 0.01459
|  | 14.1 | 0.02671 | 13.7 | 0.02761 | 0.02366 | 0.01775 | 0.01407
|  | 14.2 | 0.02653 | 13.8 | 0.02708 | 0.02288 | 0.01675 | 0.01355
|  | 14.3 | 0.02616 | 13.9 | 0.02671 | 0.02288 | 0.01543 | 0.01328
|  | 14.4 | 0.02578 | 14 | 0.02761 | 0.02269 | 0.01488 | 0.01328
|  | 14.5 | 0.02597 | 14.1 | 0.02671 | 0.02269 | 0.0157 | 0.01328
|  | 14.6 | 0.02501 | 14.2 | 0.02653 | 0.02249 | 0.01675 | 0.01459
|  | 14.7 | 0.02421 | 14.3 | 0.02616 | 0.02168 | 0.01649 | 0.01459
|  | 14.8 | 0.02421 | 14.4 | 0.02578 | 0.02229 | 0.01649 | 0.01381
|  | 14.9 | 0.02297 | 14.5 | 0.02597 | 0.02308 | 0.01775 | 0.01301
|  | 15 | 0.0236 | 14.6 | 0.02501 | 0.02209 | 0.01775 | 0.01301
|  | 15.1 | 0.02297 | 14.7 | 0.02421 | 0.02308 | 0.01824 | 0.01246
|  | 15.2 | 0.02339 | 14.8 | 0.02421 | 0.02308 | 0.01895 | 0.01133
|  | 15.3 | 0.02339 | 14.9 | 0.02297 | 0.02478 | 0.01848 | 0.01073
|  | 15.4 | 0.02275 | 15 | 0.0236 | 0.0246 | 0.018 | 0.01161
|  | 15.5 | 0.02165 | 15.1 | 0.02297 | 0.02478 | 0.01848 | 0.01133
|  | 15.6 | 0.02165 | 15.2 | 0.02339 | 0.02551 | 0.01919 | 0.0095
|  | 15.7 | 0.02188 | 15.3 | 0.02339 | 0.02622 | 0.0201 | 0.00886
|  | 15.8 | 0.02188 | 15.4 | 0.02275 | 0.02569 | 0.01988 | 0.0082
|  | 15.9 | 0.02165 | 15.5 | 0.02165 | 0.02604 | 0.02033 | 0.00919
|  | 16 | 0.02096 | 15.6 | 0.02165 | 0.02515 | 0.02033 | 0.01043
|  | 16.1 | 0.02025 | 15.7 | 0.02188 | 0.02551 | 0.02055 | 0.01133
|  | 16.2 | 0.02073 | 15.8 | 0.02188 | 0.0246 | 0.02033 | 0.01161
|  | 16.3 | 0.02096 | 15.9 | 0.02165 | 0.02478 | 0.0201 | 0.01133
|  | 16.4 | 0.02096 | 16 | 0.02096 | 0.02497 | 0.01895 | 0.01103
|  | 16.5 | 0.02142 | 16.1 | 0.02025 | 0.02515 | 0.01726 | 0.0119
|  | 16.6 | 0.02096 | 16.2 | 0.02073 | 0.02404 | 0.01675 | 0.0119
|  | 16.7 | 0.02165 | 16.3 | 0.02096 | 0.02478 | 0.01751 | 0.01301
|  | 16.8 | 0.0212 | 16.4 | 0.02096 | 0.02497 | 0.01751 | 0.0119
|  | 16.9 | 0.02073 | 16.5 | 0.02142 | 0.02497 | 0.01775 | 0.01161
|  | 17 | 0.02142 | 16.6 | 0.02096 | 0.02423 | 0.01649 | 0.01133
|  | 17.1 | 0.0212 | 16.7 | 0.02165 | 0.02423 | 0.01751 | 0.0119
|  | 17.2 | 0.02165 | 16.8 | 0.0212 | 0.02366 | 0.01872 | 0.01103
|  | 17.3 | 0.0212 | 16.9 | 0.02073 | 0.02347 | 0.01872 | 0.01103
|  | 17.4 | 0.02073 | 17 | 0.02142 | 0.02229 | 0.01919 | 0.01073
|  | 17.5 | 0.02096 | 17.1 | 0.0212 | 0.02288 | 0.01895 | 0.01133
|  | 17.6 | 0.02165 | 17.2 | 0.02165 | 0.02106 | 0.01751 | 0.01161
|  | 17.7 | 0.02165 | 17.3 | 0.0212 | 0.02063 | 0.01726 | 0.01274
|  | 17.8 | 0.02297 | 17.4 | 0.02073 | 0.01998 | 0.01751 | 0.01301
|  | 17.9 | 0.02297 | 17.5 | 0.02096 | 0.02042 | 0.018 | 0.01328
|  | 18 | 0.02188 | 17.6 | 0.02165 | 0.01976 | 0.017 | 0.01218
|  | 18.1 | 0.02049 | 17.7 | 0.02165 | 0.02084 | 0.01515 | 0.01246
|  | 18.2 | 0.02188 | 17.8 | 0.02297 | 0.02042 | 0.01488 | 0.01301
|  | 18.3 | 0.02165 | 17.9 | 0.02297 | 0.02063 | 0.0146 | 0.01246
|  | 18.4 | 0.02232 | 18 | 0.02188 | 0.0202 | 0.0146 | 0.01218
|  | 18.5 | 0.02165 | 18.1 | 0.02049 | 0.02063 | 0.01488 | 0.01161
|  | 18.6 | 0.02096 | 18.2 | 0.02188 | 0.02106 | 0.0146 | 0.01043
|  | 18.7 | 0.02025 | 18.3 | 0.02165 | 0.02209 | 0.01314 | 0.01133
|  | 18.8 | 0.01951 | 18.4 | 0.02232 | 0.02188 | 0.01373 | 0.01103
|  | 18.9 | 0.02001 | 18.5 | 0.02165 | 0.02229 | 0.01431 | 0.0119
|  | 19 | 0.02073 | 18.6 | 0.02096 | 0.02127 | 0.01649 | 0.01133
|  | 19.1 | 0.02001 | 18.7 | 0.02025 | 0.02147 | 0.01649 | 0.01161
|  | 19.2 | 0.01976 | 18.8 | 0.01951 | 0.02209 | 0.01596 | 0.01218
|  | 19.3 | 0.01901 | 18.9 | 0.02001 | 0.02127 | 0.017 | 0.01246
|  | 19.4 | 0.01951 | 19 | 0.02073 | 0.02084 | 0.01543 | 0.01218
|  | 19.5 | 0.01926 | 19.1 | 0.02001 | 0.02127 | 0.01543 | 0.01133
|  | 19.6 | 0.01901 | 19.2 | 0.01976 | 0.02127 | 0.01543 | 0.01043
|  | 19.7 | 0.02025 | 19.3 | 0.01901 | 0.02147 | 0.0157 | 0.01013
|  | 19.8 | 0.02073 | 19.4 | 0.01951 | 0.02063 | 0.01649 | 0.01073
|  | 19.9 | 0.02001 | 19.5 | 0.01926 | 0.01998 | 0.01488 | 0.01161
|  | 20 | 0.02001 | 19.6 | 0.01901 | 0.01954 | 0.01543 | 0.01043
|  | 20.1 | 0.02025 | 19.7 | 0.02025 | 0.01863 | 0.01596 | 0.01073
|  | 20.2 | 0.01976 | 19.8 | 0.02073 | 0.0202 | 0.01431 | 0.01013
|  | 20.3 | 0.01849 | 19.9 | 0.02001 | 0.02063 | 0.0157 | 0.01073
|  | 20.4 | 0.01901 | 20 | 0.02001 | 0.01931 | 0.01596 | 0.0119
|  | 20.5 | 0.01976 | 20.1 | 0.02025 | 0.01909 | 0.0157 | 0.01103
|  | 20.6 | 0.01926 | 20.2 | 0.01976 | 0.01816 | 0.01488 | 0.0119
|  | 20.7 | 0.01901 | 20.3 | 0.01849 | 0.01816 | 0.01488 | 0.01133
|  | 20.8 | 0.01951 | 20.4 | 0.01901 | 0.01886 | 0.0157 | 0.01043
|  | 20.9 | 0.01976 | 20.5 | 0.01976 | 0.01768 | 0.0157 | 0.00982
|  | 21 | 0.01875 | 20.6 | 0.01926 | 0.01694 | 0.01596 | 0.00886
|  | 21.1 | 0.01901 | 20.7 | 0.01901 | 0.01592 | 0.01675 | 0.0095
|  | 21.2 | 0.01976 | 20.8 | 0.01951 | 0.01592 | 0.01649 | 0.00886
|  | 21.3 | 0.02049 | 20.9 | 0.01976 | 0.01669 | 0.01675 | 0.00716
|  | 21.4 | 0.01976 | 21 | 0.01875 | 0.01694 | 0.018 | 0.00853
|  | 21.5 | 0.02001 | 21.1 | 0.01901 | 0.01644 | 0.01824 | 0.00751
|  | 21.6 | 0.01926 | 21.2 | 0.01976 | 0.01744 | 0.01751 | 0.00605
|  | 21.7 | 0.01901 | 21.3 | 0.02049 | 0.01768 | 0.01649 | 0.0068
|  | 21.8 | 0.01822 | 21.4 | 0.01976 | 0.01931 | 0.01596 | 0.00751
|  | 21.9 | 0.01926 | 21.5 | 0.02001 | 0.0202 | 0.01543 | 0.0082
|  | 22 | 0.01926 | 21.6 | 0.01926 | 0.01954 | 0.01649 | 0.00786
|  | 22.1 | 0.01849 | 21.7 | 0.01901 | 0.01931 | 0.01623 | 0.00751
|  | 22.2 | 0.0174 | 21.8 | 0.01822 | 0.0202 | 0.01515 | 0.00853
|  | 22.3 | 0.01822 | 21.9 | 0.01926 | 0.01954 | 0.01543 | 0.00716
|  | 22.4 | 0.01822 | 22 | 0.01926 | 0.02063 | 0.01515 | 0.00919
|  | 22.5 | 0.01822 | 22.1 | 0.01849 | 0.01998 | 0.01515 | 0.0095
|  | 22.6 | 0.0174 | 22.2 | 0.0174 | 0.01976 | 0.01596 | 0.00886
|  | 22.7 | 0.01711 | 22.3 | 0.01822 | 0.01931 | 0.0157 | 0.00919
|  | 22.8 | 0.01623 | 22.4 | 0.01822 | 0.01954 | 0.01543 | 0.00886
|  | 22.9 | 0.0153 | 22.5 | 0.01822 | 0.01976 | 0.01488 | 0.00919
|  | 23 | 0.0153 | 22.6 | 0.0174 | 0.01954 | 0.01488 | 0.0095
|  | 23.1 | 0.01593 | 22.7 | 0.01711 | 0.01768 | 0.01623 | 0.01013
|  | 23.2 | 0.0153 | 22.8 | 0.01623 | 0.0184 | 0.01515 | 0.01103
|  | 23.3 | 0.01325 | 22.9 | 0.0153 | 0.01792 | 0.01515 | 0.0095
|  | 23.4 | 0.01288 | 23 | 0.0153 | 0.01816 | 0.0146 | 0.00982
|  | 23.5 | 0.0153 | 23.1 | 0.01593 | 0.01863 | 0.0146 | 0.01073
|  | 23.6 | 0.01498 | 23.2 | 0.0153 | 0.01909 | 0.01488 | 0.01133
|  | 23.7 | 0.01593 | 23.3 | 0.01325 | 0.01863 | 0.01515 | 0.01218
|  | 23.8 | 0.01562 | 23.4 | 0.01288 | 0.01954 | 0.0146 | 0.01246
|  | 23.9 | 0.01593 | 23.5 | 0.0153 | 0.01954 | 0.01403 | 0.01161
|  | 24 | 0.01653 | 23.6 | 0.01498 | 0.01998 | 0.01283 | 0.01133
|  | 24.1 | 0.01711 | 23.7 | 0.01593 | 0.01909 | 0.01252 | 0.01133
|  | 24.2 | 0.01711 | 23.8 | 0.01562 | 0.01976 | 0.01314 | 0.01133
|  | 24.3 | 0.01795 | 23.9 | 0.01593 | 0.01954 | 0.01283 | 0.01073
|  | 24.4 | 0.01849 | 24 | 0.01653 | 0.01954 | 0.01221 | 0.01043
|  | 24.5 | 0.01849 | 24.1 | 0.01711 | 0.01931 | 0.01221 | 0.01013
|  | 24.6 | 0.02138 | 24.2 | 0.01711 | 0.01886 | 0.01221 | 0.0095
|  | 24.7 | 0.01921 | 24.3 | 0.01795 | 0.01768 | 0.01252 | 0.00886
|  | 24.8 | 0.01921 | 24.4 | 0.01849 | 0.01768 | 0.01314 | 0.01073
|  | 24.9 | 0.01921 | 24.5 | 0.01849 | 0.01792 | 0.01373 | 0.01013
|  | 25 | 0.01921 | 24.6 | 0.02138 | 0.01654 | 0.01295 | 0.01252
|  |  |  | 24.7 | 0.01921 | 0.01607 | 0.01403 | 0.0115
|  |  |  | 24.8 | 0.01921 | 0.01607 | 0.01403 | 0.0115
|  |  |  | 24.9 | 0.01921 | 0.01607 | 0.01403 | 0.0115
|  |  |  | 25 | 0.01921 | 0.01607 | 0.01403 | 0.0115