## -A Coating Transmission
Transmission
|  | Wavelength (nm) | % Transmission
|  | 190 | 0.18388
|  | 200 | 0.03996
|  | 210 | -0.005
|  | 220 | 0.02501
Product Raw Data |  | 230 | 0.01
Half-Wave Liquid Crystal Retarders Transmission, ARC: 350 - 700 nm |  | 240 | 0.02004
|  | 250 | 0.03506
Item # | LCC1421-A, LCC1111U-A, LCC1111T-A, LCC1221-A | 260 | 0.02507
|  | 270 | 0.07519
|  | 280 | 0.1502
|  | 290 | 0.26525
|  | 300 | 0.67154
|  | 310 | 1.7434
DISCLAIMER: The data presented here are typical. Slight variations in performance data will occur from lot to lot. Please contact Technical Support with any questions regarding the use or reliability of this data. |  | 320 | 13.81869
|  | 330 | 51.489
|  | 340 | 56.91094
|  | 350 | 58.84058
|  | 360 | 64.95026
|  | 370 | 68.30467
This data may be used in publications. However, please cite Thorlabs as the source. |  | 380 | 69.35093
|  | 390 | 76.72409
|  | 400 | 81.9641
Additional Information: |  | 410 | 83.24667
|  | 420 | 84.51
|  | 430 | 81.08717
|  | 440 | 89.75577
|  | 450 | 82.80312
|  | 460 | 90.925
|  | 470 | 85.10606
|  | 480 | 92.56091
|  | 490 | 87.26318
|  | 500 | 93.30699
|  | 510 | 90.55575
|  | 520 | 92.89038
|  | 530 | 93.17112
|  | 540 | 93.34401
|  | 550 | 94.37944
|  | 560 | 93.22432
|  | 570 | 95.18181
|  | 580 | 95.14028
|  | 590 | 93.89993
|  | 600 | 95.75843
|  | 610 | 96.67952
|  | 620 | 95.22617
|  | 630 | 95.49211
|  | 640 | 97.36579
|  | 650 | 97.51002
|  | 660 | 96.17716
|  | 670 | 96.07155
|  | 680 | 97.0544
|  | 690 | 96.77484
|  | 700 | 95.34639
|  | 710 | 94.0027
|  | 720 | 93.44222
|  | 730 | 93.06871
|  | 740 | 91.9489
|  | 750 | 90.05514
|  | 760 | 88.24649
|  | 770 | 86.77459
|  | 780 | 85.6391
|  | 790 | 84.33505
|  | 800 | 82.32405
|  | 810 | 80.40307
|  | 820 | 78.82553
|  | 830 | 77.39962
|  | 840 | 76.20002
|  | 850 | 75.10766
|  | 860 | 73.84362
|  | 870 | 72.52527
|  | 880 | 71.26878
|  | 890 | 70.07598
|  | 900 | 69.41018
|  | 910 | 68.52204
|  | 920 | 68.05229
|  | 930 | 67.3777
|  | 940 | 66.60991
|  | 950 | 65.97737
|  | 960 | 65.45737
|  | 970 | 64.91281
|  | 980 | 64.78689
|  | 990 | 64.30504
|  | 1000 | 64.324
|  | 1010 | 64.20478
|  | 1020 | 64.19265
|  | 1030 | 64.13742
|  | 1040 | 64.0784
|  | 1050 | 64.0419
|  | 1060 | 63.91132
|  | 1070 | 64.1518
|  | 1080 | 64.27209
|  | 1090 | 64.19679
|  | 1100 | 64.73719

## -B Coating Transmission
Transmission
|  | Wavelength (nm) | % Transmission
|  | 190 | 0.81503
|  | 200 | 0.24978
|  | 210 | 0.15006
|  | 220 | 0.13507
Product Raw Data |  | 230 | 0.11003
Half-Wave Liquid Crystal Retarders Transmission, ARC: 650 - 1050 nm |  | 240 | 0.1152
|  | 250 | 0.13022
Item # | LCC1421-B, LCC1221-B, LCC1111U-B | 260 | 0.17552
|  | 270 | 0.2356
|  | 280 | 0.29039
|  | 290 | 0.36034
DISCLAIMER: The data presented here are typical. Slight variations in performance data will occur from lot to lot. Please contact Technical Support with any questions regarding the use or reliability of this data. |  | 300 | 0.46607
|  | 310 | 0.86669
|  | 320 | 6.05696
|  | 330 | 37.45199
|  | 340 | 30.86068
|  | 350 | 22.01399
This data may be used in publications. However, please cite Thorlabs as the source. |  | 360 | 19.74704
|  | 370 | 22.63451
|  | 380 | 30.20056
Additional Information: |  | 390 | 46.18227
|  | 400 | 61.9081
|  | 410 | 81.0769
|  | 420 | 90.31
|  | 430 | 87.18308
|  | 440 | 77.01932
|  | 450 | 66.95678
|  | 460 | 59.48
|  | 470 | 54.88293
|  | 480 | 52.34879
|  | 490 | 52.02699
|  | 500 | 53.46406
|  | 510 | 55.97019
|  | 520 | 59.3836
|  | 530 | 64.25353
|  | 540 | 68.73186
|  | 550 | 73.65237
|  | 560 | 80.52305
|  | 570 | 83.72734
|  | 580 | 88.88777
|  | 590 | 91.35073
|  | 600 | 94.26612
|  | 610 | 95.64281
|  | 620 | 96.99945
|  | 630 | 97.27523
|  | 640 | 97.53606
|  | 650 | 97.63527
|  | 660 | 96.99885
|  | 670 | 97.56977
|  | 680 | 96.43322
|  | 690 | 96.94011
|  | 700 | 96.95437
|  | 710 | 96.04689
|  | 720 | 97.08431
|  | 730 | 96.597
|  | 740 | 96.34268
|  | 750 | 97.41353
|  | 760 | 96.93387
|  | 770 | 96.80265
|  | 780 | 97.65413
|  | 790 | 97.52369
|  | 800 | 97.32805
|  | 810 | 97.87938
|  | 820 | 98.0459
|  | 830 | 97.80964
|  | 840 | 97.94568
|  | 850 | 98.22734
|  | 860 | 98.06268
|  | 870 | 97.9982
|  | 880 | 98.22739
|  | 890 | 98.40032
|  | 900 | 98.01384
|  | 910 | 97.88076
|  | 920 | 98.18701
|  | 930 | 98.29753
|  | 940 | 97.78634
|  | 950 | 97.5015
|  | 960 | 97.75821
|  | 970 | 98.17599
|  | 980 | 98.03676
|  | 990 | 97.63002
|  | 1000 | 97.40019
|  | 1010 | 97.65343
|  | 1020 | 97.93024
|  | 1030 | 97.91875
|  | 1040 | 97.53371
|  | 1050 | 97.19312
|  | 1060 | 97.19617
|  | 1070 | 97.36314
|  | 1080 | 97.71586
|  | 1090 | 97.52008
|  | 1100 | 97.19866

## -C Coating Transmission
Transmission
|  | Wavelength (nm) | % Transmission
|  | 250 | 0.00991
|  | 255 | 0.01962
|  | 260 | -0.00661
|  | 265 | -0.0023
Product Raw Data |  | 270 | -0.01557
Half-Wave Liquid Crystal Retarders Transmission, ARC: 1050 - 1700 nm |  | 275 | 0.02748
|  | 280 | 0.07376
Item # | LCC1421-C, LCC1221-C | 285 | 0.1163
|  | 290 | 0.14849
|  | 295 | 0.19134
|  | 300 | 0.29602
DISCLAIMER: The data presented here are typical. Slight variations in performance data will occur from lot to lot. Please contact Technical Support with any questions regarding the use or reliability of this data. |  | 305 | 0.37597
|  | 310 | 0.38676
|  | 315 | 0.6048
|  | 320 | 3.14591
|  | 325 | 9.09482
|  | 330 | 15.84263
This data may be used in publications. However, please cite Thorlabs as the source. |  | 335 | 24.44616
|  | 340 | 37.22507
|  | 345 | 50.21656
Additional Information: |  | 350 | 53.23651
|  | 355 | 45.93611
|  | 360 | 37.08363
|  | 365 | 31.43038
|  | 370 | 29.50016
|  | 375 | 30.7221
|  | 380 | 34.03494
|  | 385 | 38.65612
|  | 390 | 44.20114
|  | 395 | 50.19121
|  | 400 | 55.75071
|  | 405 | 60.06189
|  | 410 | 62.37136
|  | 415 | 62.98647
|  | 420 | 62.52891
|  | 425 | 61.9521
|  | 430 | 61.92316
|  | 435 | 62.45407
|  | 440 | 63.9467
|  | 445 | 66.17045
|  | 450 | 68.87951
|  | 455 | 71.47767
|  | 460 | 73.28177
|  | 465 | 74.06571
|  | 470 | 73.07762
|  | 475 | 70.78928
|  | 480 | 67.40805
|  | 485 | 63.5841
|  | 490 | 59.57714
|  | 495 | 55.80945
|  | 500 | 52.45128
|  | 505 | 49.89483
|  | 510 | 47.75966
|  | 515 | 46.53361
|  | 520 | 45.64383
|  | 525 | 45.52924
|  | 530 | 45.8424
|  | 535 | 46.73293
|  | 540 | 48.26228
|  | 545 | 50.21076
|  | 550 | 52.7733
|  | 555 | 55.9207
|  | 560 | 59.43114
|  | 565 | 63.80059
|  | 570 | 68.1393
|  | 575 | 73.13708
|  | 580 | 78.31013
|  | 585 | 83.08951
|  | 590 | 87.75247
|  | 595 | 91.90602
|  | 600 | 94.79478
|  | 605 | 96.57377
|  | 610 | 97.49588
|  | 615 | 96.96027
|  | 620 | 95.21079
|  | 625 | 92.96451
|  | 630 | 90.27278
|  | 635 | 86.79676
|  | 640 | 83.44922
|  | 645 | 80.40417
|  | 650 | 77.10155
|  | 655 | 73.92788
|  | 660 | 71.36972
|  | 665 | 69.07195
|  | 670 | 66.77119
|  | 675 | 64.85764
|  | 680 | 63.29098
|  | 685 | 62.12112
|  | 690 | 60.92068
|  | 695 | 59.87824
|  | 700 | 59.24674
|  | 705 | 58.90937
|  | 710 | 58.54577
|  | 715 | 58.18932
|  | 720 | 58.31596
|  | 725 | 58.69871
|  | 730 | 58.98949
|  | 735 | 59.30621
|  | 740 | 59.80504
|  | 745 | 60.60725
|  | 750 | 61.40117
|  | 755 | 62.18923
|  | 760 | 63.09402
|  | 765 | 64.25757
|  | 770 | 65.33732
|  | 775 | 66.48849
|  | 780 | 67.80612
|  | 785 | 69.21533
|  | 790 | 70.54528
|  | 795 | 71.75761
|  | 800 | 73.05661
|  | 805 | 74.6677
|  | 810 | 76.07365
|  | 815 | 77.52002
|  | 820 | 78.80436
|  | 825 | 80.05671
|  | 830 | 81.54056
|  | 835 | 83.07846
|  | 840 | 84.38984
|  | 845 | 85.61281
|  | 850 | 86.36869
|  | 855 | 87.55001
|  | 860 | 88.87589
|  | 865 | 89.94074
|  | 870 | 90.86078
|  | 875 | 91.68133
|  | 880 | 92.34422
|  | 885 | 93.06189
|  | 890 | 93.78083
|  | 895 | 94.41697
|  | 900 | 94.93635
|  | 905 | 95.34442
|  | 910 | 95.65042
|  | 915 | 95.92512
|  | 920 | 96.23216
|  | 925 | 96.46658
|  | 930 | 96.67133
|  | 935 | 96.81712
|  | 940 | 96.91449
|  | 945 | 96.95907
|  | 950 | 96.99264
|  | 955 | 97.02646
|  | 960 | 97.09115
|  | 965 | 97.24628
|  | 970 | 97.36678
|  | 975 | 97.32544
|  | 980 | 97.31226
|  | 985 | 97.2447
|  | 990 | 97.17178
|  | 995 | 97.11709
|  | 1000 | 97.09177
|  | 1005 | 97.06423
|  | 1010 | 97.07694
|  | 1015 | 97.05019
|  | 1020 | 96.96974
|  | 1025 | 96.89965
|  | 1030 | 96.8083
|  | 1035 | 96.7737
|  | 1040 | 96.72894
|  | 1045 | 96.72364
|  | 1050 | 96.71265
|  | 1055 | 96.69191
|  | 1060 | 96.64837
|  | 1065 | 96.61041
|  | 1070 | 96.56031
|  | 1075 | 96.51798
|  | 1080 | 96.49581
|  | 1085 | 96.50903
|  | 1090 | 96.54341
|  | 1095 | 96.551
|  | 1100 | 96.54383
|  | 1105 | 96.52812
|  | 1110 | 96.4754
|  | 1115 | 96.45399
|  | 1120 | 96.44212
|  | 1125 | 96.43101
|  | 1130 | 96.48151
|  | 1135 | 96.53191
|  | 1140 | 96.5506
|  | 1145 | 96.58557
|  | 1150 | 96.6215
|  | 1155 | 96.58439
|  | 1160 | 96.5374
|  | 1165 | 96.51036
|  | 1170 | 96.47701
|  | 1175 | 96.48945
|  | 1180 | 96.52068
|  | 1185 | 96.57149
|  | 1190 | 96.61897
|  | 1195 | 96.68003
|  | 1200 | 96.72123
|  | 1205 | 96.72281
|  | 1210 | 96.6835
|  | 1215 | 96.64144
|  | 1220 | 96.55972
|  | 1225 | 96.48263
|  | 1230 | 96.39493
|  | 1235 | 96.29417
|  | 1240 | 96.20707
|  | 1245 | 96.20013
|  | 1250 | 96.2786
|  | 1255 | 96.43154
|  | 1260 | 96.55773
|  | 1265 | 96.63878
|  | 1270 | 96.65843
|  | 1275 | 96.64082
|  | 1280 | 96.59892
|  | 1285 | 96.54802
|  | 1290 | 96.50193
|  | 1295 | 96.4868
|  | 1300 | 96.48561
|  | 1305 | 96.51597
|  | 1310 | 96.56665
|  | 1315 | 96.59129
|  | 1320 | 96.58523
|  | 1325 | 96.55746
|  | 1330 | 96.47391
|  | 1335 | 96.32731
|  | 1340 | 96.1297
|  | 1345 | 95.93561
|  | 1350 | 95.71843
|  | 1355 | 95.46952
|  | 1360 | 94.99444
|  | 1365 | 93.88729
|  | 1370 | 91.98013
|  | 1375 | 89.59349
|  | 1380 | 87.5884
|  | 1385 | 86.80415
|  | 1390 | 87.51768
|  | 1395 | 89.13214
|  | 1400 | 90.88518
|  | 1405 | 92.36106
|  | 1410 | 93.43696
|  | 1415 | 94.15134
|  | 1420 | 94.63075
|  | 1425 | 94.9526
|  | 1430 | 95.18174
|  | 1435 | 95.34259
|  | 1440 | 95.46856
|  | 1445 | 95.57362
|  | 1450 | 95.69774
|  | 1455 | 95.81305
|  | 1460 | 95.92264
|  | 1465 | 96.03964
|  | 1470 | 96.13806
|  | 1475 | 96.22278
|  | 1480 | 96.28543
|  | 1485 | 96.32423
|  | 1490 | 96.32643
|  | 1495 | 96.30181
|  | 1500 | 96.25064
|  | 1505 | 96.17122
|  | 1510 | 96.07199
|  | 1515 | 95.97565
|  | 1520 | 95.88915
|  | 1525 | 95.80483
|  | 1530 | 95.74627
|  | 1535 | 95.73593
|  | 1540 | 95.70898
|  | 1545 | 95.71373
|  | 1550 | 95.74461
|  | 1555 | 95.77858
|  | 1560 | 95.82493
|  | 1565 | 95.85742
|  | 1570 | 95.87939
|  | 1575 | 95.89371
|  | 1580 | 95.87767
|  | 1585 | 95.82716
|  | 1590 | 95.76396
|  | 1595 | 95.68086
|  | 1600 | 95.5668
|  | 1605 | 95.44465
|  | 1610 | 95.30598
|  | 1615 | 95.15747
|  | 1620 | 95.03829
|  | 1625 | 94.9386
|  | 1630 | 94.83706
|  | 1635 | 94.75322
|  | 1640 | 94.68075
|  | 1645 | 94.63223
|  | 1650 | 94.58815
|  | 1655 | 94.5509
|  | 1660 | 94.53407
|  | 1665 | 94.52542
|  | 1670 | 94.52788
|  | 1675 | 94.53237
|  | 1680 | 94.5157
|  | 1685 | 94.46572
|  | 1690 | 94.39013
|  | 1695 | 94.30176
|  | 1700 | 94.17893
|  | 1705 | 94.02496
|  | 1710 | 93.86224
|  | 1715 | 93.68486
|  | 1720 | 93.50244
|  | 1725 | 93.33271
|  | 1730 | 93.18828
|  | 1735 | 93.0748
|  | 1740 | 92.95575
|  | 1745 | 92.84651
|  | 1750 | 92.76984
|  | 1755 | 92.6951
|  | 1760 | 92.64665
|  | 1765 | 92.62592
|  | 1770 | 92.62105
|  | 1775 | 92.62895
|  | 1780 | 92.63878
|  | 1785 | 92.63924
|  | 1790 | 92.62729
|  | 1795 | 92.59648
|  | 1800 | 92.54948
|  | 1805 | 92.47228
|  | 1810 | 92.361
|  | 1815 | 92.25221
|  | 1820 | 92.0884
|  | 1825 | 91.94135
|  | 1830 | 91.79883
|  | 1835 | 91.60675
|  | 1840 | 91.3697
|  | 1845 | 91.12602
|  | 1850 | 90.9035
|  | 1855 | 90.69014
|  | 1860 | 90.47411
|  | 1865 | 90.29184
|  | 1870 | 90.12271
|  | 1875 | 89.94619
|  | 1880 | 89.78502
|  | 1885 | 89.66835
|  | 1890 | 89.54408
|  | 1895 | 89.45183
|  | 1900 | 89.41546
|  | 1905 | 89.35141
|  | 1910 | 89.3077
|  | 1915 | 89.28854
|  | 1920 | 89.26318
|  | 1925 | 89.26109
|  | 1930 | 89.22295
|  | 1935 | 89.14298
|  | 1940 | 89.10799
|  | 1945 | 89.01997
|  | 1950 | 88.90285
|  | 1955 | 88.78741
|  | 1960 | 88.66385
|  | 1965 | 88.5127
|  | 1970 | 88.30692
|  | 1975 | 88.09535
|  | 1980 | 87.85673
|  | 1985 | 87.62457
|  | 1990 | 87.38234
|  | 1995 | 87.13558
|  | 2000 | 86.8528
|  | 2005 | 86.54767
|  | 2010 | 86.26115
|  | 2015 | 85.9784
|  | 2020 | 85.66774
|  | 2025 | 85.37595
|  | 2030 | 85.10813
|  | 2035 | 84.8657
|  | 2040 | 84.6243
|  | 2045 | 84.43923
|  | 2050 | 84.28075
|  | 2055 | 84.16612
|  | 2060 | 84.07722
|  | 2065 | 84.01094
|  | 2070 | 83.96184
|  | 2075 | 83.92527
|  | 2080 | 83.86905
|  | 2085 | 83.81917
|  | 2090 | 83.745
|  | 2095 | 83.65372
|  | 2100 | 83.48447
|  | 2105 | 83.31223
|  | 2110 | 83.10058
|  | 2115 | 82.82192
|  | 2120 | 82.54381
|  | 2125 | 82.17476
|  | 2130 | 81.73108
|  | 2135 | 81.21692
|  | 2140 | 80.63041
|  | 2145 | 79.94684
|  | 2150 | 79.20781
|  | 2155 | 78.40946
|  | 2160 | 77.60637
|  | 2165 | 76.73241
|  | 2170 | 75.66417
|  | 2175 | 74.26439
|  | 2180 | 72.30085
|  | 2185 | 69.47993
|  | 2190 | 65.667
|  | 2195 | 61.19663
|  | 2200 | 56.78489
|  | 2205 | 53.2749
|  | 2210 | 51.39956
|  | 2215 | 51.12884
|  | 2220 | 51.91978
|  | 2225 | 53.11445
|  | 2230 | 54.1955
|  | 2235 | 55.04795
|  | 2240 | 55.71133
|  | 2245 | 56.33247
|  | 2250 | 57.13172
|  | 2255 | 58.12933
|  | 2260 | 59.32414
|  | 2265 | 60.6685
|  | 2270 | 61.99879
|  | 2275 | 63.38544
|  | 2280 | 64.71016
|  | 2285 | 65.88327
|  | 2290 | 66.93073
|  | 2295 | 67.7694
|  | 2300 | 68.54725