## Optical Density vs Wavelength
LG18 Optical Density vs Wavelength
|  | Wavelength (nm) | Optical Density
|  | 190 | 8.67556
|  | 200 | 8.84353
|  | 210 | 8.2918
|  | 220 | 8.7152
Product Raw Data |  | 230 | 8.96749
Amber Lens Laser Glasses: 13% Visible Light Transmission |  | 240 | 8.55682
|  | 250 | 8.67556
Item # | LG18 | 260 | 8.84353
| LG18A | 270 | 8.67556
| LG18B | 280 | 8.84353
| LG18C | 290 | 8.47556
DISCLAIMER: The data presented here are typical. Slight variations in performance data will occur from lot to lot. Please contact Technical Support with any questions regarding the use or reliability of this data. |  | 300 | 8.47827
|  | 310 | 8.67556
|  | 320 | 8.84353
|  | 330 | 8.68458
|  | 340 | 8.09237
|  | 350 | 8.2893
This data may be used in publications. However, please cite Thorlabs as the source. |  | 360 | 8.09237
|  | 370 | 8.86934
|  | 380 | 8.97215
Additional Information: |  | 390 | 8.01129
|  | 400 | 8.54958
|  | 410 | 8.09237
|  | 420 | 8.21939
|  | 430 | 8.67556
|  | 440 | 8.84353
|  | 450 | 8.09237
|  | 460 | 8.35681
|  | 470 | 8.8765
|  | 480 | 8.16003
|  | 490 | 8.87434
|  | 500 | 8.09237
|  | 510 | 8.90161
|  | 520 | 8.97207
|  | 530 | 8.52776
|  | 540 | 3.79225
|  | 550 | 1.45162
|  | 560 | 0.69925
|  | 570 | 0.49056
|  | 580 | 0.46352
|  | 590 | 0.50445
|  | 600 | 0.58158
|  | 610 | 0.70404
|  | 620 | 0.87855
|  | 630 | 1.08974
|  | 640 | 1.30208
|  | 650 | 1.52186
|  | 660 | 1.80146
|  | 670 | 2.21888
|  | 680 | 2.79734
|  | 690 | 3.39872
|  | 700 | 3.90148
|  | 710 | 4.29737
|  | 720 | 4.67011
|  | 730 | 5.13616
|  | 740 | 5.87176
|  | 750 | 8.86761
|  | 760 | 9.76678
|  | 770 | 10.70411
|  | 780 | 10.75269
|  | 790 | 10.44568
|  | 800 | 10.45518
|  | 810 | 8.86607
|  | 820 | 8.42465
|  | 830 | 8.4658
|  | 840 | 8.63245
|  | 850 | 8.34579
|  | 860 | 8.34556
|  | 870 | 8.21215
|  | 880 | 8.23457
|  | 890 | 8.24574
|  | 900 | 8.24579
|  | 910 | 8.65332
|  | 920 | 8.27564
|  | 930 | 8.25799
|  | 940 | 8.69786
|  | 950 | 8.2767
|  | 960 | 8.25985
|  | 970 | 8.36798
|  | 980 | 10.57176
|  | 990 | 10.55401
|  | 1000 | 10.17061
|  | 1010 | 10.6363
|  | 1020 | 10.70161
|  | 1030 | 10.67739
|  | 1040 | 10.42697
|  | 1050 | 10.4355
|  | 1060 | 10.66034
|  | 1070 | 8.86118
|  | 1080 | 7.33194
|  | 1090 | 7.55387
|  | 1100 | 7.61932