## Optical Density vs Wavelength
LG3 Optical Density vs Wavelength
|  | Wavelength (nm) | Optical Density
|  | 190 | 7.097412586
|  | 200 | 7.781731129
|  | 210 | 7.311651707
|  | 220 | 7.423706055
Product Raw Data |  | 230 | 7.633351326
Orange Lens Laser Glasses: 48% Visible Light Transmission |  | 240 | 7.12578106
|  | 250 | 7.69324255
Item # | LG3 | 260 | 7.674295902
| LG3A | 270 | 7.604761124
| LG3B | 280 | 7.772885799
| LG3C | 290 | 7.820780754
DISCLAIMER: The data presented here are typical. Slight variations in performance data will occur from lot to lot. Please contact Technical Support with any questions regarding the use or reliability of this data. |  | 300 | 7.118664742
|  | 310 | 7.49556303
|  | 320 | 7.14478874
|  | 330 | 7.48139668
|  | 340 | 7.688138485
|  | 350 | 7.079322338
This data may be used in publications. However, please cite Thorlabs as the source. |  | 360 | 7.102009296
|  | 370 | 7.047662258
|  | 380 | 7.198079109
Additional Information: |  | 390 | 7.348185539
|  | 400 | 7.204880238
|  | 410 | 7.170805931
|  | 420 | 7.415989399
|  | 430 | 7.273916245
|  | 440 | 7.375158787
|  | 450 | 7.41584444
|  | 460 | 7.616487026
|  | 470 | 7.249622345
|  | 480 | 7.234162807
|  | 490 | 7.231454849
|  | 500 | 7.317777634
|  | 510 | 7.252187252
|  | 520 | 7.138206959
|  | 530 | 7.2728138
|  | 540 | 3.076294899
|  | 550 | 0.966047585
|  | 560 | 0.3290380538
|  | 570 | 0.1411799341
|  | 580 | 0.09681087732
|  | 590 | 0.084897995
|  | 600 | 0.06923810393
|  | 610 | 0.05190246925
|  | 620 | 0.04583936557
|  | 630 | 0.05124906823
|  | 640 | 0.05599619076
|  | 650 | 0.05336162448
|  | 660 | 0.04544652253
|  | 670 | 0.04042482004
|  | 680 | 0.0408352986
|  | 690 | 0.04427495599
|  | 700 | 0.04762336612
|  | 710 | 0.0369
|  | 720 | 0.04205
|  | 730 | 0.04269
|  | 740 | 0.03833
|  | 750 | 0.03167
|  | 760 | 0.0276
|  | 770 | 0.02628
|  | 780 | 0.02865
|  | 790 | 0.03168
|  | 800 | 0.02639
|  | 810 | 0.02717
|  | 820 | 0.02646
|  | 830 | 0.02537
|  | 840 | 0.0247
|  | 850 | 0.02518
|  | 860 | 0.02788
|  | 870 | 0.02988
|  | 880 | 0.02786
|  | 890 | 0.02671
|  | 900 | 0.02718
|  | 910 | 0.02652
|  | 920 | 0.02221
|  | 930 | 0.02051
|  | 940 | 0.0203
|  | 950 | 0.02257
|  | 960 | 0.02533
|  | 970 | 0.02939
|  | 980 | 0.03277
|  | 990 | 0.03585
|  | 1000 | 0.03702
|  | 1010 | 0.03762
|  | 1020 | 0.03449
|  | 1030 | 0.03041
|  | 1040 | 0.02653
|  | 1050 | 0.02236
|  | 1060 | 0.01851
|  | 1070 | 0.0155
|  | 1080 | 0.01414
|  | 1090 | 0.01544
|  | 1100 | 0.01911