## Optical Density vs Wavelength
LG7 Optical Density vs Wavelength
|  | Wavelength (nm) | Optical Density
|  | 220 | 6.36762
|  | 230 | 6.45983
|  | 240 | 6.37727
|  | 250 | 6.5917
Product Raw Data |  | 260 | 6.43394
Teal Lens Laser Glasses: 35% Visible Light Transmission |  | 270 | 6.6171
|  | 280 | 6.40189
Item # | LG7, LG7A, LG7B | 290 | 6.44929
DISCLAIMER: The data presented here are typical. Slight variations in performance data will occur from lot to lot. Please contact Technical Support with any questions regarding the use or reliability of this data. |  | 300 | 6.44407
|  | 310 | 6.48063
|  | 320 | 6.36073
|  | 330 | 6.38553
|  | 340 | 6.4195
|  | 350 | 5.99744
This data may be used in publications. However, please cite Thorlabs as the source. |  | 360 | 6.19319
|  | 370 | 6.18418
|  | 380 | 6.25441
Additional Information: |  | 390 | 6.27023
|  | 400 | 4.81037
|  | 410 | 1.51113
|  | 420 | 0.57273
|  | 430 | 0.32711
|  | 440 | 0.17286
|  | 450 | 0.11544
|  | 460 | 0.10352
|  | 470 | 0.09534
|  | 480 | 0.07735
|  | 490 | 0.06091
|  | 500 | 0.07112
|  | 510 | 0.09723
|  | 520 | 0.12297
|  | 530 | 0.1439
|  | 540 | 0.17646
|  | 550 | 0.24675
|  | 560 | 0.4275
|  | 570 | 0.64805
|  | 580 | 0.884
|  | 590 | 1.15092
|  | 600 | 1.61321
|  | 610 | 2.92997
|  | 620 | 3.29417
|  | 630 | 3.74348
|  | 640 | 3.78458
|  | 650 | 3.97654
|  | 660 | 4.2595
|  | 670 | 7.78192
|  | 680 | 7.46689
|  | 690 | 7.29801
|  | 700 | 7.11598
|  | 710 | 7.15688
|  | 720 | 3.64367
|  | 730 | 1.20112
|  | 740 | 0.43014
|  | 750 | 0.18981
|  | 760 | 0.11299
|  | 770 | 0.08685
|  | 780 | 0.0748
|  | 790 | 0.06356
|  | 800 | 0.05337
|  | 810 | 0.04354
|  | 820 | 0.03473
|  | 830 | 0.02822
|  | 840 | 0.02562
|  | 850 | 0.02459
|  | 860 | 0.02802
|  | 870 | 0.03271
|  | 880 | 0.03527
|  | 890 | 0.03753
|  | 900 | 0.04259
|  | 910 | 0.0476
|  | 920 | 0.04678
|  | 930 | 0.04624
|  | 940 | 0.04414
|  | 950 | 0.04123
|  | 960 | 0.03745
|  | 970 | 0.03305
|  | 980 | 0.02881
|  | 990 | 0.02517
|  | 1000 | 0.02196
|  | 1010 | 0.01988
|  | 1020 | 0.0182
|  | 1030 | 0.01669
|  | 1040 | 0.01713
|  | 1050 | 0.01883
|  | 1060 | 0.02141
|  | 1070 | 0.02519
|  | 1080 | 0.03003
|  | 1090 | 0.03607
|  | 1100 | 0.0419