## Optical Density vs Wavelength
LG9 Optical Density vs Wavelength
|  | Wavelength (nm) | Optical Density
|  | 190 | 6.78066
|  | 200 | 6.72963
|  | 210 | 6.97749
|  | 220 | 7.40226
Product Raw Data |  | 230 | 6.84183
Amber Lens Laser Glasses: 25% Visible Light Transmission |  | 240 | 6.72359
|  | 250 | 6.89792
Item # | LG9 | 260 | 6.79958
| LG9A | 270 | 7.11861
| LG9B | 280 | 6.42135
| LG9C | 290 | 6.18635
DISCLAIMER: The data presented here are typical. Slight variations in performance data will occur from lot to lot. Please contact Technical Support with any questions regarding the use or reliability of this data. |  | 300 | 6.0438
|  | 310 | 6.17917
|  | 320 | 6.24553
|  | 330 | 6.20162
|  | 340 | 6.13958
|  | 350 | 6.1789
This data may be used in publications. However, please cite Thorlabs as the source. |  | 360 | 6.34765
|  | 370 | 6.48453
|  | 380 | 6.4092
Additional Information: |  | 390 | 6.49897
|  | 400 | 6.49581
|  | 410 | 6.45546
|  | 420 | 6.05212
|  | 430 | 5.26644
|  | 440 | 4.33325
|  | 450 | 2.81894
|  | 460 | 1.58929
|  | 470 | 1.07472
|  | 480 | 0.9238
|  | 490 | 0.93347
|  | 500 | 0.9702
|  | 510 | 0.96059
|  | 520 | 0.91104
|  | 530 | 0.84482
|  | 540 | 0.76048
|  | 550 | 0.65553
|  | 560 | 0.5473
|  | 570 | 0.46053
|  | 580 | 0.41423
|  | 590 | 0.40344
|  | 600 | 0.40832
|  | 610 | 0.42078
|  | 620 | 0.45207
|  | 630 | 0.51665
|  | 640 | 0.62089
|  | 650 | 0.76604
|  | 660 | 0.96315
|  | 670 | 1.23654
|  | 680 | 1.6356
|  | 690 | 2.21052
|  | 700 | 3.03819
|  | 710 | 4.10604
|  | 720 | 5.38187
|  | 730 | 6.46025
|  | 740 | 6.55321
|  | 750 | 7.55316
|  | 760 | 7.89161
|  | 770 | 7.84344
|  | 780 | 7.55488
|  | 790 | 7.85186
|  | 800 | 7.84344
|  | 810 | 7.95266
|  | 820 | 7.84344
|  | 830 | 7.95507
|  | 840 | 7.56502
|  | 850 | 7.57011
|  | 860 | 7.08808
|  | 870 | 7.57011
|  | 880 | 7.96847
|  | 890 | 7.57011
|  | 900 | 7.31828
|  | 910 | 7.40398
|  | 920 | 7.32531
|  | 930 | 7.69485
|  | 940 | 7.99258
|  | 950 | 7.2546
|  | 960 | 7.57011
|  | 970 | 7.20265
|  | 980 | 7.98362
|  | 990 | 7.33628
|  | 1000 | 7.07192
|  | 1010 | 7.38344
|  | 1020 | 7.10929
|  | 1030 | 7.20967
|  | 1040 | 7.27419
|  | 1050 | 7.45542
|  | 1060 | 7.04126
|  | 1070 | 7.35215
|  | 1080 | 6.13649
|  | 1090 | 5.23368
|  | 1100 | 4.26192