## NUVfinal
Narrowband Objective with NUV BBAR
| Wavelength (nm) | LMU-3X-NUV | LMU-10X-NUV | LMU-15X-NUV
| 200 | 26.2144023 | 10.1934785 | 6.1762731
| 220 | 35.1298026 | 16.7129732 | 11.2414602
| 240 | 46.4404034 | 26.784822 | 19.9073501
| 260 | 60.6354926 | 41.9997805 | 34.3092222
| 280 | 76.8195234 | 62.5627497 | 55.5459727
Product Raw Data | 300 | 91.3308334 | 83.8245094 | 79.1890234
Narrowband Objective with NUV BBAR | 320 | 97.2715598 | 93.1076027 | 89.8259304
| 340 | 98.0952978 | 94.4254397 | 91.353713
| 360 | 97.9772593 | 94.2361485 | 91.1339688
DISCLAIMER: The data presented here are typical. Slight variations in performance data will occur from lot to lot. Please contact Technical Support with any questions regarding the use or reliability of this data. | 380 | 98.1642048 | 94.5360212 | 91.4820576
| 400 | 96.7937027 | 92.3465304 | 88.9454521
| 420 | 95.6291735 | 90.5022601 | 86.8181001
| 440 | 94.5391059 | 88.789426 | 84.8501073
| 460 | 93.4594128 | 87.1058222 | 82.9230863
| 480 | 92.3900148 | 85.4510046 | 81.0362597
This data may be used in publications. However, please cite Thorlabs as the source. | 500 | 91.3308334 | 83.8245348 | 79.1888637
| 520 | 88.7736094 | 79.949408 | 74.8164306
| 540 | 86.2763336 | 76.2362621 | 70.6663323
Additional Information: | 560 | 84.8142417 | 74.0952048 | 68.2915106
Item #: LMU-3X-NUV, LMU-10X-NUV, LMU-15X-NUV | 580 | 83.5436787 | 72.2544818 | 66.2607435
| 600 | 82.2890168 | 70.455017 | 64.2854706
| 650 | 76.0393025 | 61.764512 | 54.8915185
| 700 | 64.6990213 | 47.1887342 | 39.7396772
| 750 | 62.1336326 | 44.1116584 | 36.6507038