## Transmission Data
Economy Glass Polarizer Transmission Data
|  |  | % Transmission | % Transmission | % Transmission
|  | Wavelength (nm) | S-Polarized Input | Unpolarized Input | P-Polarized Input | Extinction Ratio
|  | 700 | 0.00815 | 12.75385 | 25.49955 | 3127.24479
|  | 702 | 0.00826 | 12.785 | 25.56174 | 3093.893
|  | 704 | 0.00817 | 12.83227 | 25.65638 | 3142.23919
|  | 706 | 0.00827 | 12.89214 | 25.77602 | 3117.18684
Product Raw Data |  | 708 | 0.00823 | 12.95192 | 25.8956 | 3146.4887
Economy Glass Polarizers, 1050 - 1700 nm |  | 710 | 0.00828 | 13.00195 | 25.99562 | 3140.70605
|  | 712 | 0.00831 | 13.06468 | 26.12105 | 3144.4625
Item # | See Below | 714 | 0.00839 | 13.13986 | 26.27132 | 3130.5193
DISCLAIMER: The data presented here are typical. Slight variations in performance data will occur from lot to lot. Please contact Technical Support with any questions regarding the use or reliability of this data. |  | 716 | 0.00839 | 13.19803 | 26.38766 | 3143.25896
|  | 718 | 0.00851 | 13.29173 | 26.57495 | 3122.79142
|  | 720 | 0.00853 | 13.38654 | 26.76455 | 3138.43222
|  | 722 | 0.0086 | 13.43961 | 26.87061 | 3124.85336
|  | 724 | 0.0087 | 13.54548 | 27.08226 | 3112.54534
|  | 726 | 0.00871 | 13.65578 | 27.30286 | 3136.09671
This data may be used in publications. However, please cite Thorlabs as the source. |  | 728 | 0.00873 | 13.73425 | 27.45978 | 3145.44994
|  | 730 | 0.00878 | 13.87991 | 27.75104 | 3160.35042
|  | 732 | 0.00896 | 13.99302 | 27.97707 | 3121.39551
|  | 734 | 0.00896 | 14.10034 | 28.19172 | 3147.10002
Additional Information: |  | 736 | 0.00906 | 14.22666 | 28.44426 | 3139.19623
This data is valid for Item #s LPIREA050-C , LPIREA100-C, and LPIREA200-C. |  | 738 | 0.00922 | 14.34413 | 28.67904 | 3110.52451
|  | 740 | 0.00924 | 14.46126 | 28.91327 | 3129.81977
|  | 742 | 0.00926 | 14.60566 | 29.20207 | 3153.57117
|  | 744 | 0.00946 | 14.7415 | 29.47353 | 3115.26572
|  | 746 | 0.00961 | 14.87401 | 29.73841 | 3094.20508
|  | 748 | 0.00959 | 15.01548 | 30.02137 | 3129.18209
|  | 750 | 0.00966 | 15.17249 | 30.33533 | 3141.60387
|  | 752 | 0.00975 | 15.32659 | 30.64342 | 3141.94781
|  | 754 | 0.00993 | 15.48156 | 30.95319 | 3116.19732
|  | 756 | 0.00999 | 15.64314 | 31.2763 | 3131.70101
|  | 758 | 0.01007 | 15.78416 | 31.55826 | 3133.88838
|  | 760 | 0.0102 | 15.969 | 31.9278 | 3128.94943
|  | 762 | 0.01034 | 16.09727 | 32.18421 | 3111.99062
|  | 764 | 0.01046 | 16.27941 | 32.54836 | 3110.5086
|  | 766 | 0.01053 | 16.45347 | 32.8964 | 3122.58178
|  | 768 | 0.01071 | 16.61636 | 33.22202 | 3102.83198
|  | 770 | 0.0108 | 16.78322 | 33.55564 | 3105.85348
|  | 772 | 0.01092 | 16.97377 | 33.93662 | 3108.03334
|  | 774 | 0.01117 | 17.15502 | 34.29886 | 3069.79853
|  | 776 | 0.01135 | 17.30627 | 34.60118 | 3048.56211
|  | 778 | 0.01145 | 17.5315 | 35.05154 | 3060.20098
|  | 780 | 0.01161 | 17.69196 | 35.37231 | 3045.66136
|  | 782 | 0.01176 | 17.89128 | 35.77079 | 3041.9926
|  | 784 | 0.01193 | 18.09198 | 36.17203 | 3031.76859
|  | 786 | 0.01206 | 18.30564 | 36.59922 | 3034.25792
|  | 788 | 0.01231 | 18.47542 | 36.93852 | 2999.71772
|  | 790 | 0.01254 | 18.67474 | 37.33695 | 2976.95304
|  | 792 | 0.01284 | 18.8721 | 37.73136 | 2938.80801
|  | 794 | 0.01283 | 19.10122 | 38.18961 | 2977.51481
|  | 796 | 0.01314 | 19.26228 | 38.51142 | 2930.40778
|  | 798 | 0.01358 | 19.4818 | 38.95002 | 2867.97887
|  | 800 | 0.01358 | 19.68524 | 39.3569 | 2897.51137
|  | 802 | 0.01371 | 19.93526 | 39.85682 | 2906.71069
|  | 804 | 0.01397 | 20.14703 | 40.2801 | 2883.1219
|  | 806 | 0.01408 | 20.32077 | 40.62745 | 2884.85777
|  | 808 | 0.01442 | 20.53279 | 41.05115 | 2847.21556
|  | 810 | 0.01453 | 20.77743 | 41.54033 | 2858.73877
|  | 812 | 0.01481 | 20.96673 | 41.91864 | 2829.85465
|  | 814 | 0.01495 | 21.17026 | 42.32558 | 2831.33153
|  | 816 | 0.01512 | 21.42509 | 42.83505 | 2833.75595
|  | 818 | 0.01512 | 21.62852 | 43.24192 | 2859.53716
|  | 820 | 0.01524 | 21.84271 | 43.67017 | 2864.93289
|  | 822 | 0.01534 | 22.15306 | 44.29077 | 2887.4615
|  | 824 | 0.01531 | 22.39018 | 44.76505 | 2924.673
|  | 826 | 0.01527 | 22.58032 | 45.14537 | 2957.44304
|  | 828 | 0.01536 | 22.80254 | 45.58972 | 2968.46699
|  | 830 | 0.01549 | 23.04872 | 46.08196 | 2974.56474
|  | 832 | 0.01532 | 23.25547 | 46.49562 | 3034.56566
|  | 834 | 0.01518 | 23.52852 | 47.04186 | 3098.93663
|  | 836 | 0.01507 | 23.78107 | 47.54706 | 3154.2428
|  | 838 | 0.01527 | 23.98369 | 47.95212 | 3141.31123
|  | 840 | 0.01524 | 24.28176 | 48.54828 | 3184.74698
|  | 842 | 0.01496 | 24.51353 | 49.0121 | 3276.42877
|  | 844 | 0.015 | 24.71024 | 49.40549 | 3293.69913
|  | 846 | 0.01483 | 25.07774 | 50.14064 | 3379.88817
|  | 848 | 0.0145 | 25.26129 | 50.50807 | 3482.5947
|  | 850 | 0.0144 | 25.52572 | 51.03705 | 3545.47037
|  | 852 | 0.01499 | 25.74471 | 51.47444 | 3435.06433
|  | 854 | 0.01461 | 26.04672 | 52.07883 | 3564.60151
|  | 856 | 0.01516 | 26.14957 | 52.28398 | 3449.03879
|  | 858 | 0.0152 | 26.45915 | 52.9031 | 3480.23788
|  | 860 | 0.01559 | 26.77872 | 53.54185 | 3433.71038
|  | 862 | 0.01565 | 27.08492 | 54.15418 | 3460.10996
|  | 864 | 0.0163 | 27.33462 | 54.65295 | 3352.73597
|  | 866 | 0.01681 | 27.57717 | 55.13752 | 3280.04301
|  | 868 | 0.01729 | 27.82047 | 55.62365 | 3216.5412
|  | 870 | 0.01806 | 28.0639 | 56.10974 | 3107.5396
|  | 872 | 0.01881 | 28.29912 | 56.57943 | 3008.26393
|  | 874 | 0.01961 | 28.54823 | 57.07686 | 2911.19346
|  | 876 | 0.02049 | 28.8 | 57.57951 | 2810.12757
|  | 878 | 0.02152 | 29.04056 | 58.05959 | 2697.81102
|  | 880 | 0.02272 | 29.27352 | 58.52431 | 2575.3273
|  | 882 | 0.02372 | 29.51182 | 58.99992 | 2487.8735
|  | 884 | 0.02475 | 29.74168 | 59.4586 | 2402.07648
|  | 886 | 0.02598 | 29.99029 | 59.95461 | 2307.72167
|  | 888 | 0.02726 | 30.24758 | 60.4679 | 2218.51717
|  | 890 | 0.02842 | 30.4894 | 60.95037 | 2144.55406
|  | 892 | 0.02967 | 30.72393 | 61.4182 | 2070.04375
|  | 894 | 0.03102 | 30.95318 | 61.87533 | 1994.4985
|  | 896 | 0.03238 | 31.17258 | 62.31278 | 1924.54068
|  | 898 | 0.03381 | 31.40648 | 62.77915 | 1856.76703
|  | 900 | 0.0352 | 31.64393 | 63.25267 | 1797.15519
|  | 902 | 0.03661 | 31.88731 | 63.73801 | 1740.85737
|  | 904 | 0.03809 | 32.12742 | 64.21675 | 1685.96566
|  | 906 | 0.03953 | 32.36894 | 64.69835 | 1636.60705
|  | 908 | 0.04095 | 32.59366 | 65.14636 | 1590.7203
|  | 910 | 0.04234 | 32.81843 | 65.59452 | 1549.30613
|  | 912 | 0.04378 | 33.04207 | 66.04036 | 1508.63182
|  | 914 | 0.04518 | 33.26161 | 66.47805 | 1471.40436
|  | 916 | 0.04661 | 33.48679 | 66.92698 | 1435.95475
|  | 918 | 0.04801 | 33.7094 | 67.37078 | 1403.35332
|  | 920 | 0.04939 | 33.92036 | 67.79134 | 1372.46093
|  | 922 | 0.05083 | 34.15349 | 68.25615 | 1342.80557
|  | 924 | 0.05217 | 34.36983 | 68.6875 | 1316.55861
|  | 926 | 0.05345 | 34.56711 | 69.08078 | 1292.43738
|  | 928 | 0.05472 | 34.75949 | 69.46425 | 1269.44909
|  | 930 | 0.05599 | 34.94885 | 69.84171 | 1247.307
|  | 932 | 0.05714 | 35.14563 | 70.23412 | 1229.17998
|  | 934 | 0.05828 | 35.37025 | 70.68223 | 1212.80415
|  | 936 | 0.05942 | 35.60273 | 71.14604 | 1197.24086
|  | 938 | 0.06053 | 35.80545 | 71.55037 | 1182.1623
|  | 940 | 0.0616 | 35.99572 | 71.92985 | 1167.65439
|  | 942 | 0.06262 | 36.1668 | 72.27098 | 1154.19351
|  | 944 | 0.06357 | 36.31539 | 72.56722 | 1141.51446
|  | 946 | 0.06456 | 36.47884 | 72.89312 | 1129.12813
|  | 948 | 0.06553 | 36.66263 | 73.25972 | 1117.87172
|  | 950 | 0.06643 | 36.84181 | 73.61719 | 1108.22534
|  | 952 | 0.06724 | 37.02695 | 73.98666 | 1100.36978
|  | 954 | 0.06806 | 37.21135 | 74.35463 | 1092.42232
|  | 956 | 0.06883 | 37.3706 | 74.67237 | 1084.86538
|  | 958 | 0.06956 | 37.53134 | 74.99313 | 1078.1381
|  | 960 | 0.07022 | 37.68993 | 75.30964 | 1072.40494
|  | 962 | 0.07087 | 37.80591 | 75.54095 | 1065.89364
|  | 964 | 0.07152 | 37.93578 | 75.80004 | 1059.87358
|  | 966 | 0.07209 | 38.08842 | 76.10476 | 1055.74955
|  | 968 | 0.0726 | 38.23621 | 76.39982 | 1052.35364
|  | 970 | 0.07314 | 38.41065 | 76.74817 | 1049.27492
|  | 972 | 0.07372 | 38.5752 | 77.07668 | 1045.54698
|  | 974 | 0.0742 | 38.71132 | 77.34844 | 1042.37556
|  | 976 | 0.07468 | 38.84311 | 77.61155 | 1039.31042
|  | 978 | 0.07518 | 38.95642 | 77.83766 | 1035.4057
|  | 980 | 0.07562 | 39.05272 | 78.02982 | 1031.79925
|  | 982 | 0.07609 | 39.158 | 78.23992 | 1028.28196
|  | 984 | 0.07652 | 39.27473 | 78.47295 | 1025.49523
|  | 986 | 0.0769 | 39.39638 | 78.71587 | 1023.60003
|  | 988 | 0.07727 | 39.56376 | 79.05026 | 1023.03942
|  | 990 | 0.07759 | 39.72676 | 79.37594 | 1023.07036
|  | 992 | 0.07785 | 39.83919 | 79.60054 | 1022.48606
|  | 994 | 0.07808 | 39.94876 | 79.81944 | 1022.25153
|  | 996 | 0.07831 | 40.0373 | 79.99628 | 1021.50736
|  | 998 | 0.07852 | 40.12237 | 80.16622 | 1021.03069
|  | 1000 | 0.07874 | 40.19712 | 80.31551 | 1019.98305
|  | 1002 | 0.07898 | 40.27842 | 80.47786 | 1018.99092
|  | 1004 | 0.07915 | 40.35968 | 80.6402 | 1018.81466
|  | 1006 | 0.0794 | 40.49271 | 80.90601 | 1018.91607
|  | 1008 | 0.07964 | 40.65141 | 81.22318 | 1019.81522
|  | 1010 | 0.07984 | 40.76433 | 81.44882 | 1020.16332
|  | 1012 | 0.08003 | 40.86257 | 81.64512 | 1020.20692
|  | 1014 | 0.08022 | 40.93626 | 81.7923 | 1019.65069
|  | 1016 | 0.08038 | 40.99466 | 81.90895 | 1019.05957
|  | 1018 | 0.08051 | 41.04126 | 82.002 | 1018.51925
|  | 1020 | 0.08063 | 41.10966 | 82.13869 | 1018.69869
|  | 1022 | 0.08073 | 41.17597 | 82.27122 | 1019.1163
|  | 1024 | 0.0808 | 41.28819 | 82.49558 | 1021.04805
|  | 1026 | 0.08084 | 41.3902 | 82.69956 | 1023.02829
|  | 1028 | 0.08085 | 41.49299 | 82.90512 | 1025.36822
|  | 1030 | 0.0809 | 41.60034 | 83.11978 | 1027.46393
|  | 1032 | 0.0809 | 41.69338 | 83.30585 | 1029.68761
|  | 1034 | 0.08084 | 41.72417 | 83.3675 | 1031.25276
|  | 1036 | 0.08084 | 41.75087 | 83.4209 | 1031.90055
|  | 1038 | 0.08087 | 41.78162 | 83.48238 | 1032.36723
|  | 1040 | 0.08084 | 41.81658 | 83.55233 | 1033.6158
|  | 1042 | 0.08084 | 41.89363 | 83.70642 | 1035.44507
|  | 1044 | 0.08087 | 41.97369 | 83.86652 | 1037.06635
|  | 1046 | 0.08084 | 42.07488 | 84.06891 | 1039.89049
|  | 1048 | 0.08088 | 42.14645 | 84.21203 | 1041.2229
|  | 1050 | 0.08088 | 42.2353 | 84.38971 | 1043.36826
|  | 1052 | 0.08082 | 42.29815 | 84.51547 | 1045.66003
|  | 1054 | 0.08078 | 42.34482 | 84.60885 | 1047.39853
|  | 1056 | 0.08074 | 42.38804 | 84.69535 | 1048.98872
|  | 1058 | 0.08066 | 42.36182 | 84.64298 | 1049.36679
|  | 1060 | 0.08056 | 42.38112 | 84.68169 | 1051.17603
|  | 1062 | 0.0805 | 42.41797 | 84.75544 | 1052.9149
|  | 1064 | 0.08041 | 42.46155 | 84.84269 | 1055.15234
|  | 1066 | 0.0803 | 42.56601 | 85.05173 | 1059.1351
|  | 1068 | 0.08016 | 42.62909 | 85.17803 | 1062.66645
|  | 1070 | 0.07997 | 42.74512 | 85.41026 | 1068.08225
|  | 1072 | 0.07982 | 42.76036 | 85.4409 | 1070.4331
|  | 1074 | 0.07965 | 42.81677 | 85.55389 | 1074.17683
|  | 1076 | 0.07945 | 42.80375 | 85.52806 | 1076.4881
|  | 1078 | 0.0793 | 42.81846 | 85.55762 | 1078.92432
|  | 1080 | 0.07916 | 42.82653 | 85.57389 | 1080.96982
|  | 1082 | 0.07901 | 42.80573 | 85.53244 | 1082.49733
|  | 1084 | 0.07886 | 42.82622 | 85.57358 | 1085.10536
|  | 1086 | 0.0787 | 42.8597 | 85.64069 | 1088.16411
|  | 1088 | 0.07856 | 42.90649 | 85.73441 | 1091.2545
|  | 1090 | 0.07842 | 43.0151 | 85.95178 | 1096.00215
|  | 1092 | 0.07826 | 43.05136 | 86.02447 | 1099.25585
|  | 1094 | 0.07807 | 43.15827 | 86.23848 | 1104.68684
|  | 1096 | 0.07787 | 43.12196 | 86.16604 | 1106.49445
|  | 1098 | 0.07768 | 43.15971 | 86.24174 | 1110.24667
|  | 1100 | 0.07737 | 43.11671 | 86.15605 | 1113.50125
|  | 1102 | 0.07713 | 43.08714 | 86.09716 | 1116.27475
|  | 1104 | 0.07687 | 43.11262 | 86.14837 | 1120.65836
|  | 1106 | 0.0766 | 43.06727 | 86.05794 | 1123.47183
|  | 1108 | 0.07638 | 43.0994 | 86.12242 | 1127.611
|  | 1110 | 0.07617 | 43.17081 | 86.26545 | 1132.56807
|  | 1112 | 0.07591 | 43.11261 | 86.14931 | 1134.96228
|  | 1114 | 0.07568 | 43.22821 | 86.38075 | 1141.40978
|  | 1116 | 0.07548 | 43.26016 | 86.44483 | 1145.20738
|  | 1118 | 0.07523 | 43.22869 | 86.38215 | 1148.27126
|  | 1120 | 0.07494 | 43.29855 | 86.52215 | 1154.55236
|  | 1122 | 0.07464 | 43.16893 | 86.26322 | 1155.69279
|  | 1124 | 0.07433 | 43.15554 | 86.23674 | 1160.12508
|  | 1126 | 0.074 | 43.06223 | 86.05046 | 1162.81265
|  | 1128 | 0.07366 | 43.0029 | 85.93213 | 1166.52591
|  | 1130 | 0.07332 | 42.98612 | 85.89892 | 1171.57783
|  | 1132 | 0.07301 | 42.94195 | 85.81088 | 1175.25003
|  | 1134 | 0.0727 | 42.94365 | 85.8146 | 1180.40962
|  | 1136 | 0.07233 | 43.00932 | 85.94631 | 1188.18695
|  | 1138 | 0.07205 | 42.96431 | 85.85657 | 1191.5421
|  | 1140 | 0.07178 | 43.042 | 86.01222 | 1198.29226
|  | 1142 | 0.07144 | 43.05691 | 86.04237 | 1204.33306
|  | 1144 | 0.07111 | 42.9851 | 85.89909 | 1207.97486
|  | 1146 | 0.07076 | 43.04094 | 86.01111 | 1215.48142
|  | 1148 | 0.07035 | 42.91946 | 85.76857 | 1219.25605
|  | 1150 | 0.06998 | 42.82363 | 85.57728 | 1222.81213
|  | 1152 | 0.06961 | 42.71699 | 85.36437 | 1226.27051
|  | 1154 | 0.06925 | 42.59464 | 85.12004 | 1229.25907
|  | 1156 | 0.06887 | 42.52679 | 84.98471 | 1234.05904
|  | 1158 | 0.0685 | 42.58331 | 85.09812 | 1242.25387
|  | 1160 | 0.06813 | 42.52066 | 84.97319 | 1247.14812
|  | 1162 | 0.06783 | 42.54785 | 85.02788 | 1253.61774
|  | 1164 | 0.06751 | 42.641 | 85.2145 | 1262.28737
|  | 1166 | 0.06719 | 42.50123 | 84.93527 | 1264.1246
|  | 1168 | 0.0669 | 42.57989 | 85.09288 | 1271.94143
|  | 1170 | 0.06661 | 42.5034 | 84.9402 | 1275.1294
|  | 1172 | 0.06626 | 42.41333 | 84.76039 | 1279.20903
|  | 1174 | 0.06593 | 42.46898 | 84.87203 | 1287.30513
|  | 1176 | 0.06559 | 42.37054 | 84.67548 | 1290.90289
|  | 1178 | 0.06524 | 42.3348 | 84.60435 | 1296.71776
|  | 1180 | 0.06496 | 42.36494 | 84.66492 | 1303.39942
|  | 1182 | 0.06469 | 42.39682 | 84.72896 | 1309.87025
|  | 1184 | 0.06441 | 42.40091 | 84.73741 | 1315.69613
|  | 1186 | 0.06418 | 42.5498 | 85.03542 | 1324.89006
|  | 1188 | 0.06402 | 42.63391 | 85.2038 | 1330.99745
|  | 1190 | 0.06383 | 42.70237 | 85.3409 | 1337.00299
|  | 1192 | 0.06361 | 42.84092 | 85.61824 | 1345.96592
|  | 1194 | 0.06339 | 42.83026 | 85.59713 | 1350.26148
|  | 1196 | 0.06313 | 42.79281 | 85.52249 | 1354.64009
|  | 1198 | 0.06284 | 42.92511 | 85.78738 | 1365.17158
|  | 1200 | 0.06258 | 42.75452 | 85.44645 | 1365.30819
|  | 1202 | 0.06229 | 42.78679 | 85.51129 | 1372.88137
|  | 1204 | 0.062 | 42.84374 | 85.62547 | 1381.07831
|  | 1206 | 0.06175 | 42.78936 | 85.51698 | 1385.00256
|  | 1208 | 0.06146 | 42.86099 | 85.66052 | 1393.73788
|  | 1210 | 0.06118 | 42.86758 | 85.67399 | 1400.33646
|  | 1212 | 0.06097 | 42.97437 | 85.88778 | 1408.66604
|  | 1214 | 0.06073 | 42.97831 | 85.8959 | 1414.3666
|  | 1216 | 0.06049 | 43.10297 | 86.14546 | 1424.15084
|  | 1218 | 0.06028 | 43.17093 | 86.28157 | 1431.34658
|  | 1220 | 0.06007 | 43.17412 | 86.28818 | 1436.48439
|  | 1222 | 0.05982 | 43.30176 | 86.5437 | 1446.85616
|  | 1224 | 0.05955 | 43.29948 | 86.53941 | 1453.10065
|  | 1226 | 0.0593 | 43.19921 | 86.33912 | 1456.06982
|  | 1228 | 0.05899 | 43.3694 | 86.6798 | 1469.39824
|  | 1230 | 0.0587 | 43.19351 | 86.32832 | 1470.77005
|  | 1232 | 0.0584 | 43.23425 | 86.41011 | 1479.52377
|  | 1234 | 0.05809 | 43.3004 | 86.54272 | 1489.88101
|  | 1236 | 0.05779 | 43.30047 | 86.54315 | 1497.64905
|  | 1238 | 0.05753 | 43.32604 | 86.59455 | 1505.20678
|  | 1240 | 0.05724 | 43.43317 | 86.80911 | 1516.55472
|  | 1242 | 0.05701 | 43.42772 | 86.79843 | 1522.61918
|  | 1244 | 0.05676 | 43.52129 | 86.98581 | 1532.57363
|  | 1246 | 0.0565 | 43.47897 | 86.90144 | 1538.02423
|  | 1248 | 0.05629 | 43.66806 | 87.27983 | 1550.67654
|  | 1250 | 0.05604 | 43.6021 | 87.14817 | 1555.24524
|  | 1252 | 0.05574 | 43.57407 | 87.0924 | 1562.50374
|  | 1254 | 0.05551 | 43.69484 | 87.33417 | 1573.33351
|  | 1256 | 0.05524 | 43.63029 | 87.20534 | 1578.54855
|  | 1258 | 0.05494 | 43.51211 | 86.96929 | 1583.07312
|  | 1260 | 0.05464 | 43.67201 | 87.28939 | 1597.56562
|  | 1262 | 0.05433 | 43.51617 | 86.97801 | 1600.9205
|  | 1264 | 0.05403 | 43.52326 | 86.99249 | 1610.04768
|  | 1266 | 0.05376 | 43.58285 | 87.11194 | 1620.47629
|  | 1268 | 0.05347 | 43.59295 | 87.13243 | 1629.64872
|  | 1270 | 0.05319 | 43.64103 | 87.22888 | 1639.91794
|  | 1272 | 0.05296 | 43.66901 | 87.28506 | 1648.22516
|  | 1274 | 0.05271 | 43.7903 | 87.5279 | 1660.68186
|  | 1276 | 0.05244 | 43.83804 | 87.62363 | 1670.86743
|  | 1278 | 0.05221 | 43.75695 | 87.46169 | 1675.25446
|  | 1280 | 0.05197 | 43.81402 | 87.57607 | 1685.15979
|  | 1282 | 0.05173 | 43.95666 | 87.86159 | 1698.53058
|  | 1284 | 0.05146 | 43.70448 | 87.35749 | 1697.54752
|  | 1286 | 0.05118 | 43.83768 | 87.62417 | 1711.94463
|  | 1288 | 0.05091 | 43.896 | 87.74108 | 1723.42093
|  | 1290 | 0.05062 | 43.7665 | 87.48239 | 1728.35447
|  | 1292 | 0.05033 | 43.72875 | 87.40717 | 1736.61229
|  | 1294 | 0.05004 | 43.8688 | 87.68757 | 1752.52471
|  | 1296 | 0.04975 | 43.73378 | 87.4178 | 1757.17711
|  | 1298 | 0.04951 | 43.73577 | 87.42203 | 1765.81615
|  | 1300 | 0.04924 | 43.816 | 87.58276 | 1778.83577
|  | 1302 | 0.04899 | 43.82935 | 87.6097 | 1788.17208
|  | 1304 | 0.04879 | 43.90918 | 87.76957 | 1799.07291
|  | 1306 | 0.04854 | 43.8894 | 87.73025 | 1807.23162
|  | 1308 | 0.04829 | 44.02514 | 88.00198 | 1822.28907
|  | 1310 | 0.04807 | 44.03687 | 88.02567 | 1831.04524
|  | 1312 | 0.04784 | 44.05554 | 88.06324 | 1840.82527
|  | 1314 | 0.04759 | 43.91302 | 87.77845 | 1844.66628
|  | 1316 | 0.0473 | 44.0787 | 88.11011 | 1862.95057
|  | 1318 | 0.047 | 43.98438 | 87.92175 | 1870.59602
|  | 1320 | 0.04671 | 43.72848 | 87.41026 | 1871.33931
|  | 1322 | 0.04643 | 43.96401 | 87.88158 | 1892.81658
|  | 1324 | 0.04612 | 43.9052 | 87.76427 | 1902.83093
|  | 1326 | 0.0458 | 43.74753 | 87.44927 | 1909.41442
|  | 1328 | 0.04552 | 43.80684 | 87.56816 | 1923.77168
|  | 1330 | 0.04521 | 43.87496 | 87.70471 | 1939.94052
|  | 1332 | 0.0449 | 43.74404 | 87.44318 | 1947.55302
|  | 1334 | 0.04462 | 43.72663 | 87.40865 | 1958.91275
|  | 1336 | 0.04433 | 43.76314 | 87.48196 | 1973.51466
|  | 1338 | 0.04406 | 43.6795 | 87.31493 | 1981.77292
|  | 1340 | 0.0438 | 43.7053 | 87.36679 | 1994.63012
|  | 1342 | 0.04355 | 43.53733 | 87.03111 | 1998.37235
|  | 1344 | 0.04327 | 43.42927 | 86.81526 | 2006.17599
|  | 1346 | 0.04303 | 43.46932 | 86.89562 | 2019.56032
|  | 1348 | 0.04277 | 43.31921 | 86.59564 | 2024.63454
|  | 1350 | 0.0425 | 43.08708 | 86.13166 | 2026.67496
|  | 1352 | 0.04224 | 43.20525 | 86.36825 | 2044.70294
|  | 1354 | 0.04194 | 43.32932 | 86.61669 | 2065.25253
|  | 1356 | 0.04166 | 43.03582 | 86.02998 | 2065.19865
|  | 1358 | 0.04138 | 43.01646 | 85.99154 | 2078.34528
|  | 1360 | 0.04103 | 43.19861 | 86.3562 | 2104.50346
|  | 1362 | 0.04072 | 42.99648 | 85.95224 | 2111.01874
|  | 1364 | 0.04039 | 42.87094 | 85.70148 | 2121.74401
|  | 1366 | 0.04013 | 42.86595 | 85.69177 | 2135.46088
|  | 1368 | 0.03986 | 42.82595 | 85.61204 | 2147.76446
|  | 1370 | 0.03961 | 42.73435 | 85.42909 | 2156.6466
|  | 1372 | 0.03939 | 42.66041 | 85.28143 | 2165.27258
|  | 1374 | 0.03914 | 42.7711 | 85.50307 | 2184.6003
|  | 1376 | 0.03889 | 42.72374 | 85.4086 | 2196.3278
|  | 1378 | 0.03866 | 42.80747 | 85.57627 | 2213.44661
|  | 1380 | 0.0384 | 42.72595 | 85.4135 | 2224.19405
|  | 1382 | 0.03811 | 42.54351 | 85.04891 | 2231.78634
|  | 1384 | 0.03788 | 42.69079 | 85.34369 | 2253.1799
|  | 1386 | 0.03763 | 42.54562 | 85.05361 | 2260.44099
|  | 1388 | 0.03737 | 42.39383 | 84.75029 | 2267.80913
|  | 1390 | 0.0371 | 42.1746 | 84.31209 | 2272.6857
|  | 1392 | 0.03682 | 42.36499 | 84.69317 | 2300.44456
|  | 1394 | 0.03652 | 42.23561 | 84.4347 | 2312.07582
|  | 1396 | 0.03621 | 41.78158 | 83.52694 | 2306.80063
|  | 1398 | 0.03595 | 41.87005 | 83.70416 | 2328.60841
|  | 1400 | 0.03563 | 41.86115 | 83.68666 | 2348.83561
|  | 1402 | 0.03533 | 41.52594 | 83.01654 | 2349.48047
|  | 1404 | 0.03504 | 41.41502 | 82.79501 | 2363.07361
|  | 1406 | 0.03478 | 41.34458 | 82.65439 | 2376.83362
|  | 1408 | 0.03451 | 41.22446 | 82.41441 | 2388.20032
|  | 1410 | 0.03429 | 41.10711 | 82.17993 | 2396.96453
|  | 1412 | 0.03407 | 40.88823 | 81.7424 | 2399.24858
|  | 1414 | 0.03384 | 40.87897 | 81.7241 | 2415.30042
|  | 1416 | 0.03364 | 40.63506 | 81.23647 | 2414.80548
|  | 1418 | 0.03346 | 40.73563 | 81.4378 | 2433.81256
|  | 1420 | 0.03329 | 40.68166 | 81.33002 | 2443.2235
|  | 1422 | 0.03311 | 40.44201 | 80.85091 | 2441.96164
|  | 1424 | 0.03297 | 40.53364 | 81.03431 | 2457.52141
|  | 1426 | 0.03283 | 40.75102 | 81.46922 | 2481.77461
|  | 1428 | 0.03268 | 40.56494 | 81.09721 | 2481.70662
|  | 1430 | 0.03253 | 40.52884 | 81.02515 | 2490.85908
|  | 1432 | 0.03241 | 40.53753 | 81.04266 | 2500.85361
|  | 1434 | 0.03226 | 40.82575 | 81.61925 | 2530.12331
|  | 1436 | 0.0321 | 40.73638 | 81.44067 | 2537.40862
|  | 1438 | 0.03196 | 40.55279 | 81.07363 | 2536.48362
|  | 1440 | 0.03185 | 40.86038 | 81.68891 | 2564.6398
|  | 1442 | 0.03173 | 41.02026 | 82.00878 | 2584.33754
|  | 1444 | 0.03158 | 40.91425 | 81.79693 | 2590.0677
|  | 1446 | 0.03148 | 41.03427 | 82.03706 | 2605.92291
|  | 1448 | 0.03139 | 41.12267 | 82.21394 | 2618.94565
|  | 1450 | 0.03126 | 41.20328 | 82.37529 | 2634.829
|  | 1452 | 0.03115 | 41.2367 | 82.44224 | 2646.53591
|  | 1454 | 0.03107 | 41.32178 | 82.61248 | 2659.17156
|  | 1456 | 0.03099 | 41.27703 | 82.52307 | 2663.23737
|  | 1458 | 0.03088 | 41.30068 | 82.57047 | 2673.74111
|  | 1460 | 0.03079 | 41.29994 | 82.56909 | 2681.33708
|  | 1462 | 0.03072 | 41.48616 | 82.9416 | 2700.18563
|  | 1464 | 0.03063 | 41.35425 | 82.67787 | 2698.80421
|  | 1466 | 0.03055 | 41.18079 | 82.33102 | 2695.22454
|  | 1468 | 0.03047 | 41.47409 | 82.91772 | 2721.37963
|  | 1470 | 0.03037 | 41.68219 | 83.334 | 2743.77723
|  | 1472 | 0.03028 | 41.4515 | 82.87273 | 2736.7897
|  | 1474 | 0.03019 | 41.50285 | 82.9755 | 2748.07896
|  | 1476 | 0.03009 | 41.61925 | 83.20841 | 2765.22572
|  | 1478 | 0.03003 | 41.95442 | 83.8788 | 2792.70195
|  | 1480 | 0.02994 | 41.8001 | 83.57027 | 2791.07157
|  | 1482 | 0.02986 | 41.77988 | 83.5299 | 2797.10334
|  | 1484 | 0.0298 | 41.88535 | 83.74091 | 2810.4749
|  | 1486 | 0.02972 | 42.2339 | 84.43809 | 2841.21562
|  | 1488 | 0.02963 | 42.05349 | 84.07735 | 2837.95838
|  | 1490 | 0.02956 | 42.16057 | 84.29158 | 2851.83155
|  | 1492 | 0.02947 | 42.30566 | 84.58186 | 2870.19777
|  | 1494 | 0.0294 | 42.32571 | 84.62203 | 2878.59414
|  | 1496 | 0.02932 | 42.42094 | 84.81257 | 2893.14573
|  | 1498 | 0.02924 | 42.51464 | 85.00005 | 2907.27677
|  | 1500 | 0.02915 | 42.5716 | 85.11404 | 2919.46347
|  | 1502 | 0.0291 | 42.51334 | 84.99758 | 2921.18016
|  | 1504 | 0.029 | 42.5396 | 85.0502 | 2932.86658
|  | 1506 | 0.02889 | 42.57624 | 85.12359 | 2946.16665
|  | 1508 | 0.02879 | 42.82287 | 85.61696 | 2973.84359
|  | 1510 | 0.0287 | 42.58545 | 85.14221 | 2966.73083
|  | 1512 | 0.02859 | 42.43583 | 84.84308 | 2967.89033
|  | 1514 | 0.02848 | 42.65984 | 85.2912 | 2994.88026
|  | 1516 | 0.02837 | 42.91575 | 85.80312 | 3024.64485
|  | 1518 | 0.02826 | 42.70295 | 85.37764 | 3021.14802
|  | 1520 | 0.02816 | 42.57472 | 85.12127 | 3022.2359
|  | 1522 | 0.02804 | 42.7359 | 85.44377 | 3047.10132
|  | 1524 | 0.02794 | 42.86434 | 85.70075 | 3067.64316
|  | 1526 | 0.02784 | 42.97693 | 85.92602 | 3086.42299
|  | 1528 | 0.02773 | 42.71754 | 85.40735 | 3080.4063
|  | 1530 | 0.02764 | 42.81678 | 85.60591 | 3097.39894
|  | 1532 | 0.02755 | 42.91921 | 85.81088 | 3114.73241
|  | 1534 | 0.02746 | 43.05495 | 86.08244 | 3134.94443
|  | 1536 | 0.02737 | 42.80005 | 85.57272 | 3126.85804
|  | 1538 | 0.02728 | 42.99809 | 85.9689 | 3151.12166
|  | 1540 | 0.02718 | 43.02153 | 86.01587 | 3164.55885
|  | 1542 | 0.02711 | 42.91873 | 85.81035 | 3165.61575
|  | 1544 | 0.02703 | 42.95805 | 85.88908 | 3178.01676
|  | 1546 | 0.02691 | 43.04932 | 86.07172 | 3198.62217
|  | 1548 | 0.02683 | 43.07509 | 86.12335 | 3209.96452
|  | 1550 | 0.02673 | 42.84806 | 85.66938 | 3204.63023
|  | 1552 | 0.02666 | 42.88332 | 85.73999 | 3216.65676
|  | 1554 | 0.02655 | 42.85133 | 85.6761 | 3226.72883
|  | 1556 | 0.02646 | 43.06453 | 86.1026 | 3254.55866
|  | 1558 | 0.02635 | 42.94507 | 85.86378 | 3258.34028
|  | 1560 | 0.02627 | 42.66829 | 85.31031 | 3248.06046
|  | 1562 | 0.02617 | 42.7217 | 85.41724 | 3264.31146
|  | 1564 | 0.02607 | 43.01018 | 85.9943 | 3299.09829
|  | 1566 | 0.02598 | 43.07814 | 86.1303 | 3314.87119
|  | 1568 | 0.0259 | 42.77006 | 85.51421 | 3302.08962
|  | 1570 | 0.0258 | 42.76754 | 85.50929 | 3314.69907
|  | 1572 | 0.02574 | 43.00431 | 85.98288 | 3340.95722
|  | 1574 | 0.02565 | 43.05667 | 86.08769 | 3355.98367
|  | 1576 | 0.02558 | 43.12593 | 86.22627 | 3370.45175
|  | 1578 | 0.0255 | 42.90387 | 85.78223 | 3364.00906
|  | 1580 | 0.02542 | 43.00477 | 85.98412 | 3382.67111
|  | 1582 | 0.02535 | 43.04223 | 86.05912 | 3394.30133
|  | 1584 | 0.0253 | 43.19151 | 86.35773 | 3413.34889
|  | 1586 | 0.02524 | 43.01862 | 86.01201 | 3408.03574
|  | 1588 | 0.02516 | 42.9776 | 85.93003 | 3415.07154
|  | 1590 | 0.02509 | 43.20549 | 86.38589 | 3443.58977
|  | 1592 | 0.02504 | 43.04345 | 86.06187 | 3437.5248
|  | 1594 | 0.02498 | 42.93299 | 85.841 | 3436.38919
|  | 1596 | 0.02489 | 43.06486 | 86.10482 | 3458.85836
|  | 1598 | 0.02481 | 43.18937 | 86.35393 | 3480.0486
|  | 1600 | 0.02475 | 43.11609 | 86.20742 | 3483.26894
|  | 1602 | 0.02469 | 42.8706 | 85.71651 | 3471.14732
|  | 1604 | 0.02462 | 42.94385 | 85.86309 | 3487.81745
|  | 1606 | 0.02452 | 43.02508 | 86.02564 | 3508.52971
|  | 1608 | 0.02441 | 43.09001 | 86.1556 | 3529.08688
|  | 1610 | 0.02433 | 43.08793 | 86.15153 | 3540.52213
|  | 1612 | 0.02423 | 42.67013 | 85.31603 | 3521.52697
|  | 1614 | 0.02413 | 42.80974 | 85.59535 | 3547.84685
|  | 1616 | 0.02402 | 42.93751 | 85.85099 | 3573.84868
|  | 1618 | 0.02394 | 43.08706 | 86.15018 | 3599.18863
|  | 1620 | 0.02384 | 42.75069 | 85.47755 | 3585.76852
|  | 1622 | 0.02372 | 42.57306 | 85.1224 | 3588.02896
|  | 1624 | 0.0236 | 42.7113 | 85.39899 | 3618.29459
|  | 1626 | 0.02352 | 42.80853 | 85.59354 | 3639.64524
|  | 1628 | 0.02343 | 42.68667 | 85.34992 | 3643.38415
|  | 1630 | 0.02331 | 42.67785 | 85.33239 | 3661.07731
|  | 1632 | 0.02319 | 42.43573 | 84.84826 | 3658.35662
|  | 1634 | 0.02307 | 42.46098 | 84.89888 | 3679.57691
|  | 1636 | 0.02298 | 42.44146 | 84.85994 | 3692.77389
|  | 1638 | 0.02286 | 42.37344 | 84.72403 | 3706.37513
|  | 1640 | 0.0227 | 42.29259 | 84.56247 | 3725.05498
|  | 1642 | 0.02252 | 41.98967 | 83.95682 | 3728.76288
|  | 1644 | 0.02232 | 42.12936 | 84.23639 | 3773.52471
|  | 1646 | 0.02212 | 41.81637 | 83.61061 | 3779.01076
|  | 1648 | 0.02187 | 41.41677 | 82.81167 | 3785.84964
|  | 1650 | 0.02161 | 41.23337 | 82.44512 | 3814.25501
|  | 1652 | 0.02135 | 41.10422 | 82.18709 | 3848.97143
|  | 1654 | 0.02107 | 40.63984 | 81.2586 | 3856.78504
|  | 1656 | 0.02082 | 39.9494 | 79.87798 | 3837.15141
|  | 1658 | 0.02057 | 39.2386 | 78.45663 | 3815.05602
|  | 1660 | 0.02033 | 38.85276 | 77.68518 | 3820.45721
|  | 1662 | 0.02011 | 38.56655 | 77.11298 | 3834.94052
|  | 1664 | 0.01988 | 38.176 | 76.33212 | 3840.03003
|  | 1666 | 0.01968 | 37.88189 | 75.74411 | 3849.37267
|  | 1668 | 0.01949 | 37.3941 | 74.76871 | 3835.27622
|  | 1670 | 0.01933 | 37.37046 | 74.7216 | 3864.97678
|  | 1672 | 0.01922 | 37.45987 | 74.90051 | 3896.40077
|  | 1674 | 0.01918 | 37.31908 | 74.61898 | 3890.66083
|  | 1676 | 0.01917 | 36.82109 | 73.62301 | 3840.53276
|  | 1678 | 0.01923 | 36.10056 | 72.18189 | 3753.80358
|  | 1680 | 0.0193 | 35.86124 | 71.70317 | 3714.22797
|  | 1682 | 0.01937 | 36.06245 | 72.10552 | 3721.95953
|  | 1684 | 0.01944 | 36.58502 | 73.1506 | 3762.8912
|  | 1686 | 0.01953 | 37.28681 | 74.55408 | 3817.21791
|  | 1688 | 0.01954 | 38.03063 | 76.04171 | 3891.19404
|  | 1690 | 0.01955 | 38.40569 | 76.79183 | 3927.36833
|  | 1692 | 0.01955 | 38.64151 | 77.26346 | 3951.28654
|  | 1694 | 0.0195 | 38.59867 | 77.17783 | 3957.63463
|  | 1696 | 0.01942 | 38.34658 | 76.67375 | 3948.18476
|  | 1698 | 0.0193 | 38.1654 | 76.3115 | 3954.78363
|  | 1700 | 0.01913 | 37.70238 | 75.38564 | 3940.90841
|  | 1702 | 0.0189 | 37.38836 | 74.75781 | 3955.02137
|  | 1704 | 0.01865 | 36.88251 | 73.74637 | 3955.07707
|  | 1706 | 0.01831 | 36.107 | 72.19569 | 3943.82683
|  | 1708 | 0.01799 | 35.60459 | 71.19119 | 3957.04463
|  | 1710 | 0.01769 | 35.08297 | 70.14824 | 3964.52153
|  | 1712 | 0.01751 | 34.41897 | 68.82043 | 3930.3502
|  | 1714 | 0.01736 | 33.59082 | 67.16428 | 3869.80162
|  | 1716 | 0.01728 | 32.79728 | 65.57727 | 3794.10258
|  | 1718 | 0.01729 | 32.37113 | 64.72498 | 3743.05893
|  | 1720 | 0.01734 | 32.48741 | 64.95748 | 3746.10606
|  | 1722 | 0.01741 | 32.8085 | 65.59959 | 3767.06035
|  | 1724 | 0.01753 | 33.13008 | 66.24262 | 3778.59905
|  | 1726 | 0.01767 | 33.56018 | 67.10268 | 3797.11855
|  | 1728 | 0.01787 | 33.85148 | 67.68509 | 3787.0019
|  | 1730 | 0.01807 | 34.36555 | 68.71303 | 3801.9715
|  | 1732 | 0.01827 | 35.13618 | 70.25409 | 3845.95659
|  | 1734 | 0.01847 | 35.67385 | 71.32922 | 3861.68691
|  | 1736 | 0.01866 | 36.08546 | 72.15227 | 3867.30273
|  | 1738 | 0.01884 | 36.26734 | 72.51585 | 3850.0584
|  | 1740 | 0.01895 | 36.50797 | 72.99699 | 3852.08369
|  | 1742 | 0.0191 | 36.8762 | 73.73331 | 3860.98916
|  | 1744 | 0.01925 | 37.05378 | 74.08832 | 3848.14403
|  | 1746 | 0.01943 | 37.06112 | 74.10282 | 3814.42441
|  | 1748 | 0.01954 | 37.05508 | 74.09061 | 3790.96439
|  | 1750 | 0.01972 | 37.12529 | 74.23086 | 3764.05157
|  | 1752 | 0.01985 | 37.08186 | 74.14387 | 3735.77206
|  | 1754 | 0.02007 | 37.01183 | 74.00358 | 3687.27364
|  | 1756 | 0.02026 | 36.97447 | 73.92867 | 3649.3569
|  | 1758 | 0.02046 | 36.8393 | 73.65814 | 3599.40075
|  | 1760 | 0.02072 | 36.8978 | 73.77488 | 3560.2201
|  | 1762 | 0.02102 | 36.97353 | 73.92604 | 3517.10538
|  | 1764 | 0.02131 | 36.97543 | 73.92956 | 3469.56833
|  | 1766 | 0.02162 | 37.11273 | 74.20384 | 3431.70864
|  | 1768 | 0.02197 | 37.02131 | 74.02065 | 3369.01616
|  | 1770 | 0.02234 | 37.0552 | 74.08806 | 3315.79216
|  | 1772 | 0.02272 | 37.43143 | 74.84014 | 3293.87505
|  | 1774 | 0.02308 | 37.79707 | 75.57107 | 3274.30958
|  | 1776 | 0.02343 | 38.03609 | 76.04875 | 3245.50841
|  | 1778 | 0.02381 | 38.03647 | 76.04913 | 3193.46296
|  | 1780 | 0.02411 | 38.02209 | 76.02006 | 3152.6589
|  | 1782 | 0.02438 | 38.19846 | 76.37253 | 3132.20404
|  | 1784 | 0.02464 | 38.47262 | 76.92061 | 3122.15805
|  | 1786 | 0.02484 | 38.70795 | 77.39106 | 3114.95524
|  | 1788 | 0.02506 | 38.67793 | 77.33081 | 3085.7032
|  | 1790 | 0.02515 | 38.62275 | 77.22034 | 3069.9032
|  | 1792 | 0.02533 | 38.66569 | 77.30605 | 3052.55874
|  | 1794 | 0.02544 | 38.58392 | 77.14241 | 3032.08891
|  | 1796 | 0.02552 | 38.78628 | 77.54704 | 3039.15343
|  | 1798 | 0.02558 | 39.01439 | 78.0032 | 3049.50166
|  | 1800 | 0.02556 | 38.97224 | 77.91891 | 3048.4707
|  | 1802 | 0.02937 | 38.73656 | 77.44375 | 2636.4727
|  | 1804 | 0.02907 | 38.68668 | 77.34429 | 2660.98844
|  | 1806 | 0.02903 | 38.81989 | 77.61076 | 2673.8358
|  | 1808 | 0.02955 | 38.79553 | 77.56151 | 2625.11047
|  | 1810 | 0.02931 | 38.95309 | 77.87687 | 2657.27891
|  | 1812 | 0.02889 | 38.8945 | 77.76011 | 2692.0584
|  | 1814 | 0.02892 | 38.77767 | 77.52642 | 2680.44186
|  | 1816 | 0.02896 | 38.9585 | 77.88803 | 2689.50383
|  | 1818 | 0.02929 | 38.94011 | 77.85094 | 2658.20811
|  | 1820 | 0.02944 | 38.84001 | 77.65058 | 2637.13979
|  | 1822 | 0.02913 | 38.87151 | 77.71389 | 2667.46396
|  | 1824 | 0.02898 | 38.78893 | 77.54888 | 2675.66794
|  | 1826 | 0.02888 | 38.85548 | 77.68208 | 2689.54347
|  | 1828 | 0.02937 | 38.8771 | 77.72483 | 2646.40208
|  | 1830 | 0.02871 | 38.92048 | 77.81226 | 2710.56753
|  | 1832 | 0.02902 | 39.02286 | 78.0167 | 2688.28428
|  | 1834 | 0.02902 | 38.96714 | 77.90526 | 2684.07452
|  | 1836 | 0.02949 | 38.90653 | 77.78357 | 2637.53603
|  | 1838 | 0.02901 | 39.00007 | 77.97113 | 2687.73268
|  | 1840 | 0.0294 | 39.08502 | 78.14064 | 2657.84473
|  | 1842 | 0.02949 | 39.27067 | 78.51186 | 2662.23105
|  | 1844 | 0.02967 | 39.30036 | 78.57104 | 2648.61099
|  | 1846 | 0.02951 | 39.1686 | 78.30768 | 2653.23843
|  | 1848 | 0.02962 | 39.20425 | 78.37887 | 2645.96833
|  | 1850 | 0.02912 | 39.26439 | 78.49966 | 2696.10029
|  | 1852 | 0.02919 | 39.32284 | 78.61649 | 2692.80668
|  | 1854 | 0.0295 | 39.30774 | 78.58599 | 2663.66085
|  | 1856 | 0.02898 | 39.33727 | 78.64557 | 2714.16227
|  | 1858 | 0.02907 | 39.22626 | 78.42344 | 2697.65206
|  | 1860 | 0.02895 | 39.15374 | 78.27852 | 2704.01478
|  | 1862 | 0.0283 | 39.10858 | 78.18886 | 2763.34547
|  | 1864 | 0.02835 | 39.08246 | 78.13658 | 2756.04307
|  | 1866 | 0.02776 | 39.16219 | 78.29663 | 2820.89037
|  | 1868 | 0.02846 | 39.20987 | 78.39127 | 2754.43679
|  | 1870 | 0.02895 | 39.21549 | 78.40202 | 2708.00028
|  | 1872 | 0.03032 | 39.14883 | 78.26735 | 2581.20662
|  | 1874 | 0.03122 | 38.96291 | 77.8946 | 2495.42198
|  | 1876 | 0.03235 | 38.88412 | 77.73589 | 2403.18697
|  | 1878 | 0.035 | 38.7798 | 77.5246 | 2214.9252
|  | 1880 | 0.03544 | 38.5607 | 77.08597 | 2174.86641
|  | 1882 | 0.0371 | 38.31055 | 76.584 | 2064.20315
|  | 1884 | 0.03817 | 38.10035 | 76.16254 | 1995.55997
|  | 1886 | 0.03735 | 37.69756 | 75.35777 | 2017.503
|  | 1888 | 0.03803 | 37.19736 | 74.3567 | 1955.21165
|  | 1890 | 0.03914 | 36.45568 | 72.87223 | 1861.93032
|  | 1892 | 0.03882 | 35.58536 | 71.13191 | 1832.54094
|  | 1894 | 0.03798 | 34.63794 | 69.2379 | 1822.96161
|  | 1896 | 0.03845 | 33.63604 | 67.23363 | 1748.55341
|  | 1898 | 0.03835 | 32.62933 | 65.22032 | 1700.5271
|  | 1900 | 0.03843 | 31.69886 | 63.3593 | 1648.86522
|  | 1902 | 0.03929 | 30.69856 | 61.35782 | 1561.46632
|  | 1904 | 0.03973 | 29.90098 | 59.76223 | 1504.20929
|  | 1906 | 0.04027 | 29.28393 | 58.52759 | 1453.34322
|  | 1908 | 0.04053 | 29.08098 | 58.12143 | 1433.964
|  | 1910 | 0.04394 | 29.03433 | 58.02472 | 1320.39411
|  | 1912 | 0.0428 | 29.11767 | 58.19253 | 1359.54328
|  | 1914 | 0.04414 | 29.3719 | 58.69966 | 1329.7615
|  | 1916 | 0.04368 | 29.76096 | 59.47824 | 1361.71256
|  | 1918 | 0.04548 | 30.20808 | 60.37067 | 1327.49907
|  | 1920 | 0.04565 | 30.58238 | 61.11911 | 1338.83398
|  | 1922 | 0.04741 | 30.96618 | 61.88497 | 1305.45227
|  | 1924 | 0.04807 | 31.41641 | 62.78476 | 1306.19265
|  | 1926 | 0.04811 | 31.83098 | 63.61384 | 1322.25822
|  | 1928 | 0.04833 | 32.22203 | 64.39573 | 1332.55526
|  | 1930 | 0.04909 | 32.55217 | 65.05526 | 1325.19723
|  | 1932 | 0.04915 | 32.8767 | 65.70425 | 1336.89228
|  | 1934 | 0.04937 | 33.19754 | 66.34571 | 1343.90117
|  | 1936 | 0.04954 | 33.41289 | 66.77624 | 1347.9257
|  | 1938 | 0.04948 | 33.65558 | 67.26168 | 1359.31609
|  | 1940 | 0.04915 | 33.94047 | 67.83179 | 1380.12552
|  | 1942 | 0.04961 | 34.13192 | 68.21424 | 1375.03759
|  | 1944 | 0.04903 | 34.33225 | 68.61547 | 1399.37326
|  | 1946 | 0.04861 | 34.55682 | 69.06502 | 1420.82785
|  | 1948 | 0.048 | 34.77467 | 69.50135 | 1447.91454
|  | 1950 | 0.04785 | 34.89525 | 69.74265 | 1457.64856
|  | 1952 | 0.04811 | 35.06591 | 70.08371 | 1456.82971
|  | 1954 | 0.04811 | 35.16709 | 70.28607 | 1460.94519
|  | 1956 | 0.0471 | 35.2677 | 70.4883 | 1496.59872
|  | 1958 | 0.04797 | 35.40188 | 70.7558 | 1475.15482
|  | 1960 | 0.04768 | 35.55317 | 71.05866 | 1490.29295
|  | 1962 | 0.04694 | 35.66832 | 71.28971 | 1518.64402
|  | 1964 | 0.04813 | 35.89332 | 71.7385 | 1490.60824
|  | 1966 | 0.04821 | 35.94318 | 71.83816 | 1490.20182
|  | 1968 | 0.04876 | 36.03287 | 72.01699 | 1477.12019
|  | 1970 | 0.04922 | 36.10875 | 72.16827 | 1466.17913
|  | 1972 | 0.04927 | 36.16027 | 72.27128 | 1466.96066
|  | 1974 | 0.04984 | 36.28549 | 72.52114 | 1455.07901
|  | 1976 | 0.04895 | 36.28898 | 72.52901 | 1481.66554
|  | 1978 | 0.04961 | 36.46609 | 72.88256 | 1468.99184
|  | 1980 | 0.04745 | 36.5513 | 73.05515 | 1539.6888
|  | 1982 | 0.04639 | 36.52942 | 73.01246 | 1573.84956
|  | 1984 | 0.0453 | 36.69292 | 73.34055 | 1619.17549
|  | 1986 | 0.04577 | 36.60431 | 73.16285 | 1598.52404
|  | 1988 | 0.04546 | 36.50022 | 72.95497 | 1604.92276
|  | 1990 | 0.0457 | 36.50424 | 72.96277 | 1596.41983
|  | 1992 | 0.04647 | 36.4944 | 72.94234 | 1569.80022
|  | 1994 | 0.04952 | 36.52508 | 73.00063 | 1474.07528
|  | 1996 | 0.05278 | 36.52103 | 72.98929 | 1382.87052
|  | 1998 | 0.05684 | 36.49368 | 72.93053 | 1283.10714
|  | 2000 | 0.06079 | 36.30143 | 72.54208 | 1193.36183
|  | 2002 | 0.06653 | 36.28383 | 72.50113 | 1089.66903
|  | 2004 | 0.07098 | 36.37551 | 72.68004 | 1023.90765
|  | 2006 | 0.07624 | 36.40218 | 72.72812 | 953.97402
|  | 2008 | 0.08093 | 36.46939 | 72.85785 | 900.22421
|  | 2010 | 0.08445 | 36.36141 | 72.63836 | 860.14474
|  | 2012 | 0.089 | 36.29363 | 72.49825 | 814.55967
|  | 2014 | 0.09266 | 36.30387 | 72.51508 | 782.5509
|  | 2016 | 0.09663 | 36.07068 | 72.04471 | 745.53438
|  | 2018 | 0.09958 | 35.93326 | 71.76693 | 720.66726
|  | 2020 | 0.10244 | 35.84616 | 71.58987 | 698.81952
|  | 2022 | 0.10597 | 35.61328 | 71.12058 | 671.11983
|  | 2024 | 0.10735 | 35.38289 | 70.65844 | 658.23075
|  | 2026 | 0.11024 | 35.24011 | 70.36998 | 638.31124
|  | 2028 | 0.11215 | 35.01008 | 69.90801 | 623.36046
|  | 2030 | 0.11528 | 34.82297 | 69.53065 | 603.14585
|  | 2032 | 0.11746 | 34.70508 | 69.2927 | 589.94605
|  | 2034 | 0.1181 | 34.50219 | 68.88627 | 583.30744
|  | 2036 | 0.11941 | 34.45909 | 68.79878 | 576.16075
|  | 2038 | 0.11934 | 34.30994 | 68.50055 | 574.00447
|  | 2040 | 0.122 | 34.12411 | 68.12622 | 558.41618
|  | 2042 | 0.1226 | 34.00329 | 67.88399 | 553.71206
|  | 2044 | 0.12307 | 33.85492 | 67.58677 | 549.17788
|  | 2046 | 0.12209 | 33.78321 | 67.44434 | 552.41946
|  | 2048 | 0.1227 | 33.63608 | 67.14945 | 547.26976
|  | 2050 | 0.12296 | 33.59033 | 67.0577 | 545.36195
|  | 2052 | 0.12289 | 33.41481 | 66.70673 | 542.80329
|  | 2054 | 0.12151 | 33.18869 | 66.25587 | 545.28891
|  | 2056 | 0.12131 | 33.03211 | 65.94291 | 543.58556
|  | 2058 | 0.12171 | 32.88953 | 65.65735 | 539.47505
|  | 2060 | 0.11988 | 32.71228 | 65.30469 | 544.74594
|  | 2062 | 0.12011 | 32.59512 | 65.07013 | 541.77705
|  | 2064 | 0.11901 | 32.44291 | 64.76681 | 544.19943
|  | 2066 | 0.11844 | 32.30519 | 64.49195 | 544.53455
|  | 2068 | 0.11701 | 32.05693 | 63.99686 | 546.95367
|  | 2070 | 0.11649 | 31.89812 | 63.67974 | 546.66825
|  | 2072 | 0.11593 | 31.62848 | 63.14104 | 544.67144
|  | 2074 | 0.11446 | 31.54637 | 62.97829 | 550.2113
|  | 2076 | 0.11427 | 31.30879 | 62.50331 | 547.00312
|  | 2078 | 0.11224 | 31.092 | 62.07175 | 553.01717
|  | 2080 | 0.11241 | 30.93449 | 61.75658 | 549.40152
|  | 2082 | 0.11074 | 30.68345 | 61.25615 | 553.1629
|  | 2084 | 0.11045 | 30.31459 | 60.51873 | 547.90888
|  | 2086 | 0.10898 | 30.06683 | 60.02468 | 550.766
|  | 2088 | 0.10723 | 29.82208 | 59.53693 | 555.24197
|  | 2090 | 0.10808 | 29.49438 | 58.88068 | 544.7728
|  | 2092 | 0.10641 | 29.2084 | 58.31039 | 547.96302
|  | 2094 | 0.10512 | 28.98203 | 57.85895 | 550.4295
|  | 2096 | 0.10481 | 28.76642 | 57.42802 | 547.91454
|  | 2098 | 0.10194 | 28.63353 | 57.16513 | 560.77779
|  | 2100 | 0.10263 | 28.35646 | 56.61028 | 551.59046
|  | 2102 | 0.10222 | 28.28568 | 56.46914 | 552.41666
|  | 2104 | 0.10108 | 28.13261 | 56.16415 | 555.66804
|  | 2106 | 0.10226 | 28.00547 | 55.90867 | 546.73596
|  | 2108 | 0.1011 | 27.90089 | 55.70068 | 550.9682
|  | 2110 | 0.09987 | 27.73041 | 55.36094 | 554.31336
|  | 2112 | 0.09893 | 27.57692 | 55.05492 | 556.52065
|  | 2114 | 0.09986 | 27.4358 | 54.77174 | 548.49081
|  | 2116 | 0.09976 | 27.30229 | 54.50481 | 546.35938
|  | 2118 | 0.0985 | 27.20598 | 54.31346 | 551.41688
|  | 2120 | 0.09755 | 26.99115 | 53.88475 | 552.38084
|  | 2122 | 0.09777 | 26.72561 | 53.35345 | 545.71486
|  | 2124 | 0.09561 | 26.50336 | 52.91111 | 553.42298
|  | 2126 | 0.09727 | 26.31417 | 52.53106 | 540.07078
|  | 2128 | 0.09666 | 25.9874 | 51.87814 | 536.71854
|  | 2130 | 0.09535 | 25.80771 | 51.52007 | 540.32024
|  | 2132 | 0.09326 | 25.67324 | 51.25321 | 549.56158
|  | 2134 | 0.09326 | 25.6068 | 51.12033 | 548.13093
|  | 2136 | 0.09112 | 25.74729 | 51.40347 | 564.16039
|  | 2138 | 0.09055 | 25.97617 | 51.8618 | 572.77374
|  | 2140 | 0.08942 | 26.25255 | 52.41568 | 586.16747
|  | 2142 | 0.09029 | 26.79661 | 53.50293 | 592.58733
|  | 2144 | 0.08596 | 27.20042 | 54.31488 | 631.87699
|  | 2146 | 0.08718 | 27.59606 | 55.10494 | 632.08959
|  | 2148 | 0.08706 | 28.06033 | 56.03359 | 643.59085
|  | 2150 | 0.08872 | 28.36089 | 56.63305 | 638.31309
|  | 2152 | 0.0888 | 28.64767 | 57.20654 | 644.20328
|  | 2154 | 0.08948 | 28.79886 | 57.50823 | 642.6937
|  | 2156 | 0.09377 | 28.93765 | 57.78154 | 616.18522
|  | 2158 | 0.09689 | 28.98793 | 57.87897 | 597.3925
|  | 2160 | 0.10278 | 28.97136 | 57.83994 | 562.73839
|  | 2162 | 0.10638 | 29.06009 | 58.01381 | 545.37071
|  | 2164 | 0.10969 | 29.0339 | 57.95811 | 528.39543
|  | 2166 | 0.1146 | 29.13706 | 58.15953 | 507.49136
|  | 2168 | 0.12284 | 29.17993 | 58.23703 | 474.10778
|  | 2170 | 0.12948 | 29.28259 | 58.4357 | 451.30368
|  | 2172 | 0.13438 | 29.31668 | 58.49899 | 435.31537
|  | 2174 | 0.13983 | 29.36 | 58.58016 | 418.93543
|  | 2176 | 0.14443 | 29.36704 | 58.58964 | 405.66961
|  | 2178 | 0.14908 | 29.41534 | 58.6816 | 393.63543
|  | 2180 | 0.15193 | 29.2989 | 58.44587 | 384.70212
|  | 2182 | 0.15467 | 29.22261 | 58.29055 | 376.87042
|  | 2184 | 0.15697 | 29.18913 | 58.22129 | 370.91655
|  | 2186 | 0.15472 | 28.95163 | 57.74853 | 373.24061
|  | 2188 | 0.15497 | 28.57947 | 57.00397 | 367.8411
|  | 2190 | 0.15436 | 28.4613 | 56.76825 | 367.76289
|  | 2192 | 0.15089 | 28.39647 | 56.64204 | 375.37886
|  | 2194 | 0.14906 | 28.24077 | 56.33247 | 377.90795
|  | 2196 | 0.14519 | 28.27477 | 56.40436 | 388.49455
|  | 2198 | 0.14047 | 28.19186 | 56.24325 | 400.38764
|  | 2200 | 0.1351 | 28.03969 | 55.94428 | 414.10452
|  | 2202 | 0.12786 | 27.83522 | 55.54258 | 434.41512
|  | 2204 | 0.12307 | 27.64855 | 55.17404 | 448.32155
|  | 2206 | 0.11653 | 27.41061 | 54.70468 | 469.45124
|  | 2208 | 0.11295 | 27.22175 | 54.33055 | 481.02693
|  | 2210 | 0.10156 | 26.85959 | 53.61763 | 527.94559
|  | 2212 | 0.09781 | 26.54343 | 52.98906 | 541.76606
|  | 2214 | 0.09117 | 26.19322 | 52.29526 | 573.57645
|  | 2216 | 0.08223 | 25.75148 | 51.42073 | 625.34328
|  | 2218 | 0.07453 | 25.24266 | 50.41079 | 676.40072
|  | 2220 | 0.06816 | 24.67433 | 49.2805 | 723.02265
|  | 2222 | 0.06194 | 24.11139 | 48.16083 | 777.54012
|  | 2224 | 0.05848 | 23.47556 | 46.89263 | 801.83012
|  | 2226 | 0.05114 | 22.7112 | 45.37125 | 887.12744
|  | 2228 | 0.04399 | 21.88548 | 43.72697 | 994.06577
|  | 2230 | 0.03954 | 20.981 | 41.92247 | 1060.38874
|  | 2232 | 0.0341 | 20.04096 | 40.04783 | 1174.31974
|  | 2234 | 0.02783 | 18.96175 | 37.89566 | 1361.78177
|  | 2236 | 0.02577 | 17.8274 | 35.62903 | 1382.63134
|  | 2238 | 0.02108 | 16.7036 | 33.38612 | 1583.85678
|  | 2240 | 0.01878 | 15.54636 | 31.07393 | 1654.45277
|  | 2242 | 0.0163 | 14.43917 | 28.86204 | 1770.67761
|  | 2244 | 0.0108 | 13.4346 | 26.85841 | 2487.34997
|  | 2246 | 0.01182 | 12.55475 | 25.09768 | 2122.60462
|  | 2248 | 0.0111 | 11.79876 | 23.58642 | 2125.09442
|  | 2250 | 0.00937 | 11.10914 | 22.20891 | 2371.48041
|  | 2252 | 0.00881 | 10.56014 | 21.11147 | 2396.85218
|  | 2254 | 0.0049 | 10.19775 | 20.3906 | 4158.80114
|  | 2256 | 0.00806 | 10.01419 | 20.02033 | 2483.60315
|  | 2258 | 0.00601 | 9.90693 | 19.80786 | 3294.17179
|  | 2260 | 0.00532 | 9.97069 | 19.93605 | 3743.85878
|  | 2262 | 0.00418 | 10.0586 | 20.11301 | 4814.0292
|  | 2264 | 0.00102 | 10.22705 | 20.45307 | 20032.38981
|  | 2266 | 0.00725 | 10.38163 | 20.756 | 2861.31844
|  | 2268 | 0.00534 | 10.55591 | 21.10647 | 3953.26353
|  | 2270 | 0.01121 | 10.65473 | 21.29825 | 1899.42495
|  | 2272 | 0.00292 | 10.70395 | 21.40498 | 7343.04597
|  | 2274 | 0.00584 | 10.71243 | 21.41902 | 3665.12953
|  | 2276 | 0.00677 | 10.64958 | 21.29238 | 3143.25096
|  | 2278 | 0.00851 | 10.53697 | 21.06542 | 2474.50018
|  | 2280 | 0.00301 | 10.36515 | 20.7273 | 6883.85752
|  | 2282 | 0.00573 | 10.1473 | 20.28887 | 3543.28886
|  | 2284 | 0.00147 | 9.885 | 19.76852 | 13438.83345
|  | 2286 | 0.002 | 9.63108 | 19.26016 | 9625.26537
|  | 2288 | 0.00511 | 9.32368 | 18.64225 | 3651.04857
|  | 2290 | 0.000548 | 9.012 | 18.02346 | 32889.52372
|  | 2292 | 0.00599 | 8.75018 | 17.49436 | 2920.59482
|  | 2294 | 0.00479 | 8.46767 | 16.93055 | 3534.56075
|  | 2296 | 0.00498 | 8.23127 | 16.45756 | 3304.73052
|  | 2298 | 0.00213 | 8.0289 | 16.05566 | 7534.33083
|  | 2300 | 0.00833 | 7.88661 | 15.7649 | 1893.22637
|  | 2302 | 0.00382 | 7.79803 | 15.59224 | 4079.60204
|  | 2304 | 0.00451 | 7.77337 | 15.54222 | 3446.93347
|  | 2306 | 0.00235 | 7.78034 | 15.55832 | 6614.93155
|  | 2308 | 0.00324 | 7.86158 | 15.71992 | 4854.82427
|  | 2310 | 0.00687 | 7.98752 | 15.96818 | 2325.01179
|  | 2312 | 0.00113 | 8.14241 | 16.2837 | 14372.19506
|  | 2314 | 0.0011 | 8.28492 | 16.56874 | 15062.48818
|  | 2316 | 0.00323 | 8.49017 | 16.97711 | 5249.56865
|  | 2318 | -0.000728 | 8.66849 | 17.3377 | -23815.5206
|  | 2320 | 0.00218 | 8.84925 | 17.69632 | 8106.42373
|  | 2322 | 0.00562 | 9.01472 | 18.02382 | 3204.80423
|  | 2324 | 0.000276 | 9.14902 | 18.29777 | 66296.25362
|  | 2326 | 0.00405 | 9.26467 | 18.5253 | 4578.67103
|  | 2328 | 0.00457 | 9.3031 | 18.60162 | 4067.7061
|  | 2330 | 0.00323 | 9.36451 | 18.72579 | 5790.28695
|  | 2332 | 0.00272 | 9.35484 | 18.70696 | 6872.50698
|  | 2334 | 0.00745 | 9.31681 | 18.62616 | 2498.81433
|  | 2336 | 0.00468 | 9.27093 | 18.53718 | 3962.62847
|  | 2338 | 0.000875 | 9.20735 | 18.41382 | 21044.36457
|  | 2340 | 0.00205 | 9.10351 | 18.20498 | 8871.82066
|  | 2342 | 0.00381 | 9.02555 | 18.0473 | 4740.55713
|  | 2344 | 0.00743 | 8.97725 | 17.94707 | 2416.13718
|  | 2346 | 0.00362 | 8.88386 | 17.7641 | 4911.27868
|  | 2348 | -0.000828 | 8.84804 | 17.69692 | -21373.08575
|  | 2350 | 0.0083 | 8.7915 | 17.57471 | 2118.45564
|  | 2352 | 0.00353 | 8.79937 | 17.59522 | 4981.65798
|  | 2354 | -0.00374 | 8.79861 | 17.60095 | -4712.43534
|  | 2356 | 0.00803 | 8.86009 | 17.71215 | 2205.7472
|  | 2358 | 0.00816 | 8.90439 | 17.80062 | 2181.7159
|  | 2360 | 0.00563 | 8.9594 | 17.91318 | 3180.0419
|  | 2362 | 0.00599 | 9.05427 | 18.10255 | 3021.62494
|  | 2364 | 0.01058 | 9.13331 | 18.25604 | 1725.68683
|  | 2366 | 0.00542 | 9.25615 | 18.50688 | 3415.81469
|  | 2368 | 0.01477 | 9.39377 | 18.77276 | 1270.74812
|  | 2370 | 0.02052 | 9.50402 | 18.98751 | 925.3174
|  | 2372 | 0.01049 | 9.62615 | 19.24181 | 1833.6012
|  | 2374 | 0.01607 | 9.8177 | 19.61933 | 1220.56327
|  | 2376 | 0.01989 | 9.98805 | 19.9562 | 1003.17705
|  | 2378 | 0.02076 | 10.2093 | 20.39784 | 982.46036
|  | 2380 | 0.03022 | 10.40019 | 20.77015 | 687.23006
|  | 2382 | 0.03526 | 10.62952 | 21.22377 | 601.90494
|  | 2384 | 0.03308 | 10.8372 | 21.64133 | 654.25141
|  | 2386 | 0.03295 | 11.06451 | 22.09607 | 670.53285
|  | 2388 | 0.03246 | 11.24576 | 22.45905 | 691.8566
|  | 2390 | 0.03188 | 11.41788 | 22.80388 | 715.23633
|  | 2392 | 0.03894 | 11.5032 | 22.96745 | 589.84673
|  | 2394 | 0.02961 | 11.68648 | 23.34335 | 788.36045
|  | 2396 | 0.03769 | 11.80384 | 23.56999 | 625.39766
|  | 2398 | 0.03535 | 11.90303 | 23.7707 | 672.41945
|  | 2400 | 0.03787 | 11.96313 | 23.8884 | 630.76671
|  | 2402 | 0.03812 | 12.05754 | 24.07696 | 631.59311
|  | 2404 | 0.03949 | 12.1326 | 24.22572 | 613.41797
|  | 2406 | 0.04025 | 12.20446 | 24.36868 | 605.49314
|  | 2408 | 0.0344 | 12.24754 | 24.46068 | 711.10751
|  | 2410 | 0.03718 | 12.31083 | 24.58449 | 661.28227
|  | 2412 | 0.03901 | 12.33785 | 24.63669 | 631.59659
|  | 2414 | 0.03261 | 12.36911 | 24.70561 | 757.51536
|  | 2416 | 0.03615 | 12.33857 | 24.641 | 681.68872
|  | 2418 | 0.02799 | 12.33 | 24.63201 | 880.15486
|  | 2420 | 0.03317 | 12.274 | 24.51483 | 739.08867
|  | 2422 | 0.03356 | 12.16913 | 24.3047 | 724.19481
|  | 2424 | 0.02454 | 12.11167 | 24.19881 | 986.13676
|  | 2426 | 0.02097 | 11.96058 | 23.90018 | 1139.51483
|  | 2428 | 0.0178 | 11.83585 | 23.6539 | 1329.02006
|  | 2430 | 0.02061 | 11.66926 | 23.31791 | 1131.44306
|  | 2432 | 0.01168 | 11.5244 | 23.03713 | 1973.03255
|  | 2434 | 0.01311 | 11.28555 | 22.558 | 1721.06508
|  | 2436 | 0.01868 | 11.07047 | 22.12227 | 1184.52929
|  | 2438 | 0.00797 | 10.82621 | 21.64445 | 2716.42181
|  | 2440 | 0.00815 | 10.5234 | 21.03866 | 2582.06382
|  | 2442 | 0.00181 | 10.26123 | 20.52065 | 11318.61666
|  | 2444 | 0.00439 | 10.00839 | 20.01239 | 4556.55487
|  | 2446 | 0.00847 | 9.67972 | 19.35096 | 2285.45695
|  | 2448 | 0.00431 | 9.4161 | 18.8279 | 4364.37089
|  | 2450 | 0.00482 | 9.16273 | 18.32065 | 3800.96432
|  | 2452 | 0.00335 | 8.89156 | 17.77977 | 5304.22643
|  | 2454 | -0.00228 | 8.6241 | 17.25049 | -7572.6453
|  | 2456 | 0.00618 | 8.46286 | 16.91953 | 2738.67481
|  | 2458 | 0.00348 | 8.272 | 16.54052 | 4748.92937
|  | 2460 | 0.000315 | 8.15546 | 16.31061 | 51779.71429
|  | 2462 | 0.00525 | 8.0263 | 16.04734 | 3054.89073
|  | 2464 | 0.00323 | 7.94295 | 15.88267 | 4921.80632
|  | 2466 | 0.01407 | 7.87273 | 15.73139 | 1117.92119
|  | 2468 | -0.00185 | 7.81019 | 15.62224 | -8435.33423
|  | 2470 | 0.01152 | 7.75372 | 15.49591 | 1345.01432
|  | 2472 | -0.00329 | 7.70637 | 15.41603 | -4692.85571
|  | 2474 | 0.00434 | 7.66123 | 15.31811 | 3525.45685
|  | 2476 | 0.000574 | 7.68033 | 15.36009 | 26759.74739
|  | 2478 | 0.01093 | 7.67572 | 15.34051 | 1403.78011
|  | 2480 | 0.00127 | 7.68727 | 15.37326 | 12085.89465
|  | 2482 | 0.00213 | 7.75537 | 15.5086 | 7277.61614
|  | 2484 | 0.0023 | 7.83136 | 15.66042 | 6817.77188
|  | 2486 | -0.000647 | 7.92888 | 15.8584 | -24510.67079
|  | 2488 | 0.00534 | 8.0712 | 16.13705 | 3019.09224
|  | 2490 | 0.000805 | 8.19564 | 16.39047 | 20360.83478
|  | 2492 | 0.00838 | 8.33426 | 16.66013 | 1988.0827
|  | 2494 | 0.00464 | 8.44304 | 16.88144 | 3638.2403
|  | 2496 | 0.000541 | 8.55739 | 17.11424 | 31634.45656
|  | 2498 | 0.00148 | 8.64156 | 17.28164 | 11692.5866
|  | 2500 | 0.00814 | 8.68276 | 17.35738 | 2131.0469