## Thin Film Polarizers
LPVISC Series Thin Film Polarizers
|  | Wavelength (nm) | % Transmission | Extinction Ratio
|  | 500 | 53.11 | 356.09119
|  | 501 | 53.594 | 456.84012
|  | 502 | 54.071 | 587.06371
|  | 503 | 54.522 | 745.99898
Product Raw Data |  | 504 | 54.975 | 965.65998
LPVISC Series Thin Film Polarizers |  | 505 | 55.416 | 1238.65464
|  | 506 | 55.837 | 1599.93093
Item # | LPVISC050 LPVISC100 LPVISC050-MP2 LPVISC100-MP2 | 507 | 56.2 | 2065.55724
|  | 508 | 56.603 | 2670.73768
|  | 509 | 57.004 | 3433.31961
|  | 510 | 57.394 | 4399.3978
DISCLAIMER: The data presented here are typical. Slight variations in performance data will occur from lot to lot. Please contact Technical Support with any questions regarding the use or reliability of this data. |  | 511 | 57.773 | 5533.89906
|  | 512 | 58.169 | 7069.72032
|  | 513 | 58.515 | 8847.47275
|  | 514 | 58.829 | 11134.33371
|  | 515 | 59.176 | 13960.92627
|  | 516 | 59.53 | 17180.9128
This data may be used in publications. However, please cite Thorlabs as the source. |  | 517 | 59.912 | 21272.9262
|  | 518 | 60.202 | 26010.65169
|  | 519 | 60.491 | 31788.22172
Additional Information: |  | 520 | 60.8 | 38711.69911
|  | 521 | 61.114 | 46488.36085
|  | 522 | 61.448 | 55979.78595
|  | 523 | 61.748 | 65885.86219
|  | 524 | 62.034 | 77648.35035
|  | 525 | 62.32 | 91799.27124
|  | 526 | 62.604 | 106484.5
|  | 527 | 62.889 | 123262.3
|  | 528 | 63.148 | 142065.7
|  | 529 | 63.366 | 162692.3879
|  | 530 | 63.627 | 189219.6
|  | 531 | 63.929 | 211734.3
|  | 532 | 64.195 | 240813.2
|  | 533 | 64.436 | 266737.6
|  | 534 | 64.68 | 299146.7
|  | 535 | 64.94 | 330934.6
|  | 536 | 65.217 | 361667.3
|  | 537 | 65.432 | 405726.4
|  | 538 | 65.654 | 441465
|  | 539 | 65.852 | 480556.3
|  | 540 | 66.084 | 527513.1
|  | 541 | 66.352 | 562372.7
|  | 542 | 66.57 | 613667.7
|  | 543 | 66.783 | 656107.8494
|  | 544 | 66.98 | 703297.8
|  | 545 | 67.206 | 745736.2
|  | 546 | 67.449 | 795743.745
|  | 547 | 67.652 | 843410.9
|  | 548 | 67.87 | 895064.3
|  | 549 | 68.046 | 949432.8
|  | 550 | 68.246 | 990896.4
|  | 551 | 68.414 | 1050212.6
|  | 552 | 68.599 | 1085723.5
|  | 553 | 68.756 | 1140710.0
|  | 554 | 68.939 | 1174057.1
|  | 555 | 69.147 | 1244469.4
|  | 556 | 69.32 | 1288176.1
|  | 557 | 69.465 | 1336485.1
|  | 558 | 69.639 | 1376490.5
|  | 559 | 69.855 | 1389086.3
|  | 560 | 70.015 | 1448008.9
|  | 561 | 70.184 | 1498146.3
|  | 562 | 70.356 | 1538839.2
|  | 563 | 70.508 | 1555185.6
|  | 564 | 70.672 | 1592015.3
|  | 565 | 70.79 | 1638412.4
|  | 566 | 70.96 | 1657140.1
|  | 567 | 71.079 | 1696007.0
|  | 568 | 71.249 | 1711394.9
|  | 569 | 71.408 | 1736769.7
|  | 570 | 71.556 | 1769020.8
|  | 571 | 71.688 | 1805921.8
|  | 572 | 71.794 | 1816426.9
|  | 573 | 71.902 | 1831523.7
|  | 574 | 72.049 | 1852035.6
|  | 575 | 72.169 | 1831482.8
|  | 576 | 72.267 | 1875500.3
|  | 577 | 72.414 | 1882885.2
|  | 578 | 72.548 | 1894027.7
|  | 579 | 72.671 | 1895890.4
|  | 580 | 72.776 | 1886132.7
|  | 581 | 72.913 | 1917125.5
|  | 582 | 73.041 | 1906821.5
|  | 583 | 73.124 | 1905686.4
|  | 584 | 73.242 | 1930586.8
|  | 585 | 73.348 | 1935854.1
|  | 586 | 73.451 | 1924848.0
|  | 587 | 73.573 | 1950901.9
|  | 588 | 73.724 | 1959920.4
|  | 589 | 73.833 | 1943057.4
|  | 590 | 73.959 | 1920730.5
|  | 591 | 74.081 | 1945347.7
|  | 592 | 74.197 | 1947231.7
|  | 593 | 74.313 | 1957385.8
|  | 594 | 74.388 | 1960411.9
|  | 595 | 74.479 | 1953963.9
|  | 596 | 74.526 | 1979792.3
|  | 597 | 74.62 | 1961375.4
|  | 598 | 74.701 | 1973101.5
|  | 599 | 74.77 | 1945446.2
|  | 600 | 74.892 | 1940065.7
|  | 601 | 75.049 | 1962743.0
|  | 602 | 75.14 | 1964227.7
|  | 603 | 75.21 | 1984361.7
|  | 604 | 75.271 | 1935710.6
|  | 605 | 75.376 | 1940005.4
|  | 606 | 75.476 | 1922772.6
|  | 607 | 75.524 | 1930715.7
|  | 608 | 75.597 | 1901069.7
|  | 609 | 75.681 | 1911480.3
|  | 610 | 75.7 | 1918959.2
|  | 611 | 75.797 | 1875181.2
|  | 612 | 75.883 | 1883999.7
|  | 613 | 76.047 | 1881127.9
|  | 614 | 76.135 | 1837845.2
|  | 615 | 76.215 | 1849788.7
|  | 616 | 76.299 | 1814132.6
|  | 617 | 76.398 | 1772176.7
|  | 618 | 76.418 | 1761909.2
|  | 619 | 76.468 | 1756741.4
|  | 620 | 76.536 | 1698753.8
|  | 621 | 76.631 | 1697065.6
|  | 622 | 76.661 | 1647681.8
|  | 623 | 76.706 | 1633303.3
|  | 624 | 76.822 | 1594461.9
|  | 625 | 76.889 | 1567124.6
|  | 626 | 76.966 | 1538778.2
|  | 627 | 77.095 | 1513910.6
|  | 628 | 77.146 | 1490461.7
|  | 629 | 77.18 | 1451077.6
|  | 630 | 77.148 | 1418552.6
|  | 631 | 77.2 | 1375454.2
|  | 632 | 77.262 | 1357704.4
|  | 633 | 77.318 | 1313381.3
|  | 634 | 77.342 | 1291271.7
|  | 635 | 77.434 | 1228980.6
|  | 636 | 77.504 | 1208259.0
|  | 637 | 77.59 | 1173884.9
|  | 638 | 77.643 | 1153035.9
|  | 639 | 77.683 | 1112529.8
|  | 640 | 77.744 | 1055650.4
|  | 641 | 77.782 | 1035266.9
|  | 642 | 77.805 | 1007504.4
|  | 643 | 77.811 | 976374.1
|  | 644 | 77.817 | 937309.7
|  | 645 | 77.855 | 907476.6
|  | 646 | 77.905 | 882648.4
|  | 647 | 77.971 | 849575.2
|  | 648 | 78.009 | 817896.7
|  | 649 | 78.028 | 792177
|  | 650 | 78.066 | 757466.7
|  | 651 | 78.101 | 734598
|  | 652 | 78.114 | 706473.6
|  | 653 | 78.161 | 677242.4
|  | 654 | 78.211 | 653401.5
|  | 655 | 78.23 | 633956.9
|  | 656 | 78.31 | 598252
|  | 657 | 78.349 | 578926.9
|  | 658 | 78.41 | 559207.9
|  | 659 | 78.463 | 535381.5
|  | 660 | 78.529 | 513083.7
|  | 661 | 78.62 | 490875.8
|  | 662 | 78.672 | 477624.5
|  | 663 | 78.75 | 457182.4
|  | 664 | 78.815 | 438030.4
|  | 665 | 78.881 | 418999.6
|  | 666 | 78.945 | 404429.2
|  | 667 | 79.004 | 385684.5
|  | 668 | 79.071 | 370375
|  | 669 | 79.121 | 360224
|  | 670 | 79.202 | 341395.1
|  | 671 | 79.219 | 328192.4
|  | 672 | 79.245 | 314837.9
|  | 673 | 79.317 | 301232.3
|  | 674 | 79.4 | 290645.1
|  | 675 | 79.431 | 275537.6
|  | 676 | 79.478 | 264703.8
|  | 677 | 79.539 | 253362.1
|  | 678 | 79.544 | 244769.1
|  | 679 | 79.588 | 233991.4
|  | 680 | 79.609 | 223503
|  | 681 | 79.685 | 215969.1
|  | 682 | 79.74 | 206517.9
|  | 683 | 79.798 | 200342.8
|  | 684 | 79.843 | 189520.3
|  | 685 | 79.909 | 183631.1
|  | 686 | 79.948 | 174989
|  | 687 | 79.955 | 169268.7681
|  | 688 | 79.987 | 162444.6
|  | 689 | 80.021 | 156369.0629
|  | 690 | 80.04 | 150164.1401
|  | 691 | 80.039 | 145297.7
|  | 692 | 80.121 | 137774.9
|  | 693 | 80.18 | 132659.1571
|  | 694 | 80.212 | 126483.9
|  | 695 | 80.244 | 121022.1
|  | 696 | 80.271 | 118644.6
|  | 697 | 80.308 | 113680
|  | 698 | 80.332 | 109853.7
|  | 699 | 80.356 | 104665.5
|  | 700 | 80.377 | 100440
|  | 701 | 80.387 | 96039.97393
|  | 702 | 80.391 | 93706.61145
|  | 703 | 80.439 | 88606.81653
|  | 704 | 80.495 | 86867.66213
|  | 705 | 80.556 | 83068.72287
|  | 706 | 80.622 | 81092.39619
|  | 707 | 80.623 | 76362.11236
|  | 708 | 80.644 | 74061.77793
|  | 709 | 80.601 | 71719.72795
|  | 710 | 80.613 | 68944.88214
|  | 711 | 80.591 | 66963.12818
|  | 712 | 80.629 | 64559.58552
|  | 713 | 80.66 | 62511.01253
|  | 714 | 80.689 | 60171.11143
|  | 715 | 80.683 | 58464.08183
|  | 716 | 80.693 | 56082.53467
|  | 717 | 80.748 | 54263.24151
|  | 718 | 80.796 | 52371.20101
|  | 719 | 80.781 | 50149.60694
|  | 720 | 80.768 | 48728.16236
|  | 721 | 80.799 | 47440.2352
|  | 722 | 80.771 | 45398.6181
|  | 723 | 80.813 | 44233.55388
|  | 724 | 80.881 | 42668.60394
|  | 725 | 80.933 | 41219.02678
|  | 726 | 80.984 | 39712.5371
|  | 727 | 81.014 | 38318.02651
|  | 728 | 81.054 | 37206.67267
|  | 729 | 81.101 | 35967.57298
|  | 730 | 81.12 | 35004.55278
|  | 731 | 81.127 | 33946.79154
|  | 732 | 81.177 | 33026.04996
|  | 733 | 81.206 | 31883.56928
|  | 734 | 81.16 | 30799.95865
|  | 735 | 81.206 | 30009.25635
|  | 736 | 81.269 | 28837.54821
|  | 737 | 81.326 | 27978.49397
|  | 738 | 81.32 | 27264.1419
|  | 739 | 81.373 | 26272.54433
|  | 740 | 81.377 | 25781.29531
|  | 741 | 81.375 | 24809.55265
|  | 742 | 81.369 | 24107.56428
|  | 743 | 81.393 | 23229.31127
|  | 744 | 81.411 | 22645.83994
|  | 745 | 81.478 | 21985.69675
|  | 746 | 81.465 | 21198.62213
|  | 747 | 81.516 | 20742.9745
|  | 748 | 81.549 | 20009.3985
|  | 749 | 81.535 | 19463.58489
|  | 750 | 81.599 | 18965.4885
|  | 751 | 81.685 | 18411.71033
|  | 752 | 81.735 | 17792.6581
|  | 753 | 81.763 | 17289.91402
|  | 754 | 81.779 | 16765.16506
|  | 755 | 81.839 | 16331.30665
|  | 756 | 81.872 | 15795.88392
|  | 757 | 81.907 | 15429.64853
|  | 758 | 81.908 | 14918.09723
|  | 759 | 81.961 | 14409.77281
|  | 760 | 81.975 | 14078.06719
|  | 761 | 81.983 | 13793.09202
|  | 762 | 81.971 | 13223.91453
|  | 763 | 82.018 | 13004.29262
|  | 764 | 82.031 | 12506.01178
|  | 765 | 82.071 | 12308.14584
|  | 766 | 82.138 | 11871.28232
|  | 767 | 82.142 | 11583.55149
|  | 768 | 82.119 | 11215.85881
|  | 769 | 82.098 | 10859.5226
|  | 770 | 82.132 | 10570.21287
|  | 771 | 82.163 | 10247.9768
|  | 772 | 82.208 | 9967.23582
|  | 773 | 82.229 | 9729.0746
|  | 774 | 82.245 | 9491.63947
|  | 775 | 82.281 | 9275.82259
|  | 776 | 82.326 | 9146.42618
|  | 777 | 82.383 | 8793.39604
|  | 778 | 82.391 | 8752.33906
|  | 779 | 82.447 | 8444.36765
|  | 780 | 82.462 | 8323.54887
|  | 781 | 82.471 | 8162.52705
|  | 782 | 82.493 | 7966.16199
|  | 783 | 82.47 | 7840.17819
|  | 784 | 82.479 | 7595.54662
|  | 785 | 82.525 | 7414.24159
|  | 786 | 82.56 | 7311.15403
|  | 787 | 82.563 | 7187.44499
|  | 788 | 82.576 | 6990.38078
|  | 789 | 82.527 | 6878.09125
|  | 790 | 82.543 | 6723.70164
|  | 791 | 82.576 | 6544.49942
|  | 792 | 82.595 | 6386.55319
|  | 793 | 82.591 | 6276.7457
|  | 794 | 82.602 | 6172.45644
|  | 795 | 82.66 | 6052.22456
|  | 796 | 82.672 | 5945.75669
|  | 797 | 82.709 | 5849.79886
|  | 798 | 82.76 | 5722.75078
|  | 799 | 82.798 | 5642.70874
|  | 800 | 82.869 | 5567.36293