## Cuvette Transmission
Magenta Dichroic Filters Transmission
|  | Wavelength (nm) | %Transmission (AOI = 0°) | %Transmission (AOI = 5°) | %Transmission (AOI = 10°) | %Transmission (AOI = 15°) | %Transmission (AOI = 20°) | %Transmission (AOI = 25°) | %Transmission (AOI = 30°) | %Transmission (AOI = 35°) | %Transmission (AOI = 40°) | %Transmission (AOI = 45°)
|  | 800 | 89.42464 | 87.37267 | 85.89075 | 83.54308 | 80.60847 | 78.83392 | 77.35038 | 79.73248 | 84.85667 | 87.45182
|  | 799 | 89.74112 | 87.64494 | 86.26446 | 84.02095 | 80.8614 | 78.96905 | 77.27314 | 79.55293 | 84.60357 | 87.43567
|  | 798 | 90.07518 | 87.92985 | 86.73637 | 84.37376 | 81.27214 | 79.17568 | 77.21276 | 79.38896 | 84.41357 | 87.31349
|  | 797 | 90.29941 | 88.46716 | 87.13955 | 84.82749 | 81.62727 | 79.4577 | 77.30439 | 79.36207 | 84.30627 | 87.31595
Product Raw Data |  | 796 | 90.62405 | 88.78147 | 87.4928 | 85.33784 | 82.09496 | 79.7101 | 77.45687 | 79.24924 | 84.13019 | 87.22203
Magenta Dichroic Filters Transmission |  | 795 | 90.8438 | 89.04372 | 87.90449 | 85.69659 | 82.40715 | 80.03616 | 77.49325 | 79.16862 | 84.03414 | 87.13976
|  | 794 | 91.12198 | 89.33755 | 88.29428 | 86.07566 | 82.77371 | 80.31316 | 77.51952 | 79.08546 | 83.85507 | 86.99251
Item # | FD1M | 793 | 91.32575 | 89.51997 | 88.5565 | 86.48586 | 83.17311 | 80.54381 | 77.65251 | 78.93036 | 83.62481 | 86.92104
DISCLAIMER: The data presented here are typical. Slight variations in performance data will occur from lot to lot. Please contact Technical Support with any questions regarding the use or reliability of this data. |  | 792 | 91.44677 | 89.72242 | 88.84514 | 86.89896 | 83.64657 | 80.87082 | 77.72349 | 78.85889 | 83.52179 | 86.78928
|  | 791 | 91.57793 | 90.04317 | 89.15822 | 87.26463 | 84.07346 | 81.16756 | 77.92577 | 78.89256 | 83.31583 | 86.72429
|  | 790 | 91.69544 | 90.11445 | 89.3959 | 87.60056 | 84.34915 | 81.51755 | 78.0373 | 78.83075 | 83.15599 | 86.60239
|  | 789 | 91.68961 | 90.32574 | 89.57857 | 88.02429 | 84.85667 | 81.8496 | 78.18591 | 78.8164 | 83.05012 | 86.44017
|  | 788 | 91.74615 | 90.42206 | 89.81635 | 88.36257 | 85.23431 | 82.18784 | 78.38091 | 78.83537 | 82.88397 | 86.29764
|  | 787 | 91.79136 | 90.55542 | 90.06041 | 88.68235 | 85.67356 | 82.55876 | 78.59509 | 78.85842 | 82.7784 | 86.19478
This data may be used in publications. However, please cite Thorlabs as the source. |  | 786 | 91.79332 | 90.63214 | 90.2182 | 89.01428 | 86.06688 | 82.94301 | 78.87449 | 78.87034 | 82.65862 | 86.05702
|  | 785 | 91.55003 | 90.66267 | 90.35738 | 89.27958 | 86.50235 | 83.34346 | 79.01942 | 78.91367 | 82.54462 | 85.98222
|  | 784 | 91.53381 | 90.56091 | 90.37024 | 89.47547 | 86.82743 | 83.75961 | 79.32052 | 79.02474 | 82.3475 | 85.77514
Additional Information: |  | 783 | 91.44018 | 90.46769 | 90.4228 | 89.7292 | 87.18746 | 84.10763 | 79.44671 | 79.02702 | 82.29208 | 85.60561
|  | 782 | 91.17603 | 90.48989 | 90.59338 | 90.01626 | 87.58817 | 84.48439 | 79.82604 | 79.22961 | 82.22144 | 85.4828
|  | 781 | 91.01305 | 90.3669 | 90.53355 | 90.16876 | 87.98025 | 84.97694 | 80.18201 | 79.2731 | 82.18899 | 85.39721
|  | 780 | 90.84394 | 90.21165 | 90.38551 | 90.2407 | 88.21374 | 85.24626 | 80.40994 | 79.36689 | 82.01108 | 85.30907
|  | 779 | 90.57568 | 90.06491 | 90.33279 | 90.37306 | 88.5208 | 85.65853 | 80.67838 | 79.56632 | 81.94101 | 85.07311
|  | 778 | 90.2262 | 89.91885 | 90.2795 | 90.52088 | 88.91033 | 86.1071 | 81.03147 | 79.7144 | 81.88436 | 84.99272
|  | 777 | 89.96342 | 89.70434 | 90.13397 | 90.5333 | 89.15051 | 86.44738 | 81.32576 | 79.82921 | 81.83039 | 84.90223
|  | 776 | 89.60942 | 89.52977 | 90.01528 | 90.68142 | 89.43027 | 86.87898 | 81.74805 | 80.03008 | 81.81218 | 84.79144
|  | 775 | 89.22463 | 89.20025 | 89.70934 | 90.52841 | 89.58949 | 87.17631 | 82.03725 | 80.28283 | 81.78314 | 84.65196
|  | 774 | 88.91098 | 88.9508 | 89.59679 | 90.47811 | 89.85093 | 87.59507 | 82.44022 | 80.50007 | 81.74519 | 84.56079
|  | 773 | 88.59379 | 88.54128 | 89.31046 | 90.39352 | 89.95722 | 87.86288 | 82.64547 | 80.59395 | 81.78775 | 84.47791
|  | 772 | 88.11511 | 88.27494 | 89.07022 | 90.30685 | 90.14997 | 88.19462 | 83.12186 | 80.88948 | 81.77731 | 84.3459
|  | 771 | 87.70415 | 87.83025 | 88.84736 | 90.1139 | 90.25766 | 88.55622 | 83.40934 | 81.16261 | 81.81496 | 84.27746
|  | 770 | 87.34782 | 87.5868 | 88.47595 | 90.04969 | 90.3898 | 88.78223 | 83.82068 | 81.47741 | 81.87535 | 84.25137
|  | 769 | 87.00793 | 87.1844 | 88.13715 | 89.86648 | 90.39239 | 89.0902 | 84.17414 | 81.67361 | 81.95303 | 84.16714
|  | 768 | 86.56482 | 86.91936 | 87.83061 | 89.64822 | 90.47779 | 89.37485 | 84.56076 | 82.04782 | 82.07242 | 84.16965
|  | 767 | 86.12755 | 86.43881 | 87.43437 | 89.38248 | 90.4487 | 89.49295 | 84.88297 | 82.24648 | 82.07723 | 84.09338
|  | 766 | 85.65905 | 86.03316 | 86.98213 | 89.02866 | 90.29081 | 89.75788 | 85.18012 | 82.59417 | 82.06857 | 83.86035
|  | 765 | 85.33742 | 85.71539 | 86.73833 | 88.88216 | 90.36564 | 89.89259 | 85.62617 | 82.9202 | 82.25189 | 83.9603
|  | 764 | 84.87434 | 85.31223 | 86.30422 | 88.59144 | 90.26976 | 90.11459 | 85.93683 | 83.23701 | 82.40603 | 84.00249
|  | 763 | 84.4938 | 84.98343 | 86.01959 | 88.27992 | 90.16188 | 90.24138 | 86.32214 | 83.63191 | 82.55691 | 84.04543
|  | 762 | 84.12551 | 84.60589 | 85.64144 | 87.95969 | 90.05537 | 90.36703 | 86.57339 | 83.91943 | 82.79134 | 83.99302
|  | 761 | 83.75426 | 84.17943 | 85.24688 | 87.63663 | 89.89152 | 90.48275 | 86.84991 | 84.29701 | 82.98782 | 84.07359
|  | 760 | 83.45406 | 83.81284 | 84.85188 | 87.23954 | 89.64275 | 90.45848 | 87.16964 | 84.59158 | 83.06411 | 84.03885
|  | 759 | 83.07125 | 83.45753 | 84.3876 | 86.80724 | 89.41956 | 90.39457 | 87.38163 | 84.89118 | 83.22758 | 84.0753
|  | 758 | 82.76855 | 83.13186 | 84.07723 | 86.53214 | 89.17811 | 90.45475 | 87.693 | 85.31306 | 83.50873 | 84.13447
|  | 757 | 82.46875 | 82.77797 | 83.72258 | 86.12924 | 88.94662 | 90.35574 | 87.86961 | 85.60455 | 83.7193 | 84.20788
|  | 756 | 82.21155 | 82.48804 | 83.32252 | 85.8138 | 88.69213 | 90.30117 | 88.19462 | 85.97066 | 83.8906 | 84.40537
|  | 755 | 81.93661 | 82.1808 | 82.97357 | 85.32896 | 88.34727 | 90.24577 | 88.28635 | 86.27781 | 84.1237 | 84.37577
|  | 754 | 81.67109 | 81.92583 | 82.70147 | 85.04562 | 88.08874 | 90.17011 | 88.46505 | 86.61545 | 84.40075 | 84.52891
|  | 753 | 81.41505 | 81.71938 | 82.34381 | 84.70387 | 87.75464 | 90.00851 | 88.63857 | 86.94696 | 84.69593 | 84.65427
|  | 752 | 81.28265 | 81.4038 | 82.0601 | 84.27776 | 87.32887 | 89.71823 | 88.70129 | 87.19734 | 84.92907 | 84.7467
|  | 751 | 81.1659 | 81.2029 | 81.76996 | 83.91634 | 87.04838 | 89.49394 | 88.7787 | 87.43461 | 85.1703 | 84.8511
|  | 750 | 81.01247 | 81.01105 | 81.5662 | 83.62225 | 86.69427 | 89.42458 | 88.89951 | 87.81513 | 85.52602 | 85.04005
|  | 749 | 80.85196 | 80.91354 | 81.3656 | 83.28838 | 86.36066 | 89.15113 | 88.895 | 88.01119 | 85.86484 | 85.167
|  | 748 | 80.79458 | 80.7835 | 81.16467 | 83.03593 | 86.08608 | 88.94772 | 89.01146 | 88.38725 | 86.17779 | 85.45284
|  | 747 | 80.75611 | 80.53404 | 80.8969 | 82.6549 | 85.6464 | 88.60446 | 88.87612 | 88.49543 | 86.36983 | 85.51935
|  | 746 | 80.79361 | 80.5133 | 80.79015 | 82.3901 | 85.32671 | 88.3487 | 88.8393 | 88.66816 | 86.72218 | 85.71833
|  | 745 | 80.70341 | 80.45667 | 80.62431 | 82.17376 | 84.94508 | 88.11066 | 88.84717 | 88.93356 | 87.0434 | 86.01917
|  | 744 | 80.77261 | 80.4701 | 80.49772 | 81.942 | 84.67765 | 87.82243 | 88.74696 | 89.10433 | 87.30839 | 86.21686
|  | 743 | 80.8597 | 80.45688 | 80.4445 | 81.75026 | 84.34888 | 87.4974 | 88.66051 | 89.27822 | 87.68899 | 86.41661
|  | 742 | 80.99454 | 80.48574 | 80.46165 | 81.63473 | 84.07417 | 87.21843 | 88.58159 | 89.40524 | 87.9475 | 86.63709
|  | 741 | 81.09155 | 80.51101 | 80.36344 | 81.33994 | 83.68225 | 86.85271 | 88.34478 | 89.45778 | 88.28179 | 86.89347
|  | 740 | 81.24857 | 80.54239 | 80.30726 | 81.16698 | 83.34357 | 86.48656 | 88.18043 | 89.44349 | 88.51303 | 87.10031
|  | 739 | 81.47986 | 80.70927 | 80.37894 | 81.07832 | 83.1124 | 86.14513 | 87.98341 | 89.58377 | 88.84599 | 87.3996
|  | 738 | 81.66454 | 80.86639 | 80.43441 | 80.993 | 82.8931 | 85.79649 | 87.71943 | 89.63875 | 89.09628 | 87.67932
|  | 737 | 81.88304 | 81.02097 | 80.49018 | 80.91042 | 82.70992 | 85.51678 | 87.54691 | 89.71211 | 89.39186 | 87.95451
|  | 736 | 82.18269 | 81.11398 | 80.56572 | 80.85274 | 82.41749 | 85.1455 | 87.27711 | 89.59772 | 89.55311 | 88.16782
|  | 735 | 82.54646 | 81.40652 | 80.74574 | 80.89153 | 82.27135 | 84.91624 | 87.02219 | 89.56903 | 89.88326 | 88.50725
|  | 734 | 82.83911 | 81.60259 | 80.91795 | 80.87746 | 82.07916 | 84.63168 | 86.77686 | 89.51627 | 90.08924 | 88.7683
|  | 733 | 83.09755 | 81.88464 | 81.12939 | 80.95741 | 81.90869 | 84.36385 | 86.50195 | 89.4125 | 90.27719 | 89.13451
|  | 732 | 83.50409 | 82.15711 | 81.31381 | 80.95814 | 81.7361 | 84.00832 | 86.23318 | 89.26443 | 90.45181 | 89.32098
|  | 731 | 83.90309 | 82.52329 | 81.55155 | 81.10184 | 81.66251 | 83.84467 | 85.94216 | 89.15025 | 90.64536 | 89.59136
|  | 730 | 84.3244 | 82.77423 | 81.77296 | 81.23018 | 81.58526 | 83.5491 | 85.66062 | 89.0439 | 90.83408 | 89.92944
|  | 729 | 84.7743 | 83.22258 | 82.18398 | 81.488 | 81.64254 | 83.41514 | 85.40599 | 88.96688 | 91.06965 | 90.31326
|  | 728 | 85.13806 | 83.50216 | 82.44216 | 81.54226 | 81.54353 | 83.146 | 85.09362 | 88.65736 | 91.03212 | 90.45343
|  | 727 | 85.6284 | 83.99219 | 82.83709 | 81.82602 | 81.579 | 83.00927 | 84.87299 | 88.58974 | 91.2703 | 90.78033
|  | 726 | 86.05473 | 84.33761 | 83.16709 | 82.03451 | 81.5675 | 82.8209 | 84.61526 | 88.35797 | 91.31833 | 90.97862
|  | 725 | 86.50566 | 84.77409 | 83.59846 | 82.25782 | 81.65974 | 82.72115 | 84.30781 | 88.1291 | 91.41516 | 91.20234
|  | 724 | 86.99786 | 85.23348 | 83.97844 | 82.52553 | 81.6845 | 82.57482 | 84.03154 | 87.8664 | 91.39736 | 91.42735
|  | 723 | 87.48615 | 85.60307 | 84.32485 | 82.85174 | 81.75004 | 82.41931 | 83.8026 | 87.62126 | 91.39066 | 91.67806
|  | 722 | 88.02821 | 86.08825 | 84.78215 | 83.22145 | 81.93406 | 82.35827 | 83.58022 | 87.38406 | 91.43615 | 91.89645
|  | 721 | 88.50311 | 86.52059 | 85.25127 | 83.55202 | 82.05897 | 82.36181 | 83.37973 | 87.21172 | 91.43223 | 92.11031
|  | 720 | 88.96925 | 86.98109 | 85.61081 | 83.88469 | 82.27233 | 82.31813 | 83.11122 | 86.89778 | 91.35275 | 92.16499
|  | 719 | 89.42708 | 87.33731 | 86.05333 | 84.26239 | 82.44213 | 82.29203 | 82.88384 | 86.62751 | 91.3059 | 92.39053
|  | 718 | 89.84696 | 87.90025 | 86.511 | 84.62722 | 82.678 | 82.37106 | 82.7326 | 86.40231 | 91.18398 | 92.56416
|  | 717 | 90.33467 | 88.28101 | 86.99416 | 85.01167 | 82.97119 | 82.4529 | 82.61387 | 86.19276 | 91.04768 | 92.61221
|  | 716 | 90.71054 | 88.74763 | 87.40677 | 85.44247 | 83.24644 | 82.52519 | 82.4472 | 85.91713 | 90.98114 | 92.78181
|  | 715 | 91.17317 | 89.19469 | 87.84657 | 85.89155 | 83.55243 | 82.63418 | 82.30301 | 85.69422 | 90.91403 | 92.812
|  | 714 | 91.59876 | 89.57123 | 88.32524 | 86.24756 | 83.8959 | 82.77758 | 82.24649 | 85.49219 | 90.72791 | 92.93461
|  | 713 | 91.89988 | 90.00432 | 88.81229 | 86.71996 | 84.22713 | 82.90315 | 82.14256 | 85.27573 | 90.58431 | 92.97924
|  | 712 | 92.30162 | 90.3163 | 89.10795 | 87.15565 | 84.4987 | 83.05188 | 82.10467 | 84.99708 | 90.44116 | 92.98236
|  | 711 | 92.62271 | 90.64279 | 89.56567 | 87.56945 | 84.8991 | 83.25375 | 82.00981 | 84.77642 | 90.2089 | 92.92385
|  | 710 | 92.90653 | 91.06109 | 89.97713 | 88.03453 | 85.26831 | 83.44995 | 82.02678 | 84.61913 | 90.03252 | 92.94525
|  | 709 | 93.14863 | 91.25192 | 90.27728 | 88.43142 | 85.61981 | 83.71178 | 82.0034 | 84.47748 | 89.86837 | 92.86572
|  | 708 | 93.35845 | 91.63278 | 90.68076 | 88.87957 | 86.07244 | 83.98626 | 82.03413 | 84.34686 | 89.72875 | 92.88593
|  | 707 | 93.55934 | 91.86613 | 90.99185 | 89.31011 | 86.42779 | 84.2767 | 82.1234 | 84.23267 | 89.50638 | 92.84393
|  | 706 | 93.73457 | 92.05695 | 91.2774 | 89.64256 | 86.8364 | 84.62066 | 82.17391 | 84.06934 | 89.29262 | 92.76855
|  | 705 | 93.86723 | 92.29124 | 91.59486 | 90.03661 | 87.26922 | 84.92536 | 82.28228 | 83.96818 | 89.07453 | 92.65134
|  | 704 | 93.92288 | 92.47984 | 91.81303 | 90.39235 | 87.67027 | 85.24452 | 82.4173 | 83.87661 | 88.9795 | 92.54873
|  | 703 | 94.02071 | 92.47465 | 92.03915 | 90.69308 | 87.99432 | 85.55411 | 82.53188 | 83.75325 | 88.67896 | 92.44522
|  | 702 | 94.03928 | 92.71249 | 92.23901 | 91.08089 | 88.46909 | 85.9705 | 82.75732 | 83.80067 | 88.5868 | 92.38634
|  | 701 | 94.01186 | 92.78883 | 92.4316 | 91.35474 | 88.8941 | 86.31641 | 82.88445 | 83.76263 | 88.42661 | 92.25597
|  | 700 | 94.04885 | 92.78877 | 92.57944 | 91.62852 | 89.28873 | 86.67961 | 83.0814 | 83.76192 | 88.28387 | 92.08759
|  | 699 | 94.01434 | 92.93397 | 92.67619 | 91.99664 | 89.67757 | 87.13665 | 83.41204 | 83.8028 | 88.06971 | 91.97443
|  | 698 | 93.88551 | 92.7387 | 92.61741 | 92.08406 | 89.9676 | 87.41477 | 83.52765 | 83.80058 | 87.82829 | 91.7044
|  | 697 | 93.70237 | 92.70239 | 92.68961 | 92.23744 | 90.31756 | 87.74358 | 83.75294 | 83.76451 | 87.71175 | 91.55981
|  | 696 | 93.61671 | 92.74451 | 92.76201 | 92.41917 | 90.6953 | 88.2544 | 84.09161 | 83.87746 | 87.60541 | 91.39137
|  | 695 | 93.45016 | 92.59448 | 92.71653 | 92.51538 | 90.87645 | 88.54178 | 84.33904 | 83.9779 | 87.44823 | 91.23488
|  | 694 | 93.31915 | 92.58314 | 92.73389 | 92.67007 | 91.317 | 88.98135 | 84.73701 | 84.16375 | 87.45903 | 91.17662
|  | 693 | 93.11782 | 92.40169 | 92.5627 | 92.72148 | 91.4416 | 89.29988 | 84.94534 | 84.21775 | 87.33636 | 90.96657
|  | 692 | 92.95184 | 92.32632 | 92.61277 | 92.80588 | 91.79287 | 89.76763 | 85.38731 | 84.48547 | 87.31528 | 90.94371
|  | 691 | 92.76437 | 92.11021 | 92.4114 | 92.77367 | 91.90454 | 89.95323 | 85.56929 | 84.54361 | 87.1777 | 90.74973
|  | 690 | 92.50443 | 91.94962 | 92.27637 | 92.7995 | 92.13618 | 90.32535 | 85.90789 | 84.81557 | 87.15501 | 90.60543
|  | 689 | 92.36707 | 91.76881 | 92.16442 | 92.75974 | 92.2892 | 90.62393 | 86.23261 | 84.99605 | 87.11878 | 90.52991
|  | 688 | 92.13096 | 91.56219 | 91.93084 | 92.69211 | 92.39716 | 90.92079 | 86.60495 | 85.20163 | 87.06478 | 90.33329
|  | 687 | 91.91809 | 91.3939 | 91.86007 | 92.59434 | 92.53603 | 91.23461 | 86.91375 | 85.40579 | 87.07048 | 90.23634
|  | 686 | 91.67173 | 91.25103 | 91.76075 | 92.61404 | 92.68312 | 91.51031 | 87.35571 | 85.71748 | 87.15752 | 90.2042
|  | 685 | 91.52747 | 91.07521 | 91.50655 | 92.43982 | 92.73287 | 91.76663 | 87.68819 | 86.01334 | 87.16912 | 90.10281
|  | 684 | 91.25985 | 90.80153 | 91.35085 | 92.28468 | 92.71528 | 91.95661 | 87.97887 | 86.25127 | 87.1823 | 90.00766
|  | 683 | 91.10783 | 90.67506 | 91.18626 | 92.24423 | 92.76482 | 92.10012 | 88.31231 | 86.57032 | 87.37563 | 89.99199
|  | 682 | 90.90833 | 90.4082 | 90.95336 | 92.04868 | 92.68731 | 92.29464 | 88.56207 | 86.78156 | 87.33375 | 89.93029
|  | 681 | 90.67651 | 90.30686 | 90.81969 | 91.96912 | 92.73249 | 92.48 | 88.86412 | 87.21323 | 87.56535 | 89.91689
|  | 680 | 90.50011 | 90.09029 | 90.62027 | 91.72849 | 92.68242 | 92.56248 | 89.16365 | 87.44091 | 87.65575 | 89.89559
|  | 679 | 90.33183 | 89.91315 | 90.4408 | 91.59621 | 92.58175 | 92.71956 | 89.4712 | 87.72086 | 87.80338 | 89.87769
|  | 678 | 90.16098 | 89.73647 | 90.22047 | 91.42847 | 92.49276 | 92.7327 | 89.60709 | 87.98853 | 87.90318 | 89.91591
|  | 677 | 90.05947 | 89.66325 | 90.08366 | 91.24696 | 92.39694 | 92.7865 | 89.9217 | 88.35484 | 88.091 | 89.91502
|  | 676 | 89.89616 | 89.47529 | 89.90089 | 91.11917 | 92.30811 | 92.78438 | 90.16575 | 88.66521 | 88.27602 | 89.96353
|  | 675 | 89.78498 | 89.37513 | 89.80238 | 90.96066 | 92.22157 | 92.83561 | 90.32452 | 88.94785 | 88.46064 | 90.00964
|  | 674 | 89.71136 | 89.27232 | 89.56119 | 90.77502 | 92.04375 | 92.84318 | 90.60437 | 89.25393 | 88.69967 | 90.02988
|  | 673 | 89.56084 | 89.13058 | 89.45357 | 90.54156 | 91.86125 | 92.728 | 90.66331 | 89.54366 | 88.86088 | 90.08984
|  | 672 | 89.45927 | 89.07015 | 89.35052 | 90.5028 | 91.85361 | 92.78513 | 90.91039 | 89.83079 | 89.21217 | 90.22961
|  | 671 | 89.33258 | 89.00483 | 89.29601 | 90.37506 | 91.74531 | 92.78111 | 90.97386 | 90.18298 | 89.44704 | 90.36494
|  | 670 | 89.30033 | 88.82552 | 89.14532 | 90.20013 | 91.53335 | 92.64392 | 91.05711 | 90.30849 | 89.62496 | 90.46796
|  | 669 | 89.16845 | 88.78258 | 89.03014 | 90.06027 | 91.39268 | 92.55604 | 91.21839 | 90.62345 | 89.88541 | 90.59191
|  | 668 | 89.12717 | 88.74285 | 88.89607 | 89.90411 | 91.29051 | 92.53048 | 91.24283 | 90.83231 | 90.13233 | 90.71327
|  | 667 | 89.12663 | 88.62082 | 88.78676 | 89.75614 | 91.12238 | 92.32267 | 91.32569 | 90.97878 | 90.34548 | 90.85932
|  | 666 | 89.09272 | 88.56878 | 88.73726 | 89.60597 | 90.95308 | 92.24385 | 91.30983 | 91.22954 | 90.61744 | 91.01956
|  | 665 | 89.03914 | 88.53534 | 88.66862 | 89.52924 | 90.85063 | 92.16832 | 91.41622 | 91.42574 | 90.88914 | 91.23071
|  | 664 | 89.02959 | 88.48586 | 88.5907 | 89.48392 | 90.69902 | 92.00077 | 91.34967 | 91.511 | 91.10863 | 91.36777
|  | 663 | 88.98742 | 88.47209 | 88.55065 | 89.32464 | 90.55818 | 91.96365 | 91.36091 | 91.78423 | 91.36149 | 91.56693
|  | 662 | 88.99652 | 88.39684 | 88.45723 | 89.20519 | 90.44831 | 91.77629 | 91.32153 | 91.80774 | 91.60354 | 91.73598
|  | 661 | 88.96395 | 88.39701 | 88.39252 | 89.08061 | 90.27736 | 91.63123 | 91.25589 | 91.89573 | 91.85661 | 91.94805
|  | 660 | 89.01485 | 88.42145 | 88.37264 | 89.02721 | 90.24379 | 91.59354 | 91.27982 | 92.08624 | 92.06518 | 92.21839
|  | 659 | 89.09483 | 88.37103 | 88.29642 | 88.89237 | 90.00735 | 91.36768 | 91.21648 | 92.09791 | 92.30067 | 92.36617
|  | 658 | 89.22371 | 88.44873 | 88.33974 | 88.90354 | 89.94077 | 91.31733 | 91.20935 | 92.235 | 92.51538 | 92.62128
|  | 657 | 89.19836 | 88.49844 | 88.27674 | 88.77431 | 89.80806 | 91.17564 | 91.02859 | 92.23548 | 92.73487 | 92.78001
|  | 656 | 89.33038 | 88.6012 | 88.35156 | 88.78619 | 89.7347 | 91.11569 | 91.05791 | 92.28742 | 92.95358 | 93.03152
|  | 655 | 89.47617 | 88.66737 | 88.34797 | 88.66396 | 89.57326 | 90.93706 | 90.95485 | 92.23735 | 93.08618 | 93.26393
|  | 654 | 89.62187 | 88.7638 | 88.4552 | 88.61039 | 89.47514 | 90.83463 | 90.87927 | 92.29317 | 93.29385 | 93.43981
|  | 653 | 89.89315 | 88.94167 | 88.50268 | 88.60189 | 89.3716 | 90.70461 | 90.78657 | 92.31879 | 93.46724 | 93.68011
|  | 652 | 90.0993 | 89.08949 | 88.51873 | 88.52787 | 89.27912 | 90.58979 | 90.61237 | 92.30114 | 93.5669 | 93.86859
|  | 651 | 90.3755 | 89.2381 | 88.67655 | 88.54715 | 89.2105 | 90.46615 | 90.48956 | 92.22757 | 93.71671 | 93.99496
|  | 650 | 90.75938 | 89.4563 | 88.75568 | 88.49494 | 89.01139 | 90.31702 | 90.4312 | 92.16669 | 93.70721 | 94.17191
|  | 649 | 91.09158 | 89.82935 | 88.99497 | 88.54728 | 88.99284 | 90.25834 | 90.34354 | 92.25735 | 93.93336 | 94.37286
|  | 648 | 91.40337 | 90.11243 | 89.20529 | 88.60571 | 88.91521 | 90.14325 | 90.2617 | 92.1428 | 94.03094 | 94.58148
|  | 647 | 91.84144 | 90.47163 | 89.47254 | 88.71519 | 88.90131 | 90.03632 | 90.19254 | 92.10708 | 94.11936 | 94.73524
|  | 646 | 92.29823 | 90.81261 | 89.72813 | 88.75188 | 88.83447 | 89.89367 | 90.04289 | 92.02629 | 94.18756 | 94.92094
|  | 645 | 92.71567 | 91.23515 | 90.06433 | 88.94003 | 88.71046 | 89.78972 | 89.96292 | 91.94965 | 94.26984 | 95.03474
|  | 644 | 93.1054 | 91.56468 | 90.42202 | 89.15353 | 88.66648 | 89.66348 | 89.90287 | 91.93664 | 94.28951 | 95.16442
|  | 643 | 93.46633 | 91.93658 | 90.77139 | 89.25571 | 88.66873 | 89.55054 | 89.71908 | 91.84983 | 94.38617 | 95.27789
|  | 642 | 93.65843 | 92.29369 | 91.20245 | 89.55401 | 88.65167 | 89.41352 | 89.64384 | 91.75925 | 94.34686 | 95.41719
|  | 641 | 93.91902 | 92.53449 | 91.53032 | 89.74072 | 88.63785 | 89.28806 | 89.46927 | 91.65351 | 94.29162 | 95.47804
|  | 640 | 93.90768 | 92.73211 | 91.91662 | 90.05853 | 88.67701 | 89.13857 | 89.36166 | 91.54147 | 94.30489 | 95.54028
|  | 639 | 93.68993 | 92.76945 | 92.24389 | 90.38691 | 88.74191 | 89.05535 | 89.25613 | 91.40546 | 94.31075 | 95.64536
|  | 638 | 93.15468 | 92.61272 | 92.48534 | 90.79292 | 88.86164 | 88.96024 | 89.04774 | 91.32361 | 94.31963 | 95.6833
|  | 637 | 92.34917 | 92.27599 | 92.57868 | 91.17324 | 89.00432 | 88.91631 | 88.91408 | 91.23528 | 94.25957 | 95.7649
|  | 636 | 91.1073 | 91.63306 | 92.63794 | 91.55171 | 89.15644 | 88.84615 | 88.82455 | 91.16466 | 94.33281 | 95.86477
|  | 635 | 89.30262 | 90.5733 | 92.32861 | 91.90299 | 89.40467 | 88.78159 | 88.67451 | 91.05499 | 94.26385 | 95.88822
|  | 634 | 87.13282 | 89.11586 | 91.82834 | 92.1866 | 89.61586 | 88.77033 | 88.52554 | 90.93018 | 94.18263 | 95.87793
|  | 633 | 84.35768 | 87.25236 | 90.9753 | 92.45203 | 89.95788 | 88.75475 | 88.38078 | 90.76163 | 94.1549 | 95.93465
|  | 632 | 81.02091 | 84.76553 | 89.68151 | 92.48983 | 90.24186 | 88.76331 | 88.1848 | 90.60836 | 94.10095 | 95.93428
|  | 631 | 77.1133 | 81.73785 | 87.88173 | 92.33315 | 90.54264 | 88.76607 | 88.01664 | 90.40323 | 93.94637 | 95.89214
|  | 630 | 72.84731 | 78.32278 | 85.78995 | 92.0954 | 90.94511 | 88.98018 | 87.93279 | 90.39974 | 93.94271 | 95.89431
|  | 629 | 68.20866 | 74.38195 | 82.98994 | 91.47958 | 91.26161 | 89.07246 | 87.74914 | 90.14568 | 93.82402 | 95.82842
|  | 628 | 63.19377 | 69.97514 | 79.75031 | 90.5394 | 91.5709 | 89.31821 | 87.64973 | 89.98373 | 93.78917 | 95.80513
|  | 627 | 58.0891 | 65.30867 | 76.0939 | 89.19373 | 91.90294 | 89.57151 | 87.60126 | 89.91695 | 93.75007 | 95.89245
|  | 626 | 53.03287 | 60.37717 | 71.78503 | 87.35162 | 91.95233 | 89.75795 | 87.45007 | 89.65091 | 93.56056 | 95.74554
|  | 625 | 48.04172 | 55.50238 | 67.24767 | 85.03066 | 92.00143 | 90.13779 | 87.3973 | 89.5116 | 93.4826 | 95.80081
|  | 624 | 43.22377 | 50.44572 | 62.33875 | 82.21648 | 91.80463 | 90.39835 | 87.38816 | 89.36022 | 93.44642 | 95.74767
|  | 623 | 38.69032 | 45.68002 | 57.43134 | 78.86337 | 91.35806 | 90.65622 | 87.33961 | 89.14432 | 93.21903 | 95.65728
|  | 622 | 34.53257 | 41.02887 | 52.45031 | 74.94576 | 90.63202 | 90.94155 | 87.36507 | 89.06097 | 93.13484 | 95.59786
|  | 621 | 30.6404 | 36.76148 | 47.65708 | 70.89856 | 89.59245 | 91.24294 | 87.51635 | 88.86586 | 93.09151 | 95.58775
|  | 620 | 27.17547 | 32.73717 | 42.85974 | 66.21855 | 88.07865 | 91.36801 | 87.55451 | 88.72453 | 92.88792 | 95.51048
|  | 619 | 24.02664 | 29.07924 | 38.44864 | 61.45614 | 86.16702 | 91.41006 | 87.71598 | 88.60754 | 92.71344 | 95.48618
|  | 618 | 21.23548 | 25.7692 | 34.33177 | 56.58554 | 83.7547 | 91.35814 | 87.89268 | 88.47478 | 92.5918 | 95.39134
|  | 617 | 18.71466 | 22.74377 | 30.45698 | 51.74139 | 80.75983 | 91.08708 | 88.06794 | 88.38063 | 92.40578 | 95.23995
|  | 616 | 16.50886 | 20.12558 | 27.00309 | 46.77814 | 77.3896 | 90.48939 | 88.21055 | 88.22939 | 92.21114 | 95.22327
|  | 615 | 14.59316 | 17.78994 | 23.88552 | 42.1907 | 73.68628 | 89.7599 | 88.43527 | 88.17718 | 92.06445 | 95.06396
|  | 614 | 12.87261 | 15.69695 | 21.08394 | 37.83797 | 69.5915 | 88.56376 | 88.63042 | 88.14968 | 91.83057 | 94.95731
|  | 613 | 11.41025 | 13.8614 | 18.63581 | 33.71216 | 65.0955 | 87.10017 | 88.79547 | 88.13032 | 91.71307 | 94.88
|  | 612 | 10.09777 | 12.24402 | 16.42059 | 29.99525 | 60.51741 | 85.23805 | 88.90942 | 88.26821 | 91.5606 | 94.79071
|  | 611 | 8.964 | 10.85763 | 14.50376 | 26.60349 | 55.78388 | 83.00296 | 88.91611 | 88.26934 | 91.3599 | 94.68035
|  | 610 | 7.97122 | 9.6315 | 12.82549 | 23.60037 | 51.0752 | 80.27463 | 88.84283 | 88.29193 | 91.16507 | 94.53515
|  | 609 | 7.0882 | 8.5431 | 11.33775 | 20.81377 | 46.39433 | 77.10627 | 88.63169 | 88.31233 | 90.91 | 94.32083
|  | 608 | 6.32911 | 7.60158 | 10.0412 | 18.33538 | 41.94543 | 73.6981 | 88.25191 | 88.47554 | 90.87363 | 94.22552
|  | 607 | 5.65755 | 6.77745 | 8.90726 | 16.21388 | 37.6892 | 69.85821 | 87.78917 | 88.49274 | 90.68472 | 94.09145
|  | 606 | 5.06908 | 6.05454 | 7.9375 | 14.32809 | 33.63386 | 65.68725 | 87.03857 | 88.59747 | 90.56761 | 93.91602
|  | 605 | 4.55728 | 5.41184 | 7.05179 | 12.6384 | 29.98278 | 61.25141 | 86.062 | 88.6294 | 90.41958 | 93.76936
|  | 604 | 4.09843 | 4.85335 | 6.28526 | 11.18979 | 26.61073 | 56.71477 | 84.76462 | 88.57117 | 90.28535 | 93.56832
|  | 603 | 3.69915 | 4.37639 | 5.61887 | 9.91303 | 23.56611 | 52.20482 | 83.14314 | 88.58363 | 90.20488 | 93.40252
|  | 602 | 3.33829 | 3.92952 | 5.02017 | 8.78581 | 20.79529 | 47.56028 | 81.20108 | 88.45695 | 90.08129 | 93.23255
|  | 601 | 3.02075 | 3.54793 | 4.51355 | 7.8056 | 18.36776 | 43.13021 | 78.83043 | 88.25126 | 90.01234 | 93.03351
|  | 600 | 2.74306 | 3.20791 | 4.05431 | 6.94875 | 16.19779 | 38.84942 | 76.08919 | 87.92721 | 89.9247 | 92.83799
|  | 599 | 2.49609 | 2.90885 | 3.66045 | 6.18078 | 14.27295 | 34.77047 | 72.91894 | 87.55875 | 89.83806 | 92.61993
|  | 598 | 2.27178 | 2.63799 | 3.29729 | 5.52517 | 12.59645 | 30.96858 | 69.42722 | 86.98309 | 89.6978 | 92.43617
|  | 597 | 2.07434 | 2.4017 | 2.98197 | 4.94235 | 11.10771 | 27.45097 | 65.52485 | 86.23437 | 89.51333 | 92.15863
|  | 596 | 1.89936 | 2.1899 | 2.70012 | 4.43668 | 9.84153 | 24.35123 | 61.45908 | 85.31322 | 89.38315 | 92.05898
|  | 595 | 1.73885 | 2.00514 | 2.45592 | 3.98562 | 8.71082 | 21.51229 | 57.13968 | 84.16277 | 89.14545 | 91.90578
|  | 594 | 1.59509 | 1.82952 | 2.22866 | 3.58417 | 7.70013 | 18.90005 | 52.62717 | 82.65759 | 88.8611 | 91.66522
|  | 593 | 1.46893 | 1.6733 | 2.03853 | 3.22762 | 6.83807 | 16.61258 | 48.08267 | 80.86437 | 88.35052 | 91.41983
|  | 592 | 1.35575 | 1.5425 | 1.86081 | 2.91824 | 6.08085 | 14.64248 | 43.67918 | 78.71991 | 88.00426 | 91.24179
|  | 591 | 1.25168 | 1.41324 | 1.70542 | 2.63227 | 5.42021 | 12.86172 | 39.32324 | 76.06911 | 87.35565 | 90.87077
|  | 590 | 1.15881 | 1.30286 | 1.56377 | 2.38865 | 4.82731 | 11.30612 | 35.22252 | 73.09539 | 86.73693 | 90.60511
|  | 589 | 1.07935 | 1.2102 | 1.4301 | 2.17131 | 4.31523 | 9.95134 | 31.34418 | 69.76126 | 85.9981 | 90.27331
|  | 588 | 0.99666 | 1.11444 | 1.31978 | 1.97473 | 3.8597 | 8.76078 | 27.75308 | 65.98367 | 85.22779 | 89.83453
|  | 587 | 0.92483 | 1.03277 | 1.21076 | 1.80949 | 3.46204 | 7.73071 | 24.50942 | 62.11608 | 84.41809 | 89.22034
|  | 586 | 0.866 | 0.96308 | 1.12455 | 1.65054 | 3.12207 | 6.84152 | 21.60459 | 57.86134 | 83.35904 | 88.50599
|  | 585 | 0.80794 | 0.8953 | 1.04741 | 1.50424 | 2.80203 | 6.05197 | 18.8953 | 53.44585 | 82.34951 | 87.69274
|  | 584 | 0.75835 | 0.83423 | 0.96454 | 1.39134 | 2.53077 | 5.37137 | 16.57908 | 49.08367 | 81.20605 | 86.82318
|  | 583 | 0.70795 | 0.77569 | 0.89571 | 1.27613 | 2.29315 | 4.76734 | 14.52762 | 44.6564 | 79.83345 | 85.67899
|  | 582 | 0.66508 | 0.73433 | 0.83568 | 1.1817 | 2.07577 | 4.24532 | 12.7204 | 40.35933 | 78.27317 | 84.58714
|  | 581 | 0.62333 | 0.68242 | 0.77578 | 1.0876 | 1.88912 | 3.78688 | 11.11733 | 36.21833 | 76.47608 | 83.3679
|  | 580 | 0.58536 | 0.64044 | 0.73206 | 1.00639 | 1.72222 | 3.38974 | 9.76947 | 32.3051 | 74.35661 | 82.04736
|  | 579 | 0.54926 | 0.60543 | 0.67797 | 0.92531 | 1.56692 | 3.0434 | 8.569 | 28.67589 | 72.05366 | 80.86147
|  | 578 | 0.52665 | 0.5696 | 0.64047 | 0.86324 | 1.43611 | 2.73729 | 7.54009 | 25.36835 | 69.41735 | 79.74705
|  | 577 | 0.49615 | 0.5345 | 0.5967 | 0.79674 | 1.3116 | 2.46224 | 6.62897 | 22.34034 | 66.41775 | 78.59707
|  | 576 | 0.47336 | 0.50695 | 0.5619 | 0.74891 | 1.21162 | 2.22616 | 5.8539 | 19.65017 | 63.26319 | 77.63513
|  | 575 | 0.45053 | 0.48142 | 0.53324 | 0.69992 | 1.11549 | 2.01608 | 5.17384 | 17.25006 | 59.76985 | 76.65285
|  | 574 | 0.42581 | 0.45435 | 0.50207 | 0.65635 | 1.02808 | 1.82134 | 4.58698 | 15.09724 | 56.06544 | 75.64429
|  | 573 | 0.40435 | 0.43495 | 0.47377 | 0.6123 | 0.94587 | 1.66472 | 4.08751 | 13.22235 | 52.15064 | 74.70135
|  | 572 | 0.38952 | 0.41235 | 0.45056 | 0.57121 | 0.87483 | 1.52164 | 3.64814 | 11.56429 | 48.20204 | 73.60361
|  | 571 | 0.37131 | 0.39526 | 0.42404 | 0.54143 | 0.81523 | 1.38236 | 3.24806 | 10.14874 | 44.1506 | 72.42786
|  | 570 | 0.35608 | 0.37216 | 0.40356 | 0.51475 | 0.75478 | 1.26412 | 2.9065 | 8.89979 | 40.22862 | 71.07206
|  | 569 | 0.34125 | 0.36609 | 0.38355 | 0.48788 | 0.7077 | 1.16221 | 2.61361 | 7.83807 | 36.37183 | 69.50323
|  | 568 | 0.32955 | 0.34868 | 0.36732 | 0.45869 | 0.65977 | 1.06812 | 2.34684 | 6.8549 | 32.575 | 67.68168
|  | 567 | 0.31573 | 0.33413 | 0.35377 | 0.43164 | 0.61754 | 0.98397 | 2.1151 | 6.04146 | 29.07067 | 65.50306
|  | 566 | 0.30376 | 0.31959 | 0.3377 | 0.40602 | 0.57447 | 0.90958 | 1.91485 | 5.33354 | 25.84489 | 63.19572
|  | 565 | 0.29703 | 0.30547 | 0.3255 | 0.39389 | 0.54881 | 0.84035 | 1.74315 | 4.73908 | 22.9564 | 60.69458
|  | 564 | 0.28664 | 0.30142 | 0.31361 | 0.36882 | 0.51505 | 0.78763 | 1.58198 | 4.2395 | 20.38557 | 58.00391
|  | 563 | 0.27858 | 0.28973 | 0.30123 | 0.35147 | 0.4805 | 0.73476 | 1.44782 | 3.78806 | 18.02951 | 55.01636
|  | 562 | 0.26698 | 0.27905 | 0.28756 | 0.33545 | 0.46147 | 0.68701 | 1.32554 | 3.3942 | 15.88501 | 51.69053
|  | 561 | 0.26166 | 0.26831 | 0.2817 | 0.32784 | 0.4349 | 0.63968 | 1.22604 | 3.05646 | 14.04504 | 48.39109
|  | 560 | 0.25129 | 0.26093 | 0.27122 | 0.32181 | 0.41458 | 0.5991 | 1.129 | 2.74382 | 12.35501 | 44.78652
|  | 559 | 0.2499 | 0.24805 | 0.26264 | 0.30457 | 0.39404 | 0.56313 | 1.04308 | 2.47275 | 10.87364 | 41.15091
|  | 558 | 0.24707 | 0.25414 | 0.25537 | 0.28716 | 0.37609 | 0.53433 | 0.96192 | 2.24054 | 9.58688 | 37.59459
|  | 557 | 0.23819 | 0.24207 | 0.25555 | 0.28078 | 0.36023 | 0.50351 | 0.88398 | 2.03381 | 8.47512 | 34.14635
|  | 556 | 0.23397 | 0.24263 | 0.24636 | 0.27156 | 0.34202 | 0.47096 | 0.82262 | 1.8408 | 7.4844 | 30.74902
|  | 555 | 0.22762 | 0.2292 | 0.2353 | 0.25754 | 0.33125 | 0.44639 | 0.76751 | 1.68464 | 6.61597 | 27.60294
|  | 554 | 0.22878 | 0.23172 | 0.23119 | 0.25907 | 0.31507 | 0.42536 | 0.71721 | 1.54081 | 5.88683 | 24.65305
|  | 553 | 0.22108 | 0.22661 | 0.22914 | 0.24599 | 0.30273 | 0.4056 | 0.67215 | 1.40764 | 5.23145 | 21.93164
|  | 552 | 0.21959 | 0.22413 | 0.21733 | 0.24102 | 0.2911 | 0.38819 | 0.62863 | 1.29111 | 4.6434 | 19.3897
|  | 551 | 0.21432 | 0.21539 | 0.21851 | 0.23728 | 0.28377 | 0.3661 | 0.58646 | 1.18833 | 4.15543 | 17.172
|  | 550 | 0.21633 | 0.21973 | 0.21978 | 0.22671 | 0.27148 | 0.34847 | 0.54974 | 1.09438 | 3.71414 | 15.16702
|  | 549 | 0.21805 | 0.21601 | 0.2153 | 0.23045 | 0.27096 | 0.33875 | 0.51858 | 1.00788 | 3.33893 | 13.37976
|  | 548 | 0.21761 | 0.21214 | 0.2078 | 0.21798 | 0.2568 | 0.32227 | 0.49259 | 0.94038 | 2.99451 | 11.78877
|  | 547 | 0.21304 | 0.21149 | 0.20777 | 0.21977 | 0.25176 | 0.31299 | 0.45414 | 0.86999 | 2.69978 | 10.40109
|  | 546 | 0.21444 | 0.20718 | 0.21034 | 0.21421 | 0.24239 | 0.3007 | 0.4369 | 0.8051 | 2.44346 | 9.17508
|  | 545 | 0.21377 | 0.21192 | 0.20273 | 0.21495 | 0.23345 | 0.29002 | 0.41058 | 0.75496 | 2.21741 | 8.14902
|  | 544 | 0.21397 | 0.21223 | 0.20713 | 0.21352 | 0.23583 | 0.27869 | 0.39769 | 0.70792 | 2.01295 | 7.23984
|  | 543 | 0.21663 | 0.2161 | 0.20596 | 0.21165 | 0.22866 | 0.26539 | 0.3778 | 0.66829 | 1.84264 | 6.44764
|  | 542 | 0.21648 | 0.21475 | 0.20461 | 0.20536 | 0.22613 | 0.25862 | 0.36186 | 0.62615 | 1.69279 | 5.75194
|  | 541 | 0.22453 | 0.21399 | 0.20451 | 0.2041 | 0.21688 | 0.25257 | 0.34899 | 0.58763 | 1.557 | 5.13281
|  | 540 | 0.22365 | 0.21259 | 0.20533 | 0.21046 | 0.21823 | 0.24756 | 0.33692 | 0.55742 | 1.42808 | 4.60011
|  | 539 | 0.22628 | 0.22067 | 0.20572 | 0.20471 | 0.21309 | 0.24293 | 0.32141 | 0.52264 | 1.3083 | 4.13056
|  | 538 | 0.22911 | 0.21497 | 0.21054 | 0.20459 | 0.21185 | 0.23711 | 0.31076 | 0.49914 | 1.21306 | 3.70988
|  | 537 | 0.22969 | 0.22423 | 0.21434 | 0.20679 | 0.2167 | 0.24201 | 0.29284 | 0.46617 | 1.12039 | 3.34115
|  | 536 | 0.23625 | 0.22935 | 0.21397 | 0.21136 | 0.21078 | 0.22558 | 0.29011 | 0.44877 | 1.0398 | 3.01845
|  | 535 | 0.24492 | 0.23161 | 0.21683 | 0.20547 | 0.2093 | 0.2257 | 0.27858 | 0.42658 | 0.97097 | 2.74161
|  | 534 | 0.24817 | 0.23624 | 0.21715 | 0.21015 | 0.20957 | 0.22158 | 0.27594 | 0.40662 | 0.90368 | 2.48953
|  | 533 | 0.25495 | 0.24246 | 0.22229 | 0.21468 | 0.20596 | 0.22175 | 0.26509 | 0.38946 | 0.84161 | 2.27107
|  | 532 | 0.26296 | 0.25214 | 0.23186 | 0.21464 | 0.20198 | 0.21665 | 0.25888 | 0.37337 | 0.78643 | 2.05863
|  | 531 | 0.27341 | 0.25842 | 0.23506 | 0.21706 | 0.21217 | 0.21596 | 0.25316 | 0.35761 | 0.73796 | 1.88691
|  | 530 | 0.28465 | 0.2631 | 0.24351 | 0.22243 | 0.20934 | 0.21631 | 0.24747 | 0.34208 | 0.69195 | 1.72802
|  | 529 | 0.29008 | 0.27512 | 0.2474 | 0.22999 | 0.20715 | 0.21464 | 0.24202 | 0.33531 | 0.64984 | 1.58934
|  | 528 | 0.30208 | 0.2823 | 0.25987 | 0.23271 | 0.21254 | 0.21362 | 0.23555 | 0.32394 | 0.61758 | 1.46587
|  | 527 | 0.31543 | 0.28869 | 0.26634 | 0.23818 | 0.21634 | 0.21145 | 0.23386 | 0.31179 | 0.58226 | 1.34969
|  | 526 | 0.32975 | 0.30521 | 0.26928 | 0.24256 | 0.21866 | 0.21362 | 0.23007 | 0.30481 | 0.55086 | 1.25666
|  | 525 | 0.34436 | 0.32151 | 0.28387 | 0.25422 | 0.22195 | 0.21692 | 0.23061 | 0.29389 | 0.52026 | 1.15719
|  | 524 | 0.36272 | 0.33494 | 0.2957 | 0.26034 | 0.22756 | 0.21765 | 0.22694 | 0.28485 | 0.49685 | 1.0792
|  | 523 | 0.37738 | 0.34934 | 0.3041 | 0.27149 | 0.23264 | 0.21835 | 0.22165 | 0.28388 | 0.47479 | 1.00758
|  | 522 | 0.40548 | 0.36874 | 0.32667 | 0.27881 | 0.23334 | 0.21746 | 0.22784 | 0.27651 | 0.45108 | 0.93474
|  | 521 | 0.42675 | 0.39234 | 0.34376 | 0.29123 | 0.24633 | 0.22765 | 0.22216 | 0.27024 | 0.43585 | 0.88142
|  | 520 | 0.45627 | 0.42066 | 0.35989 | 0.3069 | 0.25045 | 0.23053 | 0.22675 | 0.26496 | 0.41747 | 0.82784
|  | 519 | 0.48412 | 0.44107 | 0.37977 | 0.31454 | 0.25793 | 0.23476 | 0.22883 | 0.25943 | 0.39779 | 0.77577
|  | 518 | 0.51342 | 0.47126 | 0.40138 | 0.32782 | 0.27055 | 0.23739 | 0.22417 | 0.25383 | 0.38574 | 0.72727
|  | 517 | 0.55408 | 0.49845 | 0.43458 | 0.34671 | 0.28309 | 0.24009 | 0.23071 | 0.25315 | 0.37322 | 0.69297
|  | 516 | 0.59555 | 0.53369 | 0.45741 | 0.36718 | 0.292 | 0.24986 | 0.23229 | 0.25135 | 0.36344 | 0.65646
|  | 515 | 0.64093 | 0.57671 | 0.48831 | 0.39003 | 0.30237 | 0.25594 | 0.22719 | 0.24848 | 0.34678 | 0.62083
|  | 514 | 0.6936 | 0.62153 | 0.52705 | 0.41376 | 0.31268 | 0.2625 | 0.2366 | 0.24849 | 0.34094 | 0.59351
|  | 513 | 0.75565 | 0.67215 | 0.5655 | 0.44311 | 0.3286 | 0.2766 | 0.23774 | 0.24529 | 0.33249 | 0.56315
|  | 512 | 0.82747 | 0.73266 | 0.61445 | 0.46775 | 0.35109 | 0.29069 | 0.24731 | 0.24694 | 0.32305 | 0.5381
|  | 511 | 0.9039 | 0.79589 | 0.65855 | 0.50125 | 0.35914 | 0.29306 | 0.24667 | 0.24873 | 0.31336 | 0.51757
|  | 510 | 0.98933 | 0.88234 | 0.71536 | 0.53938 | 0.39131 | 0.30428 | 0.24139 | 0.24844 | 0.30921 | 0.4974
|  | 509 | 1.1006 | 0.95952 | 0.785 | 0.58559 | 0.4134 | 0.32134 | 0.25462 | 0.25079 | 0.30164 | 0.47685
|  | 508 | 1.21516 | 1.06029 | 0.86134 | 0.63367 | 0.44112 | 0.33553 | 0.26949 | 0.24942 | 0.29866 | 0.46072
|  | 507 | 1.35489 | 1.17861 | 0.94644 | 0.68573 | 0.47035 | 0.35123 | 0.2721 | 0.25198 | 0.29795 | 0.44125
|  | 506 | 1.5169 | 1.31764 | 1.04593 | 0.75009 | 0.50504 | 0.37211 | 0.28153 | 0.25789 | 0.2945 | 0.43099
|  | 505 | 1.70209 | 1.47231 | 1.16653 | 0.82125 | 0.54058 | 0.39386 | 0.29205 | 0.26026 | 0.29574 | 0.41706
|  | 504 | 1.9277 | 1.65378 | 1.29397 | 0.90653 | 0.58673 | 0.41438 | 0.30345 | 0.26664 | 0.28269 | 0.40554
|  | 503 | 2.17786 | 1.85977 | 1.45629 | 0.9961 | 0.64138 | 0.44052 | 0.31709 | 0.27472 | 0.2857 | 0.39525
|  | 502 | 2.49447 | 2.12037 | 1.63615 | 1.10638 | 0.69882 | 0.47465 | 0.3313 | 0.28255 | 0.28535 | 0.38664
|  | 501 | 2.85241 | 2.42295 | 1.86142 | 1.2343 | 0.75466 | 0.49602 | 0.34963 | 0.28782 | 0.28729 | 0.38256
|  | 500 | 3.28442 | 2.77972 | 2.10952 | 1.38139 | 0.82821 | 0.54357 | 0.36648 | 0.29321 | 0.28911 | 0.36967
|  | 499 | 3.79849 | 3.19549 | 2.41161 | 1.55128 | 0.90844 | 0.59014 | 0.38698 | 0.30334 | 0.29861 | 0.36428
|  | 498 | 4.44084 | 3.7246 | 2.77874 | 1.75905 | 1.00934 | 0.63956 | 0.40879 | 0.31825 | 0.29305 | 0.36015
|  | 497 | 5.1975 | 4.34022 | 3.20398 | 1.9958 | 1.10968 | 0.69932 | 0.43483 | 0.33102 | 0.29792 | 0.35287
|  | 496 | 6.13107 | 5.09934 | 3.7276 | 2.27575 | 1.24896 | 0.75705 | 0.46321 | 0.34641 | 0.30416 | 0.35397
|  | 495 | 7.28146 | 6.02777 | 4.36719 | 2.61995 | 1.40065 | 0.83395 | 0.49361 | 0.3576 | 0.31089 | 0.35157
|  | 494 | 8.67355 | 7.17638 | 5.13706 | 3.03627 | 1.58047 | 0.91456 | 0.53255 | 0.3725 | 0.31247 | 0.34955
|  | 493 | 10.41317 | 8.57301 | 6.08676 | 3.5197 | 1.78769 | 1.01879 | 0.57031 | 0.3975 | 0.3212 | 0.35317
|  | 492 | 12.55182 | 10.30954 | 7.26757 | 4.11818 | 2.03901 | 1.12403 | 0.61971 | 0.41978 | 0.32981 | 0.34984
|  | 491 | 15.23262 | 12.452 | 8.7003 | 4.84656 | 2.33566 | 1.25069 | 0.6694 | 0.4401 | 0.33796 | 0.35124
|  | 490 | 18.46896 | 15.15155 | 10.49899 | 5.72456 | 2.69397 | 1.42193 | 0.72993 | 0.47254 | 0.34755 | 0.34947
|  | 489 | 22.4787 | 18.47352 | 12.73879 | 6.83167 | 3.11241 | 1.59412 | 0.80273 | 0.49993 | 0.3584 | 0.35326
|  | 488 | 27.32537 | 22.52805 | 15.50839 | 8.18895 | 3.63045 | 1.80459 | 0.87984 | 0.53286 | 0.36805 | 0.3635
|  | 487 | 33.17755 | 27.50833 | 18.97394 | 9.8931 | 4.25581 | 2.06432 | 0.97928 | 0.57062 | 0.39528 | 0.36811
|  | 486 | 39.93548 | 33.40041 | 23.1976 | 11.97989 | 5.04354 | 2.37057 | 1.07867 | 0.61836 | 0.40344 | 0.3699
|  | 485 | 47.51907 | 40.21449 | 28.29143 | 14.61058 | 5.98372 | 2.7298 | 1.20987 | 0.67349 | 0.42556 | 0.37218
|  | 484 | 55.62962 | 47.73367 | 34.23438 | 17.82419 | 7.16255 | 3.16724 | 1.35048 | 0.72866 | 0.44367 | 0.38518
|  | 483 | 63.90435 | 55.85579 | 41.34022 | 21.83055 | 8.61779 | 3.70482 | 1.52325 | 0.79706 | 0.46749 | 0.39663
|  | 482 | 71.83795 | 64.00672 | 49.04259 | 26.66389 | 10.43366 | 4.35419 | 1.72554 | 0.87114 | 0.49391 | 0.40635
|  | 481 | 78.5563 | 71.66599 | 57.15206 | 32.39157 | 12.69557 | 5.1457 | 1.9688 | 0.96239 | 0.52261 | 0.41901
|  | 480 | 83.83733 | 78.10139 | 65.11564 | 38.9551 | 15.41781 | 6.12776 | 2.25177 | 1.06912 | 0.56163 | 0.43421
|  | 479 | 87.68794 | 83.48487 | 72.6018 | 46.39482 | 18.90808 | 7.3656 | 2.60273 | 1.18748 | 0.60177 | 0.45098
|  | 478 | 90.02635 | 87.01481 | 78.85278 | 54.31049 | 23.10077 | 8.86031 | 3.01676 | 1.33155 | 0.6503 | 0.46917
|  | 477 | 91.08218 | 89.21152 | 83.73415 | 62.2096 | 28.17266 | 10.74831 | 3.51418 | 1.48698 | 0.69559 | 0.48984
|  | 476 | 91.19334 | 90.24483 | 87.11874 | 69.71847 | 34.00998 | 13.10359 | 4.12947 | 1.67957 | 0.75519 | 0.51901
|  | 475 | 90.83201 | 90.28333 | 88.96246 | 76.2466 | 40.75273 | 15.96741 | 4.88289 | 1.90869 | 0.80879 | 0.53947
|  | 474 | 90.0321 | 89.88725 | 89.7951 | 81.4341 | 48.02249 | 19.51619 | 5.81059 | 2.18107 | 0.89851 | 0.56837
|  | 473 | 89.17892 | 89.27066 | 89.87778 | 85.29418 | 55.73108 | 23.82606 | 6.95223 | 2.50708 | 0.97758 | 0.6088
|  | 472 | 88.42397 | 88.51692 | 89.46243 | 87.80659 | 63.27105 | 28.84911 | 8.4133 | 2.89573 | 1.08494 | 0.63651
|  | 471 | 87.86179 | 87.85099 | 88.77074 | 89.11126 | 70.1729 | 34.91957 | 10.16304 | 3.37908 | 1.20237 | 0.69208
|  | 470 | 87.39503 | 87.36304 | 88.09207 | 89.53525 | 76.2269 | 41.49401 | 12.35793 | 3.95325 | 1.34367 | 0.74416
|  | 469 | 87.16235 | 86.99778 | 87.44514 | 89.28426 | 80.98165 | 48.63911 | 15.06691 | 4.66496 | 1.496 | 0.79867
|  | 468 | 87.21623 | 86.87204 | 87.04472 | 88.84244 | 84.55534 | 55.87404 | 18.42219 | 5.52924 | 1.69501 | 0.86416
|  | 467 | 87.47955 | 86.98843 | 86.80495 | 88.23638 | 86.79862 | 63.04771 | 22.48819 | 6.61324 | 1.9027 | 0.937
|  | 466 | 87.88289 | 87.17104 | 86.72375 | 87.68727 | 88.04326 | 69.48858 | 27.17854 | 7.93927 | 2.17257 | 1.02606
|  | 465 | 88.49438 | 87.65128 | 86.93533 | 87.30985 | 88.54646 | 75.16388 | 32.64136 | 9.59939 | 2.49378 | 1.12332
|  | 464 | 89.14036 | 88.10666 | 87.23006 | 87.0463 | 88.50372 | 79.74126 | 38.77932 | 11.68738 | 2.87552 | 1.24136
|  | 463 | 89.77817 | 88.78696 | 87.7879 | 87.10211 | 88.22472 | 83.18369 | 45.38506 | 14.22194 | 3.33893 | 1.36993
|  | 462 | 90.43617 | 89.38468 | 88.24219 | 87.21887 | 87.79327 | 85.44225 | 52.05944 | 17.30243 | 3.88389 | 1.53379
|  | 461 | 91.09064 | 90.01262 | 88.94711 | 87.55425 | 87.55736 | 86.8467 | 58.58942 | 21.00034 | 4.57948 | 1.71528
|  | 460 | 91.61348 | 90.49464 | 89.50224 | 87.9552 | 87.23222 | 87.51968 | 64.84631 | 25.47612 | 5.42712 | 1.92831
|  | 459 | 91.9963 | 90.95425 | 90.10819 | 88.52023 | 87.22508 | 87.79112 | 70.29063 | 30.55673 | 6.47772 | 2.17809
|  | 458 | 92.12196 | 91.23797 | 90.5465 | 89.0419 | 87.29465 | 87.74625 | 74.82139 | 36.21999 | 7.75933 | 2.4818
|  | 457 | 92.12227 | 91.2548 | 90.87384 | 89.55536 | 87.51304 | 87.50705 | 78.4953 | 42.23912 | 9.3101 | 2.8406
|  | 456 | 91.78029 | 91.19315 | 91.02896 | 90.14887 | 87.89879 | 87.35006 | 81.23247 | 48.57822 | 11.27363 | 3.28678
|  | 455 | 91.30307 | 90.97907 | 91.08583 | 90.53757 | 88.40482 | 87.34857 | 83.14808 | 54.97041 | 13.71606 | 3.82303
|  | 454 | 90.5067 | 90.51319 | 90.85766 | 90.79266 | 88.89433 | 87.38984 | 84.30693 | 60.78944 | 16.65693 | 4.44959
|  | 453 | 89.54494 | 89.83998 | 90.53465 | 90.98533 | 89.44144 | 87.57824 | 85.1382 | 66.25064 | 20.14312 | 5.21527
|  | 452 | 88.3225 | 88.9978 | 89.89507 | 90.89256 | 89.84314 | 87.88489 | 85.54556 | 70.91082 | 24.39333 | 6.19024
|  | 451 | 87.06334 | 87.97927 | 89.12289 | 90.62456 | 90.1777 | 88.23396 | 85.6683 | 74.77635 | 29.15448 | 7.36833
|  | 450 | 85.80697 | 86.89926 | 88.18325 | 90.21154 | 90.47485 | 88.71791 | 85.9057 | 77.91654 | 34.51019 | 8.82603
|  | 449 | 84.42989 | 85.7912 | 87.19592 | 89.63894 | 90.54615 | 89.19096 | 86.04994 | 80.32683 | 40.29454 | 10.60172
|  | 448 | 83.23442 | 84.58706 | 86.04648 | 88.77497 | 90.4108 | 89.52353 | 86.18541 | 82.08176 | 46.23847 | 12.77036
|  | 447 | 81.95016 | 83.45287 | 84.86815 | 87.88865 | 90.21675 | 89.84302 | 86.44033 | 83.37392 | 52.13011 | 15.42853
|  | 446 | 80.91797 | 82.31335 | 83.6812 | 86.79186 | 89.71622 | 90.0326 | 86.74203 | 84.31199 | 57.70984 | 18.61161
|  | 445 | 80.03563 | 81.34337 | 82.58795 | 85.79095 | 89.06091 | 90.08774 | 86.99726 | 84.94695 | 62.8811 | 22.42754
|  | 444 | 79.43228 | 80.6344 | 81.65881 | 84.64481 | 88.34249 | 90.0712 | 87.42239 | 85.48254 | 67.56265 | 26.81117
|  | 443 | 78.97781 | 79.98343 | 80.75079 | 83.64232 | 87.43096 | 89.71262 | 87.69662 | 85.8639 | 71.43726 | 31.62806
|  | 442 | 78.79699 | 79.53826 | 80.08465 | 82.5732 | 86.5238 | 89.34349 | 87.9406 | 86.25674 | 74.73971 | 36.96072
|  | 441 | 78.91557 | 79.36299 | 79.58139 | 81.67736 | 85.48354 | 88.70562 | 88.12899 | 86.61176 | 77.47499 | 42.64603
|  | 440 | 79.35371 | 79.33358 | 79.24816 | 80.89007 | 84.41282 | 87.99712 | 88.06595 | 86.858 | 79.60369 | 48.28939
|  | 439 | 80.02102 | 79.77254 | 79.24768 | 80.31018 | 83.44125 | 87.16727 | 87.99787 | 87.21309 | 81.41562 | 53.74131
|  | 438 | 80.9795 | 80.3213 | 79.50817 | 80.00916 | 82.59332 | 86.30359 | 87.76834 | 87.54758 | 82.96562 | 58.93001
|  | 437 | 82.12476 | 81.08122 | 79.91104 | 79.78816 | 81.78012 | 85.34432 | 87.31606 | 87.74401 | 84.14382 | 63.43786
|  | 436 | 83.53494 | 82.02293 | 80.58227 | 79.84576 | 81.12505 | 84.41554 | 86.76656 | 87.87995 | 85.17332 | 67.50056
|  | 435 | 85.08475 | 83.20891 | 81.53404 | 80.14162 | 80.67805 | 83.54861 | 86.07117 | 87.94233 | 86.05038 | 70.90559
|  | 434 | 86.68051 | 84.54728 | 82.65417 | 80.72688 | 80.40514 | 82.78386 | 85.39869 | 87.91998 | 86.77015 | 73.84639
|  | 433 | 88.15479 | 85.95791 | 83.96879 | 81.44203 | 80.32304 | 82.11288 | 84.62012 | 87.70726 | 87.389 | 76.24889
|  | 432 | 89.6047 | 87.34731 | 85.30119 | 82.46329 | 80.54033 | 81.51963 | 83.81048 | 87.38761 | 87.83254 | 78.3081
|  | 431 | 90.82598 | 88.60857 | 86.71864 | 83.57943 | 80.87097 | 81.09997 | 83.0205 | 86.83294 | 88.11729 | 80.0537
|  | 430 | 91.61501 | 89.57813 | 87.90685 | 84.75468 | 81.35271 | 80.91536 | 82.24646 | 86.3138 | 88.3168 | 81.51573
|  | 429 | 92.00366 | 90.4651 | 89.16184 | 86.0799 | 82.1914 | 80.9357 | 81.63024 | 85.59013 | 88.42358 | 82.94704
|  | 428 | 92.0265 | 90.98468 | 90.06619 | 87.45023 | 83.24677 | 81.20805 | 81.16073 | 84.93819 | 88.42113 | 84.25561
|  | 427 | 91.44022 | 90.93625 | 90.60603 | 88.55721 | 84.22366 | 81.56522 | 80.54411 | 84.09011 | 88.09641 | 85.2804
|  | 426 | 90.564 | 90.52383 | 90.84582 | 89.65338 | 85.46835 | 82.169 | 80.3826 | 83.50813 | 87.8801 | 86.17072
|  | 425 | 89.21467 | 89.78255 | 90.52594 | 90.26666 | 86.65966 | 82.93142 | 80.23923 | 82.80463 | 87.29806 | 86.88965
|  | 424 | 87.63541 | 88.65696 | 89.92823 | 90.69615 | 87.80454 | 83.8826 | 80.31343 | 82.18124 | 86.74935 | 87.3722
|  | 423 | 85.94845 | 87.3049 | 88.94643 | 90.67764 | 88.84071 | 84.91624 | 80.58315 | 81.72209 | 86.20907 | 87.72829
|  | 422 | 84.11513 | 85.70992 | 87.60936 | 90.32236 | 89.7036 | 86.01618 | 81.06715 | 81.34151 | 85.63354 | 87.81812
|  | 421 | 82.42834 | 84.06403 | 86.13519 | 89.50597 | 90.21388 | 87.16567 | 81.65606 | 81.1531 | 85.02804 | 87.74767
|  | 420 | 81.00189 | 82.46745 | 84.53796 | 88.52428 | 90.43781 | 88.20187 | 82.41158 | 81.15574 | 84.45641 | 87.40707
|  | 419 | 79.69406 | 80.92058 | 82.91965 | 87.10196 | 90.23575 | 89.01562 | 83.21946 | 81.21273 | 83.90066 | 87.05373
|  | 418 | 78.67167 | 79.71159 | 81.39665 | 85.53493 | 89.716 | 89.65559 | 84.08475 | 81.49274 | 83.3 | 86.49246
|  | 417 | 77.98524 | 78.6794 | 80.1399 | 84.11211 | 88.97867 | 90.09286 | 85.13162 | 81.9251 | 83.02604 | 85.97349
|  | 416 | 77.7179 | 77.96065 | 78.95125 | 82.56892 | 87.84914 | 90.21462 | 86.067 | 82.53224 | 82.78061 | 85.3595
|  | 415 | 77.86697 | 77.6469 | 78.18424 | 81.31721 | 86.60755 | 89.9777 | 86.96651 | 83.27833 | 82.73262 | 84.81629
|  | 414 | 78.23166 | 77.57366 | 77.68784 | 80.07245 | 85.14788 | 89.29688 | 87.54247 | 84.03452 | 82.70082 | 84.23818
|  | 413 | 79.00546 | 77.91909 | 77.59718 | 79.2373 | 83.80594 | 88.54951 | 88.05347 | 84.96088 | 82.99484 | 83.77252
|  | 412 | 80.04857 | 78.49973 | 77.7952 | 78.62484 | 82.5256 | 87.51627 | 88.37234 | 85.87362 | 83.30962 | 83.45036
|  | 411 | 81.38176 | 79.39577 | 78.36082 | 78.39461 | 81.37465 | 86.40821 | 88.4571 | 86.77359 | 83.90192 | 83.31119
|  | 410 | 82.81125 | 80.45375 | 79.12169 | 78.43209 | 80.44362 | 85.12179 | 88.06193 | 87.44925 | 84.46336 | 83.17807
|  | 409 | 84.29202 | 81.7477 | 80.10976 | 78.68415 | 79.70021 | 83.85752 | 87.53029 | 88.0529 | 85.18793 | 83.32565
|  | 408 | 85.76494 | 83.03382 | 81.25057 | 79.32306 | 79.27703 | 82.69606 | 86.73351 | 88.42113 | 85.90121 | 83.47964
|  | 407 | 87.10733 | 84.45505 | 82.62779 | 80.29083 | 79.18578 | 81.72958 | 85.74776 | 88.66325 | 86.6992 | 83.90489
|  | 406 | 88.32599 | 85.73878 | 83.97127 | 81.32034 | 79.39601 | 80.96976 | 84.72266 | 88.54963 | 87.39263 | 84.44956
|  | 405 | 89.146 | 86.94217 | 85.29874 | 82.48641 | 79.85316 | 80.39471 | 83.63206 | 88.18757 | 88.14886 | 85.03064
|  | 404 | 89.77087 | 87.81898 | 86.41504 | 83.74174 | 80.49783 | 80.19186 | 82.71274 | 87.69408 | 88.72614 | 85.70229
|  | 403 | 90.20719 | 88.52452 | 87.43128 | 84.96484 | 81.39529 | 80.18574 | 81.7388 | 86.93211 | 89.24664 | 86.45692
|  | 402 | 90.15919 | 89.0099 | 88.2715 | 86.19532 | 82.54958 | 80.5202 | 81.05987 | 86.07296 | 89.57377 | 87.27072
|  | 401 | 89.97322 | 89.25816 | 88.7799 | 87.17094 | 83.56541 | 81.00345 | 80.47061 | 85.1265 | 89.64063 | 88.01514
|  | 400 | 89.70464 | 89.20791 | 89.03101 | 87.88355 | 84.6564 | 81.70854 | 80.18828 | 84.16338 | 89.5013 | 88.62619
|  | 399 | 89.23609 | 89.02663 | 89.11659 | 88.52461 | 85.68117 | 82.51263 | 80.05078 | 83.31155 | 89.25138 | 89.26609
|  | 398 | 88.66709 | 88.76493 | 89.03384 | 88.90105 | 86.58128 | 83.4965 | 80.14076 | 82.60686 | 88.74608 | 89.7246
|  | 397 | 88.15044 | 88.23462 | 88.688 | 89.01572 | 87.36665 | 84.42551 | 80.49918 | 82.02168 | 88.13516 | 89.89124
|  | 396 | 87.52843 | 87.91173 | 88.42815 | 89.04028 | 88.05961 | 85.32957 | 81.00154 | 81.75909 | 87.43958 | 90.08152
|  | 395 | 87.02947 | 87.37815 | 87.90994 | 88.89463 | 88.41937 | 86.13449 | 81.62033 | 81.57077 | 86.61914 | 89.86856
|  | 394 | 86.55704 | 86.91678 | 87.43519 | 88.62558 | 88.59208 | 86.83348 | 82.29151 | 81.59328 | 85.84266 | 89.57426
|  | 393 | 86.23356 | 86.51537 | 86.96745 | 88.17567 | 88.66904 | 87.32359 | 83.02651 | 81.83331 | 85.26727 | 89.11322
|  | 392 | 85.9548 | 86.10466 | 86.49073 | 87.70847 | 88.67313 | 87.79723 | 83.60574 | 82.26715 | 84.71517 | 88.60344
|  | 391 | 85.71096 | 85.71319 | 85.99258 | 87.18598 | 88.2865 | 88.00706 | 84.18136 | 82.67189 | 84.3323 | 87.92799
|  | 390 | 85.68994 | 85.48834 | 85.51849 | 86.5936 | 88.10003 | 88.15074 | 84.79659 | 83.24447 | 84.18014 | 87.198
|  | 389 | 85.85347 | 85.23092 | 85.15469 | 86.00225 | 87.51617 | 88.12963 | 85.07267 | 83.63697 | 84.20068 | 86.60651
|  | 388 | 86.03568 | 85.25226 | 84.84521 | 85.39605 | 87.01493 | 87.95575 | 85.31934 | 84.09388 | 84.27379 | 86.01724
|  | 387 | 86.45238 | 85.31393 | 84.64146 | 84.69482 | 86.21078 | 87.51598 | 85.35146 | 84.26523 | 84.40948 | 85.47392
|  | 386 | 86.83438 | 85.46806 | 84.66035 | 84.27698 | 85.46532 | 87.15684 | 85.49637 | 84.5368 | 84.83017 | 85.4089
|  | 385 | 86.91909 | 85.52893 | 84.71687 | 83.77206 | 84.55903 | 86.41828 | 85.29293 | 84.50774 | 84.96696 | 85.24006
|  | 384 | 86.67942 | 85.3273 | 84.743 | 83.55395 | 83.68549 | 85.64798 | 85.10757 | 84.52068 | 85.14272 | 85.35628
|  | 383 | 85.49833 | 84.63329 | 84.51805 | 83.42439 | 82.70044 | 84.62018 | 84.73509 | 84.26852 | 85.0373 | 85.50697
|  | 382 | 83.12936 | 83.17175 | 83.90628 | 83.20699 | 82.01934 | 83.5077 | 84.12969 | 84.03746 | 84.8689 | 85.69829
|  | 381 | 79.55402 | 80.68231 | 82.46233 | 83.02991 | 81.47445 | 82.22581 | 83.32915 | 83.74594 | 84.62751 | 85.84175
|  | 380 | 74.84962 | 77.16537 | 80.0797 | 82.38973 | 81.08108 | 81.16631 | 82.42554 | 83.43903 | 84.06379 | 85.93754
|  | 379 | 69.2371 | 72.33239 | 76.38319 | 80.87507 | 80.68536 | 79.97183 | 81.02065 | 82.85286 | 83.38433 | 85.6581
|  | 378 | 63.24896 | 66.93322 | 71.65628 | 78.40914 | 80.14391 | 79.02657 | 79.60683 | 82.228 | 82.6593 | 85.20701
|  | 377 | 57.50425 | 61.28888 | 66.09755 | 74.61514 | 79.15714 | 78.23498 | 77.87167 | 81.20601 | 81.75127 | 84.30441
|  | 376 | 52.45569 | 56.1295 | 60.36097 | 69.88409 | 77.53435 | 77.60052 | 76.37938 | 80.00114 | 80.95698 | 83.32835
|  | 375 | 48.34736 | 51.30055 | 54.80405 | 64.11562 | 74.61826 | 76.67554 | 74.72919 | 78.32768 | 80.04645 | 81.95361
|  | 374 | 45.43489 | 47.66411 | 50.00756 | 58.29659 | 70.59016 | 75.33302 | 73.31285 | 76.43889 | 79.00063 | 80.46877
|  | 373 | 43.94363 | 45.28022 | 46.25799 | 52.68718 | 65.41429 | 73.3731 | 71.98904 | 74.46488 | 77.99847 | 78.88964
|  | 372 | 43.85352 | 44.13348 | 43.73538 | 47.77469 | 59.71454 | 70.16701 | 70.74145 | 72.29055 | 76.57423 | 77.31988
|  | 371 | 45.33856 | 44.27024 | 42.38372 | 43.92879 | 53.5646 | 65.78567 | 69.24409 | 70.21295 | 74.76817 | 75.61305
|  | 370 | 48.27536 | 45.99126 | 42.48516 | 41.2593 | 48.03531 | 60.47034 | 67.30343 | 68.22082 | 72.66149 | 74.02328
|  | 369 | 52.10706 | 48.86633 | 43.94475 | 39.84756 | 43.28381 | 54.46522 | 64.48907 | 66.30894 | 70.10773 | 72.236
|  | 368 | 55.44902 | 52.19402 | 46.49554 | 39.80321 | 39.57938 | 48.54105 | 60.70253 | 64.38416 | 67.3702 | 70.30242
|  | 367 | 55.52836 | 54.01436 | 49.43385 | 40.88621 | 36.97953 | 43.06281 | 55.99316 | 62.16162 | 64.37465 | 68.01508
|  | 366 | 50.68784 | 52.26071 | 50.83751 | 42.99208 | 35.76318 | 38.49422 | 50.503 | 59.63145 | 61.45313 | 65.53027
|  | 365 | 41.88481 | 46.01938 | 48.91293 | 44.9736 | 35.56657 | 34.94037 | 44.78576 | 56.11383 | 58.48272 | 62.50989
|  | 364 | 32.10172 | 37.21645 | 42.9618 | 45.37392 | 36.34904 | 32.55147 | 39.27363 | 51.84846 | 55.66173 | 59.16674
|  | 363 | 23.45146 | 28.01887 | 34.468 | 42.62197 | 37.62349 | 31.25237 | 34.49778 | 46.83047 | 52.80431 | 55.69077
|  | 362 | 17.39046 | 20.71372 | 26.02056 | 36.85437 | 38.316 | 30.93945 | 30.67316 | 41.59584 | 49.94255 | 52.33478
|  | 361 | 13.4132 | 15.59141 | 19.24953 | 29.38531 | 37.07506 | 31.25975 | 27.74813 | 36.35978 | 46.63006 | 48.97937
|  | 360 | 10.87488 | 12.25648 | 14.48052 | 22.0972 | 33.3797 | 31.65693 | 25.86425 | 31.51808 | 43.03124 | 45.8099
|  | 359 | 9.3841 | 10.18453 | 11.36425 | 16.38904 | 27.75325 | 31.10499 | 24.71615 | 27.51141 | 38.93074 | 42.76818
|  | 358 | 8.75304 | 9.02108 | 9.41855 | 12.42913 | 21.68368 | 28.99237 | 24.22704 | 24.3112 | 34.52433 | 39.70951
|  | 357 | 8.6763 | 8.56834 | 8.4096 | 9.84974 | 16.33833 | 25.31177 | 23.9047 | 22.03731 | 30.15953 | 36.63724
|  | 356 | 9.17948 | 8.66558 | 7.96315 | 8.24861 | 12.23102 | 20.54747 | 23.24503 | 20.40492 | 26.03489 | 33.27542
|  | 355 | 10.06937 | 9.22393 | 8.0297 | 7.37764 | 9.45116 | 15.84198 | 21.65851 | 19.29983 | 22.44169 | 29.71739
|  | 354 | 10.84882 | 9.96366 | 8.48621 | 7.01832 | 7.65422 | 12.01411 | 19.1694 | 18.51643 | 19.41308 | 26.12356
|  | 353 | 10.74333 | 10.28955 | 8.99168 | 7.06613 | 6.56767 | 9.16254 | 15.96412 | 17.65097 | 17.08858 | 22.61856
|  | 352 | 9.35352 | 9.61506 | 9.07471 | 7.29974 | 5.95979 | 7.17004 | 12.65946 | 16.3294 | 15.21566 | 19.24077
|  | 351 | 7.21752 | 7.97028 | 8.33504 | 7.47036 | 5.72023 | 5.92196 | 9.7486 | 14.53799 | 13.85326 | 16.43234
|  | 350 | 5.15429 | 5.95097 | 6.79845 | 7.1849 | 5.68148 | 5.14654 | 7.48689 | 12.2919 | 12.74581 | 14.03531