## Typical Reflectance
Typical Reflectance of -K08 Coating
|  | Wavelength (nm) | Reflectance (%)
|  |  | AOI=8°, Unpolarized | AOI=45°, S-Polarized | AOI=45°, P-Polarized
|  | 370 | 99.98249 | 99.97753 | 100
|  | 369 | 99.93819 | 99.91693 | 99.98667
|  | 368 | 99.93918 | 99.97699 | 99.94162
|  | 367 | 99.92249 | 99.92222 | 99.94409
Product Raw Data |  | 366 | 99.91605 | 100 | 99.93656
Nd: YAG Mirror, λ = 349-355 nm, 0° and 45° AOI |  | 365 | 99.95413 | 99.85702 | 99.91427
|  | 364 | 99.90378 | 99.85336 | 99.90935
Item # | NB05-K08, NB07-K08, NB1-K08, NB2-K08 | 363 | 99.9349 | 99.84917 | 99.93123
|  | 362 | 99.82734 | 99.84437 | 99.90092
DISCLAIMER: The data presented here are typical. Slight variations in performance data will occur from lot to lot. Please contact Technical Support with any questions regarding the use or reliability of this data. |  | 361 | 99.88471 | 99.76961 | 99.86199
|  | 360 | 99.84888 | 99.81449 | 99.85985
|  | 359 | 99.79968 | 99.82456 | 99.83941
|  | 358 | 99.85021 | 99.86 | 99.84551
|  | 357 | 99.77846 | 99.83353 | 99.80294
|  | 356 | 99.79726 | 99.7265 | 99.78458
|  | 355 | 99.76008 | 99.77691 | 99.73282
Additional Information: |  | 354 | 99.75755 | 99.75574 | 99.74739
For more information on Thorlabs' Optical Coatings, please see the Optical Coatings Webpage |  | 353 | 99.78913 | 99.69468 | 99.72242
|  | 352 | 99.7065 | 99.64845 | 99.71211
|  | 351 | 99.65764 | 99.62712 | 99.70129
|  | 350 | 99.59788 | 99.53056 | 99.64351
|  | 349 | 99.60038 | 99.59135 | 99.59668
|  | 348 | 99.56211 | 99.61651 | 99.52884
|  | 347 | 99.48575 | 99.56827 | 99.45323
|  | 346 | 99.39547 | 99.50856 | 99.36609
|  | 345 | 99.23397 | 99.53967 | 99.25336
|  | 344 | 98.92513 | 99.48531 | 99.02503
|  | 343 | 98.27687 | 99.47177 | 98.67272
|  | 342 | 96.50231 | 99.51907 | 97.89274
|  | 341 | 92.50185 | 99.41594 | 96.00201
|  | 340 | 86.51708 | 99.39707 | 91.20983
|  | 339 | 80.63134 | 99.49784 | 81.16974
|  | 338 | 77.64959 | 99.4673 | 68.06796
|  | 337 | 78.17203 | 99.39451 | 57.54972
|  | 336 |  | 99.4456 | 54.32505
|  | 335 |  | 99.35827 | 57.44923