## Typical Reflectance
Typical Reflectance of -K12 Coating
|  | Wavelength (nm) | Reflectance (%)
|  |  | AOI=8°, Unpolarized | AOI=45°, S-Polarized | AOI=45°, P-Polarized
|  | 550 | 99.95766 | 97.50345 | 27.89463
|  | 549 | 99.98428 | 97.60263 | 30.55083
|  | 548 | 99.96308 | 97.80135 | 35.34334
|  | 547 | 99.95312 | 98.05511 | 42.09021
Product Raw Data |  | 546 | 99.94996 | 98.3379 | 50.18216
Nd: YAG Mirror, λ = 524-532 nm, 0° and 45° AOI |  | 545 | 99.95396 | 98.62439 | 58.70615
|  | 544 | 99.95361 | 98.91854 | 67.03215
Item # | NB05-K12, NB07-K12, NB1-K12, NB2-K12 | 543 | 99.95331 | 99.12568 | 74.58781
|  | 542 | 99.96441 | 99.36084 | 80.93408
DISCLAIMER: The data presented here are typical. Slight variations in performance data will occur from lot to lot. Please contact Technical Support with any questions regarding the use or reliability of this data. |  | 541 | 99.95976 | 99.52507 | 85.95002
|  | 540 | 99.95634 | 99.63276 | 89.72186
|  | 539 | 99.9364 | 99.7424 | 92.48483
|  | 538 | 99.93754 | 99.7971 | 94.38329
|  | 537 | 99.92911 | 99.84642 | 95.72821
|  | 536 | 99.93604 | 99.86165 | 96.68649
|  | 535 | 99.92466 | 99.88282 | 97.40202
Additional Information: |  | 534 | 99.90033 | 99.92657 | 97.91445
For more information on Thorlabs' Optical Coatings, please see the Optical Coatings Webpage |  | 533 | 99.93335 | 99.93854 | 98.28445
|  | 532 | 99.96026 | 99.91402 | 98.59567
|  | 531 | 99.9368 | 99.9512 | 98.83756
|  | 530 | 99.94984 | 99.91432 | 99.02105
|  | 529 | 99.94139 | 99.9389 | 99.19538
|  | 528 | 99.92044 | 99.94102 | 99.32291
|  | 527 | 99.95182 | 99.95023 | 99.44779
|  | 526 | 99.98164 | 99.97213 | 99.50409
|  | 525 | 99.95624 | 99.96085 | 99.5678
|  | 524 | 99.96536 | 99.97951 | 99.63923
|  | 523 | 99.94609 | 99.94957 | 99.70384
|  | 522 | 99.95246 | 99.95512 | 99.72856
|  | 521 | 99.9468 | 99.94619 | 99.78835
|  | 520 | 99.96155 | 99.95069 | 99.82918
|  | 519 | 99.96442 | 99.96928 | 99.87558
|  | 518 | 99.97923 | 99.96511 | 99.86873
|  | 517 | 99.96956 | 99.98624 | 99.90609
|  | 516 | 99.96391 | 99.9623 | 99.92423
|  | 515 | 99.98123 | 99.98117 | 99.94905
|  | 514 | 99.96251 | 99.98545 | 99.96211
|  | 513 | 99.96924 | 99.97577 | 99.97784
|  | 512 | 99.96388 | 100 | 99.97957
|  | 511 | 99.96929 | 99.99242 | 100
|  | 510 | 99.98085 | 99.9973 | 99.99128