## PBSW-633 Transmission
PBSW-633 Transmission Data
|  | Wavelength (nm) | % Transmission S-Pol | % Transmission P-Pol
|  | 575 | 0.007903434 | 0.03664631397
|  | 576 | 0.008357093 | 0.04780614749
|  | 577 | 0.009321754 | 0.03205969185
|  | 578 | 0.006174378563 | 0.06086495146
Product Raw Data |  | 579 | 0.007690197 | 0.05899210647
PBSW-633 Transmission |  | 580 | 0.008670486 | 0.02540502511
|  | 581 | 0.006630532909 | 0.02887443081
Item # | PBSW-633 | 582 | 0.009307255 | 0.01941827498
DISCLAIMER: The data presented here are typical. Slight variations in performance data will occur from lot to lot. Please contact Technical Support with any questions regarding the use or reliability of this data. |  | 583 | 0.008730688 | 0.03855816275
|  | 584 | 0.008994149 | 0.03181859851
|  | 585 | 0.008812792 | 0.03974815831
|  | 586 | 0.007845266 | 0.03647670522
|  | 587 | 0.00275354553 | 0.03159588575
|  | 588 | 0.008367144 | 0.024288157
This data may be used in publications. However, please cite Thorlabs as the source. |  | 589 | 0.008606933 | 0.03037307784
|  | 590 | 0.004208757076 | 0.03173886612
|  | 591 | 0.008060923 | 0.02777633816
Additional Information: |  | 592 | 0.001177920029 | 0.02942851558
|  | 593 | 0.009336244 | 0.05338442698
|  | 594 | 0.008512511 | 0.03901892155
|  | 595 | 0.0007016059244 | 0.03941681236
|  | 596 | 0.003355234629 | 0.04281752557
|  | 597 | 0.007951495 | 0.03745576739
|  | 598 | 0.009166921 | 0.04015474021
|  | 599 | 0.008263051 | 0.04211313277
|  | 600 | 0.008079251 | 0.04663750529
|  | 601 | 0.007692148 | 0.04080463573
|  | 602 | 0.003911030944 | 0.03954181075
|  | 603 | 0.007855795 | 0.03555267304
|  | 604 | 0.008588735 | 0.03971952945
|  | 605 | 0.00774315 | 0.04575451091
|  | 606 | 0.004273491446 | 0.04470803961
|  | 607 | 0.008421401 | 0.05317467079
|  | 608 | 0.005287343636 | 0.05524946749
|  | 609 | 0.001015331363 | 0.06591016054
|  | 610 | 0.008478788 | 0.07617294788
|  | 611 | 0.00796205 | 0.1144182757
|  | 612 | 0.008907614 | 0.1842017472
|  | 613 | 0.009232212 | 0.3692938387
|  | 614 | 0.008189074 | 0.8112689257
|  | 615 | 0.008406865 | 1.806881309
|  | 616 | 0.002521161223 | 3.815593958
|  | 617 | 0.008308787 | 7.215094566
|  | 618 | 0.007888228 | 12.37819672
|  | 619 | 0.008649462 | 18.97340012
|  | 620 | 0.007958998 | 26.82621384
|  | 621 | 0.007738743 | 35.40078735
|  | 622 | 0.007335311733 | 44.22538376
|  | 623 | 0.008591235 | 53.26472473
|  | 624 | 0.009440449 | 62.07517242
|  | 625 | 0.008543059 | 70.54936218
|  | 626 | 0.006287596654 | 78.59880066
|  | 627 | 0.008298835 | 85.33678436
|  | 628 | 0.00947675 | 90.74961853
|  | 629 | 0.007971482 | 94.50219727
|  | 630 | 0.0001848217216 | 96.78224182
|  | 631 | 0.008060485 | 98.00482178
|  | 632 | 0.008975359 | 98.50012207
|  | 633 | 0.008976578 | 98.65530396
|  | 634 | 0.007958757 | 98.7151413
|  | 635 | 0.009488202 | 98.71708679
|  | 636 | 0.008317775 | 98.72697449
|  | 637 | 0.007811003 | 98.77185822
|  | 638 | 0.007893182 | 98.77925873
|  | 639 | 0.0008452866459 | 98.77729797
|  | 640 | 0.0155849196 | 98.82105255
|  | 641 | 0.02634923719 | 98.84627533
|  | 642 | 0.05461683497 | 98.84355164
|  | 643 | 0.06517256051 | 98.84477234
|  | 644 | 0.1302411258 | 98.84457397
|  | 645 | 0.2094225734 | 98.81987762
|  | 646 | 0.5334870815 | 98.83544159
|  | 647 | 1.351755261 | 98.8164978
|  | 648 | 3.359463692 | 98.81713104
|  | 649 | 7.403613091 | 98.84780121
|  | 650 | 13.80855274 | 98.83885956
|  | 651 | 22.53950119 | 98.84645844
|  | 652 | 33.28949738 | 98.87361145
|  | 653 | 44.30625534 | 98.90441895
|  | 654 | 54.91874313 | 98.90963745
|  | 655 | 64.29485321 | 98.92824554
|  | 656 | 71.51390076 | 98.93262482
|  | 657 | 76.23386383 | 98.9187088
|  | 658 | 78.63224792 | 98.91451263
|  | 659 | 79.3236084 | 98.87078094
|  | 660 | 79.11506653 | 98.85157013
|  | 661 | 78.63233948 | 98.81018829
|  | 662 | 78.09547424 | 98.75658417
|  | 663 | 77.98271179 | 98.71508789
|  | 664 | 78.26572418 | 98.57476044
|  | 665 | 78.92819214 | 98.39099884
|  | 666 | 79.72982025 | 98.08909607
|  | 667 | 80.36692047 | 97.62042999
|  | 668 | 80.45488739 | 96.89645386
|  | 669 | 79.86205292 | 95.92453003
|  | 670 | 78.71869659 | 94.49900055
|  | 671 | 77.20930481 | 92.71652985
|  | 672 | 75.80258942 | 90.46185303
|  | 673 | 75.00606537 | 87.74532318
|  | 674 | 75.02581024 | 84.58757019
|  | 675 | 76.01917267 | 80.99467468