## Transmission Spectrum
Typical Transmittance of Tlens®
|  | Wavelength (nm) | Typical Transmittance (%)
|  | 699.9692383 | 95.33425
|  | 694.9447632 | 95.24672
|  | 690.0560303 | 95.72915
|  | 685.0153809 | 95.53175
Product Raw Data |  | 679.9667358 | 95.82925
Ø1.9 mm, Tunable Lens, 16 mm or 30 mm Cage Mount |  | 675.0546265 | 96.68098
|  | 669.9901733 | 96.91698
Item # | VL19S(/M), VL19C(/M) | 665.0628662 | 97.20674
DISCLAIMER: The data presented here is an average of the performance of 80 TLenses®. Slight variations in performance data will occur from device to device. Please contact Technical Support with any questions regarding the use or reliability of this data. |  | 659.9828491 | 97.53255
|  | 655.0405273 | 97.60862
|  | 649.9452515 | 98.17339
|  | 644.9882202 | 98.23349
|  | 640.0239868 | 98.25143
|  | 635.0526123 | 98.56545
This data may be used in publications. However, please cite Thorlabs as the source. |  | 629.9276733 | 98.65238
|  | 624.9419556 | 98.16042
|  | 619.9493408 | 97.9499
Additional Information: |  | 614.9498291 | 97.3828
|  | 609.9434204 | 97.55059
|  | 604.9302979 | 97.39648
|  | 600.0581055 | 96.31162
|  | 595.0316772 | 95.72106
|  | 589.9986572 | 95.8381
|  | 584.9590454 | 94.7746
|  | 580.0614624 | 94.33106
|  | 575.0090942 | 93.63025
|  | 569.9502563 | 93.49671
|  | 565.0341797 | 93.3405
|  | 559.9629517 | 92.93745
|  | 555.0349121 | 92.46033
|  | 549.951416 | 92.83483
|  | 545.0115967 | 92.83328
|  | 540.06604 | 94.01865
|  | 534.9646606 | 93.87304
|  | 530.0076904 | 94.69787
|  | 525.045105 | 94.44693
|  | 519.9263916 | 95.17257
|  | 514.9526978 | 95.23345
|  | 509.9736328 | 96.24142
|  | 504.9891663 | 96.33002
|  | 499.9994202 | 96.14369
|  | 495.004425 | 95.48446
|  | 490.0042419 | 95.8018
|  | 484.9989319 | 94.63585
|  | 479.9884949 | 94.25291
|  | 474.973053 | 94.37295
|  | 469.9526062 | 93.66789
|  | 464.9272461 | 93.31891
|  | 460.0494995 | 92.24718
|  | 455.0145569 | 91.84214522
|  | 449.9748535 | 91.83767
|  | 444.9304504 | 92.27317
|  | 440.0344238 | 92.87117
|  | 434.980835 | 93.36451
|  | 430.0760498 | 92.67793
|  | 425.0135498 | 92.35552
|  | 419.9465942 | 91.9034
|  | 415.0289612 | 91.24419
|  | 409.9533386 | 91.4213
|  | 405.0274658 | 89.85468
|  | 399.9434204 | 89.45692

## Thermal Behavior
Tlens® Typical Thermal Behavior
|  | Voltage (V) | Optical Power (dpt) | Optical Power (dpt) | Optical Power (dpt) | Optical Power (dpt) | Optical Power (dpt) | Optical Power (dpt)
|  |  | -20 °C | -10 °C | 0 °C | 25 °C | 50 °C | 80 °C
|  | 50 | 5.227644 | 5.886335 | 6.526409 | 8.391384 | 9.724344 | 10.213326
|  | 48 | 4.890081 | 5.483137 | 6.061002 | 8.012653 | 9.237776 | 9.791183
|  | 46 | 4.37426 | 4.98749 | 5.615 | 7.583562 | 8.791814 | 9.314758
|  | 44 | 3.925843 | 4.488107 | 5.097381 | 7.092818 | 8.39046 | 8.885757
Product Raw Data |  | 42 | 3.366108 | 4.00436 | 4.625724 | 6.562429 | 8.006959 | 8.43072
Ø1.9 mm, Tunable Lens, 16 mm or 30 mm Cage Mount |  | 40 | 2.908831 | 3.455438 | 4.042662 | 6.005611 | 7.520374 | 7.985777
|  | 38 | 2.363485 | 2.945905 | 3.514747 | 5.432747 | 6.957251 | 7.473736
Item # | VL19S(/M), VL19C(/M) | 36 | 1.921193 | 2.355854 | 2.931512 | 4.860237 | 6.368938 | 6.910256
DISCLAIMER: The data presented here is an average of the performance of 80 TLenses®. Slight variations in performance data will occur from device to device. Please contact Technical Support with any questions regarding the use or reliability of this data. |  | 34 | 1.331661 | 1.854389 | 2.367241 | 4.255321 | 5.706874 | 6.261734
|  | 32 | 0.771348891 | 1.258508 | 1.792025 | 3.625979 | 5.111381 | 5.645734
|  | 30 | 0.188267028 | 0.690043033 | 1.183334 | 2.964157 | 4.463781 | 4.949292
|  | 28 | -0.372310318 | 0.084527433 | 0.583381391 | 2.309089 | 3.807496 | 4.256972
|  | 26 | -0.935549313 | -0.531471776 | -0.055833908 | 1.659471 | 3.064608 | 3.626218
|  | 24 | -1.538245 | -1.163015 | -0.707007609 | 0.968809271 | 2.360538 | 2.840751
This data may be used in publications. However, please cite Thorlabs as the source. |  | 22 | -2.058527 | -1.780279 | -1.348356 | 0.23489888 | 1.625494 | 2.12181
|  | 20 | -2.717394 | -2.349761 | -1.971201 | -0.478657876 | 0.90344166 | 1.352515
|  | 18 | -3.321015 | -2.954917 | -2.577698 | -1.191822 | 0.122074852 | 0.542694087
Additional Information: |  | 16 | -3.811733 | -3.540182 | -3.201893 | -1.869395 | -0.652171104 | -0.243012407
|  | 14 | -4.402694 | -4.182529 | -3.838772 | -2.574277 | -1.382903 | -1.043318
|  | 12 | -5.040096 | -4.745674 | -4.40879 | -3.251194 | -2.124529 | -1.747675
|  | 10 | -5.583524 | -5.334512 | -4.986205 | -3.904958 | -2.812432 | -2.495201
|  | 8 | -6.085407 | -5.831135 | -5.555447 | -4.511544 | -3.426967 | -3.184625
|  | 6 | -6.411397 | -6.290893 | -6.025402 | -5.029084 | -4.012811 | -3.710104
|  | 4 | -6.875654 | -6.628552 | -6.402815 | -5.436972 | -4.430818 | -4.157111
|  | 2 | -7.083722 | -6.91223 | -6.688932 | -5.722832 | -4.753602 | -4.437868
|  | 0 | -7.413974 | -7.107375 | -6.861921 | -5.918785 | -4.91959 | -4.676363
|  | -2 | -7.627182 | -7.241434 | -6.992575 | -6.054957 | -5.06512 | -4.853429
|  | -4 | -7.602499 | -7.328761 | -7.132238 | -6.137939 | -5.21151 | -4.823771

## Power vs Voltage
Tlens® Optical Power vs Voltage
|  | Voltage (V) | Optical Power (dpt) | Voltage (V) | Optical Power (dpt)
|  | Full Range |  | Reduced Range
|  | -4 | -6.134127 | 18 | -1.453967
|  | -2 | -6.071286 | 20 | -0.919543608
|  | 0 | -5.979788 | 22 | -0.303518539
|  | 2 | -5.854706 | 24 | 0.337614695
Product Raw Data |  | 4 | -5.698071 | 26 | 1.005889
Ø1.9 mm, Tunable Lens, 16 mm or 30 mm Cage Mount |  | 6 | -5.477589 | 28 | 1.663436
|  | 8 | -5.193025 | 30 | 2.302139
Item # | VL19S(/M), VL19C(/M) | 10 | -4.838309 | 32 | 2.948401
DISCLAIMER: The data presented here is for one representative TLens®. Slight variations in performance data will occur from device to device. Please contact Technical Support with any questions regarding the use or reliability of this data. |  | 12 | -4.411563 | 34 | 3.613066
|  | 14 | -3.903662 | 36 | 4.268306
|  | 16 | -3.318881 | 38 | 4.898401
|  | 18 | -2.67377 | 40 | 5.509324
|  | 20 | -1.968247 | 42 | 6.122664
|  | 22 | -1.259138 | 44 | 6.754985
This data may be used in publications. However, please cite Thorlabs as the source. |  | 24 | -0.510778044 | 42 | 6.227856
|  | 26 | 0.267787591 | 40 | 5.689937
|  | 28 | 1.061364 | 38 | 5.155923
Additional Information: |  | 30 | 1.8124 | 36 | 4.588234
|  | 32 | 2.541183 | 34 | 3.988567
|  | 34 | 3.292878 | 32 | 3.369103
|  | 36 | 4.025838 | 30 | 2.735866
|  | 38 | 4.747943 | 28 | 2.096366
|  | 40 | 5.422613 | 26 | 1.469607
|  | 42 | 6.104992 | 24 | 0.7748289
|  | 44 | 6.770822 | 22 | 0.068082318
|  | 46 | 7.36532 | 20 | -0.627769074
|  | 48 | 7.887131 | 18 | -1.303025
|  | 50 | 8.391817
|  | 48 | 8.000995
|  | 46 | 7.590468
|  | 44 | 7.119426
|  | 42 | 6.611532
|  | 40 | 6.050422
|  | 38 | 5.478547
|  | 36 | 4.89926
|  | 34 | 4.293223
|  | 32 | 3.648304
|  | 30 | 2.983281
|  | 28 | 2.31898
|  | 26 | 1.654275
|  | 24 | 0.952718751
|  | 22 | 0.220086125
|  | 20 | -0.504014868
|  | 18 | -1.217794
|  | 16 | -1.908832
|  | 14 | -2.623793
|  | 12 | -3.308988
|  | 10 | -3.963424
|  | 8 | -4.562724
|  | 6 | -5.074292
|  | 4 | -5.481891
|  | 2 | -5.774156
|  | 0 | -5.964737
|  | -2 | -6.076947
|  | -4 | -6.14879