## Transmission Spectrum
Typical Transmittance of Tlens®
|  | Wavelength (nm) | Typical Transmittance (%)
|  | 699.9692383 | 95.33425
|  | 694.9447632 | 95.24672
|  | 690.0560303 | 95.72915
|  | 685.0153809 | 95.53175
Product Raw Data |  | 679.9667358 | 95.82925
Ø1.5 mm and Ø1.9 mm, Tunable Lens, 16 mm or 30 mm Cage Mount |  | 675.0546265 | 96.68098
|  | 669.9901733 | 96.91698
Item # | VL15S(/M), VL15C(/M), VL19S(/M), VL19C(/M) | 665.0628662 | 97.20674
|  | 659.9828491 | 97.53255
DISCLAIMER: The data presented here is an average of the performance of 80 TLenses®. Slight variations in performance data will occur from device to device. Please contact Technical Support with any questions regarding the use or reliability of this data. |  | 655.0405273 | 97.60862
|  | 649.9452515 | 98.17339
|  | 644.9882202 | 98.23349
|  | 640.0239868 | 98.25143
|  | 635.0526123 | 98.56545
|  | 629.9276733 | 98.65238
This data may be used in publications. However, please cite Thorlabs as the source. |  | 624.9419556 | 98.16042
|  | 619.9493408 | 97.9499
|  | 614.9498291 | 97.3828
Additional Information: |  | 609.9434204 | 97.55059
|  | 604.9302979 | 97.39648
|  | 600.0581055 | 96.31162
|  | 595.0316772 | 95.72106
|  | 589.9986572 | 95.8381
|  | 584.9590454 | 94.7746
|  | 580.0614624 | 94.33106
|  | 575.0090942 | 93.63025
|  | 569.9502563 | 93.49671
|  | 565.0341797 | 93.3405
|  | 559.9629517 | 92.93745
|  | 555.0349121 | 92.46033
|  | 549.951416 | 92.83483
|  | 545.0115967 | 92.83328
|  | 540.06604 | 94.01865
|  | 534.9646606 | 93.87304
|  | 530.0076904 | 94.69787
|  | 525.045105 | 94.44693
|  | 519.9263916 | 95.17257
|  | 514.9526978 | 95.23345
|  | 509.9736328 | 96.24142
|  | 504.9891663 | 96.33002
|  | 499.9994202 | 96.14369
|  | 495.004425 | 95.48446
|  | 490.0042419 | 95.8018
|  | 484.9989319 | 94.63585
|  | 479.9884949 | 94.25291
|  | 474.973053 | 94.37295
|  | 469.9526062 | 93.66789
|  | 464.9272461 | 93.31891
|  | 460.0494995 | 92.24718
|  | 455.0145569 | 91.84214522
|  | 449.9748535 | 91.83767
|  | 444.9304504 | 92.27317
|  | 440.0344238 | 92.87117
|  | 434.980835 | 93.36451
|  | 430.0760498 | 92.67793
|  | 425.0135498 | 92.35552
|  | 419.9465942 | 91.9034
|  | 415.0289612 | 91.24419
|  | 409.9533386 | 91.4213
|  | 405.0274658 | 89.85468
|  | 399.9434204 | 89.45692

## VL15 Thermal Behavior
VL15 Tlens® Typical Thermal Behavior
|  | Voltage (V) | Optical Power (dpt) | Optical Power (dpt) | Optical Power (dpt)
|  |  | -20 °C | 25 °C | 80 °C
|  | -4.00925 | -5.02485 | -3.22613 | -2.49801
|  | -2.08173 | -4.68058 | -2.9247 | -2.15382
|  | 0 | -4.12209 | -2.45182 | -1.63812
Product Raw Data |  | 1.85042 | -3.5209 | -1.85066 | -1.12261
Ø1.5 mm, Tunable Lens, 16 mm or 30 mm Cage Mount |  | 3.54665 | -2.79136 | -1.20681 | -0.39311
|  | 4.93446 | -2.19063 | -0.47757 | 0.25048
Item # | VL15S(/M), VL15C(/M) | 7.17039 | -1.16085 | 0.63783 | 1.45154
DISCLAIMER: The data presented here is an average of the performance of 80 TLenses®. Slight variations in performance data will occur from device to device. Please contact Technical Support with any questions regarding the use or reliability of this data. |  | 8.98227 | -0.25997 | 1.58157 | 2.48093
|  | 11.33385 | 0.85553 | 2.82555 | 3.72491
|  | 13.22282 | 1.79937 | 3.81218 | 4.71154
|  | 15.15035 | 2.65752 | 4.75602 | 5.74103
|  | 17.23207 | 3.51586 | 5.74281 | 6.8563
|  | 19.12105 | 4.33119 | 6.64379 | 7.75728
This data may be used in publications. However, please cite Thorlabs as the source. |  | 21.74248 | 5.44689 | 7.84518 | 8.83019
|  | 23.67001 | 6.13376 | 8.57488 | 9.64554
|  | 25.75173 | 6.94929 | 9.34754 | 10.41824
Additional Information: |  | 27.83346 | 7.76477 | 10.16303 | 11.1909
|  | 29.68389 | 8.40872 | 10.76418 | 11.83488
|  | 31.84271 | 9.0958 | 11.49408 | 12.56475
|  | 33.30763 | 9.52535 | 11.9236 | 12.9943
|  | 34.9653 | 9.99786 | 12.48177 | 13.46678
|  | 36.08327 | 10.29861 | 12.78251 | 13.76749
|  | 37.93369 | 10.89983 | 13.29802 | 14.32582
|  | 39.55281 | 11.32941 | 13.72767 | 14.66985
|  | 41.86584 | 11.97379 | 14.32922 | 15.35706
|  | 43.63917 | 12.36072 | 14.75901 | 15.82967
|  | 45.64379 | 12.91921 | 15.27464 | 16.174
|  | 47.99537 | 13.43515 | 15.74775 | 16.51863
|  | 50 | 13.86513 | 16.1349 | 16.90581

## VL15 Power vs Voltage
VL15 Tlens® Optical Power vs Voltage
|  | Voltage (V) | Optical Power (dpt) | Voltage (V) | Optical Power (dpt)
|  | Full Range |  | Reduced Range
|  | -3.74652 | -2.75709 | 0.0306 | -2.12389
|  | -2.46238 | -2.56437 | 1.42827 | -1.84858
|  | -1.17814 | -2.34413 | 2.71278 | -1.54575
Product Raw Data |  | 0.0306 | -2.12389 | 3.95963 | -1.21538
Ø1.5 mm, Tunable Lens, 16 mm or 30 mm Cage Mount |  | 1.42827 | -1.84858 | 5.20667 | -0.82996
|  | 2.71278 | -1.54575 | 6.41614 | -0.38947
Item # | VL15S(/M), VL15C(/M) | 3.95963 | -1.21538 | 7.73895 | 0.07854
DISCLAIMER: The data presented here is for one representative TLens®. Slight variations in performance data will occur from device to device. Please contact Technical Support with any questions regarding the use or reliability of this data. |  | 5.20667 | -0.82996 | 8.79733 | 0.4915
|  | 6.41614 | -0.38947 | 9.96923 | 0.98704
|  | 7.73895 | 0.07854 | 11.10348 | 1.51012
|  | 8.79733 | 0.4915 | 12.23772 | 2.0332
|  | 9.96923 | 0.98704 | 13.33431 | 2.58381
|  | 11.10348 | 1.51012 | 14.46865 | 3.13441
This data may be used in publications. However, please cite Thorlabs as the source. |  | 12.23772 | 2.0332 | 15.52739 | 3.65749
|  | 13.33431 | 2.58381 | 16.62398 | 4.2081
|  | 14.46865 | 3.13441 | 17.75832 | 4.7587
Additional Information: |  | 15.52739 | 3.65749 | 18.85481 | 5.28178
|  | 16.62398 | 4.2081 | 19.98915 | 5.83239
|  | 17.75832 | 4.7587 | 21.08574 | 6.383
|  | 18.85481 | 5.28178 | 22.14466 | 6.96113
|  | 19.98915 | 5.83239 | 23.27891 | 7.48421
|  | 21.08574 | 6.383 | 24.45081 | 7.97976
|  | 22.14466 | 6.96113 | 25.54712 | 8.44777
|  | 23.27891 | 7.48421 | 26.90769 | 8.91579
|  | 24.45081 | 7.97976 | 27.96597 | 9.30121
|  | 25.54712 | 8.44777 | 29.13788 | 9.79676
|  | 26.90769 | 8.91579 | 30.38537 | 10.31984
|  | 27.96597 | 9.30121 | 31.55709 | 10.76032
|  | 29.13788 | 9.79676 | 32.76647 | 11.17328
|  | 30.38537 | 10.31984 | 33.97594 | 11.61377
|  | 31.55709 | 10.76032 | 35.10982 | 12.02672
|  | 32.76647 | 11.17328 | 36.01674 | 12.30202
|  | 33.97594 | 11.61377 | 35.10982 | 12.02672
|  | 35.10982 | 12.02672 | 33.97594 | 11.77895
|  | 36.01674 | 12.30202 | 32.76647 | 11.42105
|  | 36.65913 | 12.49474 | 31.55709 | 11.03563
|  | 37.64155 | 12.77004 | 30.38537 | 10.59514
|  | 38.92634 | 13.15547 | 29.13788 | 10.18219
|  | 40.13563 | 13.54089 | 27.96597 | 9.79676
|  | 41.30707 | 13.89879 | 26.90769 | 9.43887
|  | 42.59186 | 14.28421 | 25.54712 | 8.99838
|  | 43.80105 | 14.64211 | 24.45081 | 8.64049
|  | 45.08566 | 14.97247 | 23.27891 | 8.25506
|  | 46.33251 | 15.30283 | 22.14466 | 7.81457
|  | 47.57927 | 15.60567 | 21.08574 | 7.40162
|  | 48.86387 | 15.93603 | 19.98915 | 6.90607
|  | 49.99739 | 16.23887 | 18.85481 | 6.383
|  | 49.99739 | 16.23887 | 17.75832 | 5.88745
|  | 48.86387 | 16.12874 | 16.62398 | 5.40567
|  | 47.57927 | 15.77085 | 15.52739 | 4.86883
|  | 46.33251 | 15.49555 | 14.46865 | 4.41457
|  | 45.08566 | 15.22024 | 13.33431 | 3.90526
|  | 43.80105 | 14.91741 | 12.23772 | 3.34089
|  | 42.59186 | 14.58704 | 11.10348 | 2.84534
|  | 41.30707 | 14.28421 | 9.96923 | 2.21215
|  | 40.13563 | 13.98138 | 8.79733 | 1.64777
|  | 38.92634 | 13.62348 | 7.73895 | 1.13846
|  | 37.64155 | 13.26559 | 6.41614 | 0.43644
|  | 36.65913 | 13.01781 | 5.20667 | -0.11417
|  | 36.01674 | 12.85263 | 3.95963 | -0.66478
|  | 35.10982 | 12.57733 | 2.71278 | -1.21538
|  | 33.97594 | 12.24696 | 1.42827 | -1.60081
|  | 32.76647 | 11.88907 | 0.0306 | -2.01377
|  | 31.55709 | 11.53117
|  | 30.38537 | 11.14575
|  | 29.13788 | 10.70526
|  | 27.96597 | 10.26478
|  | 26.90769 | 9.87935
|  | 25.54712 | 9.38381
|  | 24.45081 | 9.02591
|  | 23.27891 | 8.64049
|  | 22.14466 | 8.25506
|  | 21.08574 | 7.84211
|  | 19.98915 | 7.34656
|  | 18.85481 | 6.82348
|  | 17.75832 | 6.3004
|  | 16.62398 | 5.72227
|  | 15.52739 | 5.19919
|  | 14.46865 | 4.73117
|  | 13.33431 | 4.18057
|  | 12.23772 | 3.65749
|  | 11.10348 | 3.07935
|  | 9.96923 | 2.44615
|  | 8.79733 | 1.86802
|  | 7.73895 | 1.31741
|  | 6.41614 | 0.68421
|  | 5.20667 | 0.03725
|  | 3.95963 | -0.4996
|  | 2.71278 | -1.10526
|  | 1.42827 | -1.54575
|  | 0.0306 | -1.97247
|  | -1.17814 | -2.34413
|  | -2.46238 | -2.56437
|  | -3.74652 | -2.75709

## VL19 Thermal Behavior
VL19 Tlens® Typical Thermal Behavior
|  | Voltage (V) | Optical Power (dpt) | Optical Power (dpt) | Optical Power (dpt) | Optical Power (dpt) | Optical Power (dpt) | Optical Power (dpt)
|  |  | -20 °C | -10 °C | 0 °C | 25 °C | 50 °C | 80 °C
|  | 50 | 5.227644 | 5.886335 | 6.526409 | 8.391384 | 9.724344 | 10.213326
|  | 48 | 4.890081 | 5.483137 | 6.061002 | 8.012653 | 9.237776 | 9.791183
|  | 46 | 4.37426 | 4.98749 | 5.615 | 7.583562 | 8.791814 | 9.314758
|  | 44 | 3.925843 | 4.488107 | 5.097381 | 7.092818 | 8.39046 | 8.885757
Product Raw Data |  | 42 | 3.366108 | 4.00436 | 4.625724 | 6.562429 | 8.006959 | 8.43072
Ø1.9 mm, Tunable Lens, 16 mm or 30 mm Cage Mount |  | 40 | 2.908831 | 3.455438 | 4.042662 | 6.005611 | 7.520374 | 7.985777
|  | 38 | 2.363485 | 2.945905 | 3.514747 | 5.432747 | 6.957251 | 7.473736
Item # | VL19S(/M), VL19C(/M) | 36 | 1.921193 | 2.355854 | 2.931512 | 4.860237 | 6.368938 | 6.910256
DISCLAIMER: The data presented here is an average of the performance of 80 TLenses®. Slight variations in performance data will occur from device to device. Please contact Technical Support with any questions regarding the use or reliability of this data. |  | 34 | 1.331661 | 1.854389 | 2.367241 | 4.255321 | 5.706874 | 6.261734
|  | 32 | 0.771348891 | 1.258508 | 1.792025 | 3.625979 | 5.111381 | 5.645734
|  | 30 | 0.188267028 | 0.690043033 | 1.183334 | 2.964157 | 4.463781 | 4.949292
|  | 28 | -0.372310318 | 0.084527433 | 0.583381391 | 2.309089 | 3.807496 | 4.256972
|  | 26 | -0.935549313 | -0.531471776 | -0.055833908 | 1.659471 | 3.064608 | 3.626218
|  | 24 | -1.538245 | -1.163015 | -0.707007609 | 0.968809271 | 2.360538 | 2.840751
This data may be used in publications. However, please cite Thorlabs as the source. |  | 22 | -2.058527 | -1.780279 | -1.348356 | 0.23489888 | 1.625494 | 2.12181
|  | 20 | -2.717394 | -2.349761 | -1.971201 | -0.478657876 | 0.90344166 | 1.352515
|  | 18 | -3.321015 | -2.954917 | -2.577698 | -1.191822 | 0.122074852 | 0.542694087
Additional Information: |  | 16 | -3.811733 | -3.540182 | -3.201893 | -1.869395 | -0.652171104 | -0.243012407
|  | 14 | -4.402694 | -4.182529 | -3.838772 | -2.574277 | -1.382903 | -1.043318
|  | 12 | -5.040096 | -4.745674 | -4.40879 | -3.251194 | -2.124529 | -1.747675
|  | 10 | -5.583524 | -5.334512 | -4.986205 | -3.904958 | -2.812432 | -2.495201
|  | 8 | -6.085407 | -5.831135 | -5.555447 | -4.511544 | -3.426967 | -3.184625
|  | 6 | -6.411397 | -6.290893 | -6.025402 | -5.029084 | -4.012811 | -3.710104
|  | 4 | -6.875654 | -6.628552 | -6.402815 | -5.436972 | -4.430818 | -4.157111
|  | 2 | -7.083722 | -6.91223 | -6.688932 | -5.722832 | -4.753602 | -4.437868
|  | 0 | -7.413974 | -7.107375 | -6.861921 | -5.918785 | -4.91959 | -4.676363
|  | -2 | -7.627182 | -7.241434 | -6.992575 | -6.054957 | -5.06512 | -4.853429
|  | -4 | -7.602499 | -7.328761 | -7.132238 | -6.137939 | -5.21151 | -4.823771

## VL19 Power vs Voltage
VL19 Tlens® Optical Power vs Voltage
|  | Voltage (V) | Optical Power (dpt) | Voltage (V) | Optical Power (dpt)
|  | Full Range |  | Reduced Range
|  | -4 | -6.134127 | 18 | -1.453967
|  | -2 | -6.071286 | 20 | -0.919543608
|  | 0 | -5.979788 | 22 | -0.303518539
|  | 2 | -5.854706 | 24 | 0.337614695
Product Raw Data |  | 4 | -5.698071 | 26 | 1.005889
Ø1.9 mm, Tunable Lens, 16 mm or 30 mm Cage Mount |  | 6 | -5.477589 | 28 | 1.663436
|  | 8 | -5.193025 | 30 | 2.302139
Item # | VL19S(/M), VL19C(/M) | 10 | -4.838309 | 32 | 2.948401
DISCLAIMER: The data presented here is for one representative TLens®. Slight variations in performance data will occur from device to device. Please contact Technical Support with any questions regarding the use or reliability of this data. |  | 12 | -4.411563 | 34 | 3.613066
|  | 14 | -3.903662 | 36 | 4.268306
|  | 16 | -3.318881 | 38 | 4.898401
|  | 18 | -2.67377 | 40 | 5.509324
|  | 20 | -1.968247 | 42 | 6.122664
|  | 22 | -1.259138 | 44 | 6.754985
This data may be used in publications. However, please cite Thorlabs as the source. |  | 24 | -0.510778044 | 42 | 6.227856
|  | 26 | 0.267787591 | 40 | 5.689937
|  | 28 | 1.061364 | 38 | 5.155923
Additional Information: |  | 30 | 1.8124 | 36 | 4.588234
|  | 32 | 2.541183 | 34 | 3.988567
|  | 34 | 3.292878 | 32 | 3.369103
|  | 36 | 4.025838 | 30 | 2.735866
|  | 38 | 4.747943 | 28 | 2.096366
|  | 40 | 5.422613 | 26 | 1.469607
|  | 42 | 6.104992 | 24 | 0.7748289
|  | 44 | 6.770822 | 22 | 0.068082318
|  | 46 | 7.36532 | 20 | -0.627769074
|  | 48 | 7.887131 | 18 | -1.303025
|  | 50 | 8.391817
|  | 48 | 8.000995
|  | 46 | 7.590468
|  | 44 | 7.119426
|  | 42 | 6.611532
|  | 40 | 6.050422
|  | 38 | 5.478547
|  | 36 | 4.89926
|  | 34 | 4.293223
|  | 32 | 3.648304
|  | 30 | 2.983281
|  | 28 | 2.31898
|  | 26 | 1.654275
|  | 24 | 0.952718751
|  | 22 | 0.220086125
|  | 20 | -0.504014868
|  | 18 | -1.217794
|  | 16 | -1.908832
|  | 14 | -2.623793
|  | 12 | -3.308988
|  | 10 | -3.963424
|  | 8 | -4.562724
|  | 6 | -5.074292
|  | 4 | -5.481891
|  | 2 | -5.774156
|  | 0 | -5.964737
|  | -2 | -6.076947
|  | -4 | -6.14879