## Transmission
UFPBSA Transmission
|  |  | S-Polarization | P-Polarization
|  | Wavelength (nm) | Transmission (%) | Transmission (%)
|  | 400 | 7.7 | 16.54663
|  | 401 | 10.5112 | 17.26046
|  | 402 | 10.6591 | 17.03498
|  | 403 | 9.86945 | 17.08524
Product Data |  | 404 | 8.4814 | 16.34095
Low-GDD, High-Power, Broadband Polarizing Beamsplitter |  | 405 | 8.98915 | 17.39245
|  | 406 | 7.6715 | 17.36402
Item # | UFPBSA | 407 | 6.32895 | 17.47811
DISCLAIMER: The data presented here are typical. Slight variations in performance data will occur from lot to lot. Please contact Technical Support with any questions regarding the use or reliability of this data. |  | 408 | 6.4438 | 17.68434
|  | 409 | 6.50535 | 17.97808
|  | 410 | 6.1087 | 18.16631
|  | 411 | 8.05635 | 19.07934
|  | 412 | 8.18815 | 19.48094
This data may be used in publications. However, please cite Thorlabs as the source. |  | 413 | 8.88655 | 19.58794
|  | 414 | 10.861 | 20.03456
|  | 415 | 12.30735 | 20.59217
Additional Information: |  | 416 | 14.2876 | 21.35392
Measured Transmission |  | 417 | 15.0877 | 22.12215
|  | 418 | 15.73595 | 22.72274
|  | 419 | 15.57475 | 23.32788
|  | 420 | 15.0968 | 24.21149
|  | 421 | 14.65615 | 25.07885
|  | 422 | 13.7276 | 25.92811
|  | 423 | 12.7161 | 27.08118
|  | 424 | 12.37025 | 28.05688
|  | 425 | 12.17785 | 29.17206
|  | 426 | 12.4337 | 30.41239
|  | 427 | 12.67425 | 31.65386
|  | 428 | 14.4076 | 32.99696
|  | 429 | 15.84175 | 34.32879
|  | 430 | 18.01545 | 35.96099
|  | 431 | 21.27955 | 37.52622
|  | 432 | 24.4903 | 39.26078
|  | 433 | 28.09535 | 41.15227
|  | 434 | 31.6476 | 43.01478
|  | 435 | 34.7472 | 45.04408
|  | 436 | 37.67765 | 47.19037
|  | 437 | 38.919 | 49.19169
|  | 438 | 39.9265 | 51.5461
|  | 439 | 39.0967 | 53.99525
|  | 440 | 38.2595 | 56.51515
|  | 441 | 36.8565 | 59.0165
|  | 442 | 35.0242 | 61.70653
|  | 443 | 33.09025 | 64.37792
|  | 444 | 31.5831 | 67.1933
|  | 445 | 30.3235 | 69.91824
|  | 446 | 29.23945 | 72.777
|  | 447 | 28.4153 | 75.53739
|  | 448 | 28.5114 | 78.25773
|  | 449 | 28.52685 | 80.80581
|  | 450 | 28.76995 | 83.37074
|  | 451 | 30.20575 | 85.83992
|  | 452 | 31.57915 | 88.10084
|  | 453 | 33.38315 | 90.16888
|  | 454 | 35.76655 | 92.25703
|  | 455 | 38.81625 | 93.78795
|  | 456 | 42.2224 | 95.22654
|  | 457 | 46.062 | 96.32625
|  | 458 | 50.67105 | 97.17476
|  | 459 | 55.9462 | 97.62741
|  | 460 | 61.55525 | 97.97012
|  | 461 | 67.6801 | 98.03778
|  | 462 | 73.21095 | 97.80407
|  | 463 | 78.5209 | 97.22054
|  | 464 | 83.1161 | 96.46587
|  | 465 | 86.47845 | 95.64234
|  | 466 | 88.57135 | 94.45796
|  | 467 | 89.54735 | 93.20137
|  | 468 | 88.5408 | 91.80527
|  | 469 | 87.235 | 90.27434
|  | 470 | 84.59165 | 88.73564
|  | 471 | 81.85015 | 86.97275
|  | 472 | 78.7844 | 85.27912
|  | 473 | 75.84475 | 83.50397
|  | 474 | 73.29775 | 81.74626
|  | 475 | 70.77525 | 79.94259
|  | 476 | 68.5882 | 78.24223
|  | 477 | 66.8336 | 76.48662
|  | 478 | 65.4684 | 74.77768
|  | 479 | 64.23775 | 73.05753
|  | 480 | 63.4634 | 71.52281
|  | 481 | 62.6769 | 69.91808
|  | 482 | 62.2613 | 68.39209
|  | 483 | 61.6448 | 66.93785
|  | 484 | 61.05775 | 65.50326
|  | 485 | 60.4498 | 64.12112
|  | 486 | 59.8409 | 62.77319
|  | 487 | 58.75735 | 61.52568
|  | 488 | 57.5452 | 60.34688
|  | 489 | 56.2957 | 59.22897
|  | 490 | 54.7806 | 58.12964
|  | 491 | 53.14295 | 57.11644
|  | 492 | 51.469 | 56.08189
|  | 493 | 49.61505 | 55.20541
|  | 494 | 47.86575 | 54.30195
|  | 495 | 46.13695 | 53.45444
|  | 496 | 44.49805 | 52.64223
|  | 497 | 43.2247 | 51.94037
|  | 498 | 41.8345 | 51.2221
|  | 499 | 40.7698 | 50.56072
|  | 500 | 39.8494 | 49.93829
|  | 501 | 38.9734 | 49.29706
|  | 502 | 38.59405 | 48.75171
|  | 503 | 38.30565 | 48.25319
|  | 504 | 38.0857 | 47.74503
|  | 505 | 38.01475 | 47.20941
|  | 506 | 38.32015 | 46.87234
|  | 507 | 38.6163 | 46.46631
|  | 508 | 38.8979 | 46.09269
|  | 509 | 39.2299 | 45.6732
|  | 510 | 39.7032 | 45.4373
|  | 511 | 40.2261 | 45.13907
|  | 512 | 40.546 | 44.8196
|  | 513 | 40.79255 | 44.57363
|  | 514 | 40.9851 | 44.34765
|  | 515 | 40.9939 | 44.11634
|  | 516 | 40.7614 | 43.93165
|  | 517 | 40.4921 | 43.77025
|  | 518 | 39.9091 | 43.66045
|  | 519 | 39.334 | 43.52208
|  | 520 | 38.43425 | 43.39184
|  | 521 | 37.7247 | 43.37424
|  | 522 | 36.7262 | 43.30977
|  | 523 | 35.80165 | 43.20974
|  | 524 | 34.77535 | 43.20336
|  | 525 | 34.0913 | 43.21059
|  | 526 | 33.25935 | 43.22949
|  | 527 | 32.53105 | 43.18003
|  | 528 | 32.00545 | 43.261
|  | 529 | 31.55425 | 43.30703
|  | 530 | 31.3489 | 43.40795
|  | 531 | 31.03235 | 43.48912
|  | 532 | 31.09095 | 43.57843
|  | 533 | 31.2227 | 43.68543
|  | 534 | 31.48265 | 43.86499
|  | 535 | 31.9932 | 44.03133
|  | 536 | 32.414 | 44.16227
|  | 537 | 33.1228 | 44.37523
|  | 538 | 33.90185 | 44.54027
|  | 539 | 34.71655 | 44.71689
|  | 540 | 35.76495 | 44.96814
|  | 541 | 36.79075 | 45.2009
|  | 542 | 37.9011 | 45.41601
|  | 543 | 39.019 | 45.64488
|  | 544 | 40.2018 | 45.94994
|  | 545 | 41.26905 | 46.21575
|  | 546 | 42.06095 | 46.53901
|  | 547 | 42.89335 | 46.81281
|  | 548 | 43.55395 | 47.18423
|  | 549 | 43.9222 | 47.46247
|  | 550 | 44.0142 | 47.81215
|  | 551 | 44.1312 | 48.15954
|  | 552 | 43.84205 | 48.49841
|  | 553 | 43.34755 | 48.82476
|  | 554 | 42.82275 | 49.2427
|  | 555 | 42.1069 | 49.61528
|  | 556 | 41.3883 | 49.97549
|  | 557 | 40.5451 | 50.37274
|  | 558 | 39.73265 | 50.76012
|  | 559 | 38.89325 | 51.13195
|  | 560 | 38.22475 | 51.59786
|  | 561 | 37.51265 | 52.04064
|  | 562 | 36.9631 | 52.48267
|  | 563 | 36.50135 | 52.93741
|  | 564 | 36.1121 | 53.3779
|  | 565 | 35.8401 | 53.85823
|  | 566 | 35.7536 | 54.34249
|  | 567 | 35.937 | 54.84341
|  | 568 | 36.08165 | 55.3722
|  | 569 | 36.64115 | 55.88125
|  | 570 | 37.13435 | 56.33425
|  | 571 | 37.82735 | 56.89405
|  | 572 | 38.85095 | 57.44688
|  | 573 | 39.9888 | 57.96769
|  | 574 | 41.212 | 58.52855
|  | 575 | 42.6652 | 59.1086
|  | 576 | 44.2057 | 59.62861
|  | 577 | 45.9117 | 60.24362
|  | 578 | 47.65355 | 60.80018
|  | 579 | 49.4917 | 61.40367
|  | 580 | 51.4469 | 61.95315
|  | 581 | 53.20505 | 62.56377
|  | 582 | 54.9219 | 63.17204
|  | 583 | 56.72265 | 63.74561
|  | 584 | 58.09815 | 64.39217
|  | 585 | 59.3178 | 65.02707
|  | 586 | 60.08835 | 65.61575
|  | 587 | 60.6136 | 66.18209
|  | 588 | 60.8201 | 66.81325
|  | 589 | 60.75735 | 67.45712
|  | 590 | 60.25635 | 68.05343
|  | 591 | 59.50795 | 68.65098
|  | 592 | 58.54215 | 69.28154
|  | 593 | 57.2332 | 69.88348
|  | 594 | 55.95165 | 70.50223
|  | 595 | 54.424 | 71.11503
|  | 596 | 52.94945 | 71.72042
|  | 597 | 51.2525 | 72.32056
|  | 598 | 49.9189 | 72.93676
|  | 599 | 48.39335 | 73.5209
|  | 600 | 47.2088 | 74.10823
|  | 601 | 46.01795 | 74.69955
|  | 602 | 45.02065 | 75.26778
|  | 603 | 44.1157 | 75.86737
|  | 604 | 43.47615 | 76.42095
|  | 605 | 43.13705 | 76.98958
|  | 606 | 42.97005 | 77.55497
|  | 607 | 43.0255 | 78.11364
|  | 608 | 43.22105 | 78.65683
|  | 609 | 43.911 | 79.2313
|  | 610 | 44.7901 | 79.76498
|  | 611 | 45.7731 | 80.29083
|  | 612 | 47.05975 | 80.84276
|  | 613 | 48.8765 | 81.3719
|  | 614 | 50.74715 | 81.91046
|  | 615 | 52.9789 | 82.43506
|  | 616 | 55.3702 | 82.94042
|  | 617 | 58.1003 | 83.43441
|  | 618 | 60.7764 | 83.94007
|  | 619 | 63.5467 | 84.44422
|  | 620 | 66.41985 | 84.92036
|  | 621 | 68.82945 | 85.38897
|  | 622 | 71.12155 | 85.86296
|  | 623 | 73.0035 | 86.34807
|  | 624 | 74.34855 | 86.78766
|  | 625 | 75.22575 | 87.2285
|  | 626 | 75.3634 | 87.68808
|  | 627 | 75.0636 | 88.10957
|  | 628 | 74.1082 | 88.55139
|  | 629 | 72.5245 | 88.95508
|  | 630 | 70.4141 | 89.37816
|  | 631 | 67.96435 | 89.72461
|  | 632 | 64.95845 | 90.11817
|  | 633 | 61.67405 | 90.50336
|  | 634 | 58.2339 | 90.88022
|  | 635 | 54.7174 | 91.24412
|  | 636 | 51.1311 | 91.56942
|  | 637 | 47.77935 | 91.87687
|  | 638 | 44.60275 | 92.23354
|  | 639 | 41.73245 | 92.55855
|  | 640 | 39.27265 | 92.84371
|  | 641 | 36.97175 | 93.13685
|  | 642 | 35.10315 | 93.45462
|  | 643 | 33.77375 | 93.72273
|  | 644 | 32.55345 | 93.9872
|  | 645 | 32.01425 | 94.25691
|  | 646 | 31.7164 | 94.48837
|  | 647 | 32.12 | 94.76581
|  | 648 | 32.87305 | 94.97388
|  | 649 | 34.35575 | 95.20375
|  | 650 | 36.5211 | 95.4574
|  | 651 | 39.2448 | 95.66787
|  | 652 | 42.439 | 95.86787
|  | 653 | 45.7875 | 96.05316
|  | 654 | 48.888 | 96.23151
|  | 655 | 51.2335 | 96.40394
|  | 656 | 52.79925 | 96.57063
|  | 657 | 53.46455 | 96.70706
|  | 658 | 53.5117 | 96.86477
|  | 659 | 52.7821 | 97.00199
|  | 660 | 51.9805 | 97.15138
|  | 661 | 50.59445 | 97.2539
|  | 662 | 48.9287 | 97.35303
|  | 663 | 46.83985 | 97.49503
|  | 664 | 44.3135 | 97.61679
|  | 665 | 41.22815 | 97.68436
|  | 666 | 37.6148 | 97.77581
|  | 667 | 33.3629 | 97.85923
|  | 668 | 28.63235 | 97.92006
|  | 669 | 23.7786 | 97.9778
|  | 670 | 19.06345 | 98.06635
|  | 671 | 14.63575 | 98.1056
|  | 672 | 11.09175 | 98.15626
|  | 673 | 8.2013 | 98.2125
|  | 674 | 6.25055 | 98.25099
|  | 675 | 4.74125 | 98.28395
|  | 676 | 3.5788 | 98.31193
|  | 677 | 2.87245 | 98.37057
|  | 678 | 2.1621 | 98.3931
|  | 679 | 1.8639 | 98.39988
|  | 680 | 1.49165 | 98.44242
|  | 681 | 1.32675 | 98.4484
|  | 682 | 1.0898 | 98.48465
|  | 683 | 0.8692 | 98.49836
|  | 684 | 0.7875 | 98.50589
|  | 685 | 0.6449 | 98.53078
|  | 686 | 0.53655 | 98.522
|  | 687 | 0.61475 | 98.53875
|  | 688 | 0.4073 | 98.55935
|  | 689 | 0.44725 | 98.54074
|  | 690 | 0.3297 | 98.56917
|  | 691 | 0.18405 | 98.56064
|  | 692 | 0.23065 | 98.56603
|  | 693 | 0.0163 | 98.57141
|  | 694 | 0.15945 | 98.57366
|  | 695 | 0.0519 | 98.54748
|  | 696 | 0.2372 | 98.55391
|  | 697 | 0.0542 | 98.56807
|  | 698 | 0.1015 | 98.56294
|  | 699 | 0.03105 | 98.54468
|  | 700 | 4.8e-10 | 98.5401
|  | 701 | 0.0432 | 98.55137
|  | 702 | 0.0844 | 98.53556
|  | 703 | 0.0444 | 98.5393
|  | 704 | 0.0802 | 98.55187
|  | 705 | 0.0412 | 98.5415
|  | 706 | 0.0812 | 98.54688
|  | 707 | 0.0983 | 98.53681
|  | 708 | 0.075 | 98.52135
|  | 709 | 0.01515 | 98.51682
|  | 710 | 0.09785 | 98.53018
|  | 711 | 0.04435 | 98.56593
|  | 712 | 0.0779 | 98.5061
|  | 713 | 0.0504 | 98.51223
|  | 714 | 0.0196 | 98.49951
|  | 715 | 0.0939 | 98.55366
|  | 716 | 0.02405 | 98.51352
|  | 717 | 0.04785 | 98.56902
|  | 718 | 0.02099 | 98.56698
|  | 719 | 0.02151 | 98.53457
|  | 720 | 0.0413 | 98.30714
|  | 721 | 0.05285 | 98.50744
|  | 722 | 0.06785 | 98.53526
|  | 723 | 0.06645 | 98.52948
|  | 724 | 0.067 | 98.45658
|  | 725 | 0.08685 | 98.24591
|  | 726 | 0.0653 | 98.47966
|  | 727 | 0.0519 | 98.41729
|  | 728 | 0.09485 | 98.25843
|  | 729 | 0.0198 | 98.36563
|  | 730 | 0.05815 | 98.56064
|  | 731 | 0.07445 | 98.31242
|  | 732 | 0.09245 | 98.41843
|  | 733 | 0.05445 | 98.44715
|  | 734 | 0.09165 | 98.58592
|  | 735 | 0.09685 | 98.52643
|  | 736 | 0.0606 | 98.43155
|  | 737 | 0.0226 | 98.40951
|  | 738 | 0.0594 | 98.60736
|  | 739 | 0.0732 | 98.40472
|  | 740 | 0.07485 | 98.46261
|  | 741 | 0.05645 | 98.37705
|  | 742 | 0.06405 | 98.2319
|  | 743 | 0.03935 | 98.55246
|  | 744 | 0.07235 | 98.32369
|  | 745 | 0.06835 | 98.54843
|  | 746 | 0.07005 | 98.48599
|  | 747 | 0.07235 | 98.58563
|  | 748 | 0.02315 | 98.30041
|  | 749 | 0.0784 | 98.51701
|  | 750 | 0.07265 | 98.40193
|  | 751 | 0.07175 | 98.36358
|  | 752 | 0.0637 | 98.4474
|  | 753 | 0.0864 | 98.45528
|  | 754 | 0.0607 | 98.52464
|  | 755 | 0.08415 | 98.55092
|  | 756 | 0.0368 | 98.3239
|  | 757 | 0.0467 | 98.37854
|  | 758 | 0.05615 | 98.55994
|  | 759 | 0.1137 | 98.41095
|  | 760 | 0.0841 | 98.38916
|  | 761 | 0.0598 | 98.36348
|  | 762 | 0.0472 | 98.32903
|  | 763 | 0.1012 | 98.43374
|  | 764 | 0.07235 | 98.50085
|  | 765 | 0.07015 | 98.42831
|  | 766 | 0.09735 | 98.58831
|  | 767 | 0.06185 | 98.33472
|  | 768 | 0.07965 | 98.44785
|  | 769 | 0.0843 | 98.56942
|  | 770 | 0.0734 | 98.48166
|  | 771 | 0.07055 | 98.4879
|  | 772 | 0.0786 | 98.4482
|  | 773 | 0.09815 | 98.43703
|  | 774 | 0.0616 | 98.40248
|  | 775 | 0.06395 | 98.42377
|  | 776 | 0.07925 | 98.26136
|  | 777 | 0.0752 | 98.31158
|  | 778 | 0.0657 | 98.24775
|  | 779 | 0.05685 | 98.50305
|  | 780 | 0.1039 | 98.40722
|  | 781 | 0.0597 | 98.3411
|  | 782 | 0.06125 | 98.43434
|  | 783 | 0.10205 | 98.47353
|  | 784 | 0.0767 | 98.56408
|  | 785 | 0.06565 | 98.38737
|  | 786 | 0.04665 | 98.38478
|  | 787 | 0.04985 | 98.3783
|  | 788 | 0.0627 | 98.47583
|  | 789 | 0.0521 | 98.39809
|  | 790 | 0.06985 | 98.62023
|  | 791 | 0.1084 | 98.39844
|  | 792 | 0.07385 | 98.39964
|  | 793 | 0.02015 | 98.50854
|  | 794 | 0.0744 | 98.42901
|  | 795 | 0.068 | 98.52973
|  | 796 | 0.06245 | 98.45244
|  | 797 | 0.0897 | 98.53047
|  | 798 | 0.06565 | 98.60562
|  | 799 | 0.0689 | 98.58607
|  | 800 | 0.04485 | 98.5381
|  | 801 | 0.06365 | 98.64476
|  | 802 | 0.0709 | 98.74807
|  | 803 | 0.06565 | 98.61703
|  | 804 | 0.04555 | 98.63099
|  | 805 | 0.08005 | 98.73137
|  | 806 | 0.04965 | 98.69851
|  | 807 | 0.0931 | 98.5768
|  | 808 | 0.08355 | 98.65219
|  | 809 | 0.0603 | 98.79998
|  | 810 | 0.0911 | 98.89597
|  | 811 | 0.09165 | 98.93825
|  | 812 | 0.0379 | 98.81215
|  | 813 | 0.07015 | 98.87503
|  | 814 | 0.08325 | 98.9555
|  | 815 | 0.0762 | 98.87901
|  | 816 | 0.0415 | 98.93082
|  | 817 | 0.0792 | 98.8114
|  | 818 | 0.06965 | 98.9017
|  | 819 | 0.0628 | 99.04964
|  | 820 | 0.0642 | 98.9216
|  | 821 | 0.062 | 98.94369
|  | 822 | 0.0727 | 98.98831
|  | 823 | 0.0464 | 99.0122
|  | 824 | 0.07155 | 99.16367
|  | 825 | 0.106 | 99.02546
|  | 826 | 0.05745 | 99.00951
|  | 827 | 0.07625 | 99.25622
|  | 828 | 0.06945 | 99.11441
|  | 829 | 0.08675 | 99.07986
|  | 830 | 0.05535 | 99.09193
|  | 831 | 0.07225 | 99.20701
|  | 832 | 0.1112 | 99.28604
|  | 833 | 0.0389 | 99.33381
|  | 834 | 0.07725 | 99.20856
|  | 835 | 0.0667 | 99.32787
|  | 836 | 0.07815 | 99.4642
|  | 837 | 0.06735 | 99.22845
|  | 838 | 0.08355 | 99.4463
|  | 839 | 0.0731 | 99.35764
|  | 840 | 0.0632 | 99.33052
|  | 841 | 0.07625 | 99.31721
|  | 842 | 0.08455 | 99.39928
|  | 843 | 0.0672 | 99.48609
|  | 844 | 0.08965 | 99.37918
|  | 845 | 0.0769 | 99.38916
|  | 846 | 0.08525 | 99.43208
|  | 847 | 0.08635 | 99.50434
|  | 848 | 0.0667 | 99.44216
|  | 849 | 0.0786 | 99.56173
|  | 850 | 0.0699 | 99.55205
|  | 851 | 0.10105 | 99.50673
|  | 852 | 0.0767 | 99.54916
|  | 853 | 0.09765 | 99.55953
|  | 854 | 0.0752 | 99.57814
|  | 855 | 0.08225 | 99.53655
|  | 856 | 0.07645 | 99.54238
|  | 857 | 0.0661 | 99.56592
|  | 858 | 0.09145 | 99.681
|  | 859 | 0.0731 | 99.59907
|  | 860 | 0.07875 | 99.67262
|  | 861 | 0.08365 | 99.60621
|  | 862 | 0.0752 | 99.70588
|  | 863 | 0.09535 | 99.57579
|  | 864 | 0.09605 | 99.68319
|  | 865 | 0.08695 | 99.70898
|  | 866 | 0.08845 | 99.6793
|  | 867 | 0.09075 | 99.64101
|  | 868 | 0.09695 | 99.73849
|  | 869 | 0.0735 | 99.79788
|  | 870 | 0.09465 | 99.79109
|  | 871 | 0.07715 | 99.74014
|  | 872 | 0.0786 | 99.71416
|  | 873 | 0.0726 | 99.71894
|  | 874 | 0.10025 | 99.74468
|  | 875 | 0.0873 | 99.75036
|  | 876 | 0.0765 | 99.80162
|  | 877 | 0.09395 | 99.78072
|  | 878 | 0.09055 | 99.76452
|  | 879 | 0.08225 | 99.79703
|  | 880 | 0.08695 | 99.77958
|  | 881 | 0.09755 | 99.8077
|  | 882 | 0.093 | 99.81857
|  | 883 | 0.09015 | 99.80501
|  | 884 | 0.09065 | 99.80506
|  | 885 | 0.0948 | 99.84256
|  | 886 | 0.09505 | 99.82974
|  | 887 | 0.0934 | 99.83493
|  | 888 | 0.094 | 99.8629
|  | 889 | 0.0866 | 99.84789
|  | 890 | 0.0891 | 99.86474
|  | 891 | 0.0933 | 99.85996
|  | 892 | 0.10405 | 99.84998
|  | 893 | 0.09265 | 99.85657
|  | 894 | 0.096 | 99.84136
|  | 895 | 0.0981 | 99.87273
|  | 896 | 0.09855 | 99.88783
|  | 897 | 0.0932 | 99.85467
|  | 898 | 0.10085 | 99.85936
|  | 899 | 0.0886 | 99.91984
|  | 900 | 0.0977 | 99.89935
|  | 901 | 0.09555 | 99.90159
|  | 902 | 0.09845 | 99.90524
|  | 903 | 0.095 | 99.88893
|  | 904 | 0.0935 | 99.92538
|  | 905 | 0.10165 | 99.92792
|  | 906 | 0.09395 | 99.9163
|  | 907 | 0.09395 | 99.91516
|  | 908 | 0.0916 | 99.92204
|  | 909 | 0.1004 | 99.94472
|  | 910 | 0.09305 | 99.94527
|  | 911 | 0.0904 | 99.94946
|  | 912 | 0.09035 | 99.92533
|  | 913 | 0.09895 | 99.95689
|  | 914 | 0.09165 | 99.96367
|  | 915 | 0.10045 | 99.94707
|  | 916 | 0.09385 | 99.9541
|  | 917 | 0.09275 | 99.96208
|  | 918 | 0.0958 | 99.96038
|  | 919 | 0.09845 | 99.99987
|  | 920 | 0.09435 | 99.97943
|  | 921 | 0.0937 | 99.96397
|  | 922 | 0.099 | 99.96761
|  | 923 | 0.09515 | 99.97115
|  | 924 | 0.10145 | 99.99862
|  | 925 | 0.1023 | 99.97135
|  | 926 | 0.09835 | 99.98317
|  | 927 | 0.0979 | 99.9869
|  | 928 | 0.10115 | 99.98731
|  | 929 | 0.09995 | 99.98167
|  | 930 | 0.095 | 99.98725
|  | 931 | 0.0953 | 99.99673
|  | 932 | 0.0993 | 99.98606
|  | 933 | 0.0979 | 99.98536
|  | 934 | 0.09655 | 99.96622
|  | 935 | 0.0998 | 99.98013
|  | 936 | 0.09865 | 99.99862
|  | 937 | 0.09795 | 99.96462
|  | 938 | 0.09645 | 99.96936
|  | 939 | 0.1015 | 99.97679
|  | 940 | 0.09585 | 99.99648
|  | 941 | 0.0973 | 99.96492
|  | 942 | 0.0991 | 99.96163
|  | 943 | 0.09865 | 99.97175
|  | 944 | 0.10125 | 99.98137
|  | 945 | 0.0991 | 99.96646
|  | 946 | 0.10075 | 99.95624
|  | 947 | 0.09855 | 99.98182
|  | 948 | 0.1008 | 99.9728
|  | 949 | 0.10095 | 99.96452
|  | 950 | 0.099 | 99.97649
|  | 951 | 0.0999 | 99.96327
|  | 952 | 0.09985 | 99.95674
|  | 953 | 0.09875 | 99.96651
|  | 954 | 0.0996 | 99.98327
|  | 955 | 0.1014 | 99.95859
|  | 956 | 0.10145 | 99.9179
|  | 957 | 0.0994 | 99.94078
|  | 958 | 0.0996 | 99.96781
|  | 959 | 0.09905 | 99.93919
|  | 960 | 0.1011 | 99.93196
|  | 961 | 0.10105 | 99.94373
|  | 962 | 0.10105 | 99.93744
|  | 963 | 0.09895 | 99.92244
|  | 964 | 0.1006 | 99.94677
|  | 965 | 0.10245 | 99.92423
|  | 966 | 0.10065 | 99.94288
|  | 967 | 0.0989 | 99.91695
|  | 968 | 0.10175 | 99.93495
|  | 969 | 0.1013 | 99.92463
|  | 970 | 0.1006 | 99.91565
|  | 971 | 0.1038 | 99.89716
|  | 972 | 0.1011 | 99.92309
|  | 973 | 0.1021 | 99.90294
|  | 974 | 0.102 | 99.88534
|  | 975 | 0.1008 | 99.87886
|  | 976 | 0.10285 | 99.85717
|  | 977 | 0.1041 | 99.87521
|  | 978 | 0.10185 | 99.88723
|  | 979 | 0.10275 | 99.86325
|  | 980 | 0.1035 | 99.86185
|  | 981 | 0.10555 | 99.83692
|  | 982 | 0.1039 | 99.86235
|  | 983 | 0.10465 | 99.83388
|  | 984 | 0.10465 | 99.84729
|  | 985 | 0.1035 | 99.82615
|  | 986 | 0.10335 | 99.8255
|  | 987 | 0.10505 | 99.8267
|  | 988 | 0.10455 | 99.81757
|  | 989 | 0.1042 | 99.82116
|  | 990 | 0.10565 | 99.81648
|  | 991 | 0.1023 | 99.80406
|  | 992 | 0.10565 | 99.7895
|  | 993 | 0.1059 | 99.79583
|  | 994 | 0.10575 | 99.77634
|  | 995 | 0.106 | 99.77813
|  | 996 | 0.1054 | 99.78656
|  | 997 | 0.1056 | 99.79479
|  | 998 | 0.10465 | 99.78193
|  | 999 | 0.1031 | 99.76133
|  | 1000 | 0.10705 | 99.76637
|  | 1001 | 0.1058 | 99.77589
|  | 1002 | 0.1062 | 99.74358
|  | 1003 | 0.1076 | 99.74532
|  | 1004 | 0.1069 | 99.72124
|  | 1005 | 0.10835 | 99.74951
|  | 1006 | 0.1098 | 99.72384
|  | 1007 | 0.10835 | 99.6976
|  | 1008 | 0.1106 | 99.72962
|  | 1009 | 0.1084 | 99.71466
|  | 1010 | 0.10865 | 99.71481
|  | 1011 | 0.11045 | 99.72079
|  | 1012 | 0.10745 | 99.71267
|  | 1013 | 0.1096 | 99.6975
|  | 1014 | 0.11105 | 99.69756
|  | 1015 | 0.11035 | 99.69357
|  | 1016 | 0.1099 | 99.69746
|  | 1017 | 0.10935 | 99.6822
|  | 1018 | 0.1111 | 99.68549
|  | 1019 | 0.11085 | 99.67178
|  | 1020 | 0.11195 | 99.67946
|  | 1021 | 0.11145 | 99.67043
|  | 1022 | 0.112 | 99.6807
|  | 1023 | 0.11325 | 99.67746
|  | 1024 | 0.11305 | 99.65363
|  | 1025 | 0.11475 | 99.67367
|  | 1026 | 0.114 | 99.66973
|  | 1027 | 0.11535 | 99.67093
|  | 1028 | 0.11555 | 99.66699
|  | 1029 | 0.1152 | 99.65951
|  | 1030 | 0.11565 | 99.6794
|  | 1031 | 0.116 | 99.66419
|  | 1032 | 0.1173 | 99.65029
|  | 1033 | 0.11765 | 99.65597
|  | 1034 | 0.1149 | 99.68006
|  | 1035 | 0.116 | 99.66575
|  | 1036 | 0.1157 | 99.65248
|  | 1037 | 0.11855 | 99.66235
|  | 1038 | 0.11775 | 99.64585
|  | 1039 | 0.11735 | 99.64779
|  | 1040 | 0.1163 | 99.65093
|  | 1041 | 0.1164 | 99.66001
|  | 1042 | 0.11575 | 99.65617
|  | 1043 | 0.1172 | 99.6453
|  | 1044 | 0.11935 | 99.68225
|  | 1045 | 0.1173 | 99.66026
|  | 1046 | 0.1171 | 99.64201
|  | 1047 | 0.12015 | 99.63917
|  | 1048 | 0.12235 | 99.67816
|  | 1049 | 0.11925 | 99.68668
|  | 1050 | 0.1186 | 99.71989
|  | 1051 | 0.1391 | 99.73743
|  | 1052 | 0.1121 | 99.70557
|  | 1053 | 0.12915 | 99.73265
|  | 1054 | 0.1198 | 99.6932
|  | 1055 | 0.1204 | 99.71999
|  | 1056 | 0.1236 | 99.73758
|  | 1057 | 0.1321 | 99.71878
|  | 1058 | 0.1331 | 99.69326
|  | 1059 | 0.1323 | 99.72282
|  | 1060 | 0.1497 | 99.68912
|  | 1061 | 0.1396 | 99.69076
|  | 1062 | 0.1249 | 99.73883
|  | 1063 | 0.11775 | 99.72841
|  | 1064 | 0.12585 | 99.71868
|  | 1065 | 0.13885 | 99.70054
|  | 1066 | 0.1248 | 99.70468
|  | 1067 | 0.1349 | 99.72641
|  | 1068 | 0.13385 | 99.71609
|  | 1069 | 0.13295 | 99.72272
|  | 1070 | 0.1432 | 99.7148
|  | 1071 | 0.13425 | 99.72432
|  | 1072 | 0.1411 | 99.71111
|  | 1073 | 0.13745 | 99.76341
|  | 1074 | 0.1377 | 99.72223
|  | 1075 | 0.13195 | 99.75125
|  | 1076 | 0.12365 | 99.74975
|  | 1077 | 0.1363 | 99.75469
|  | 1078 | 0.13955 | 99.74551
|  | 1079 | 0.1553 | 99.7296
|  | 1080 | 0.15225 | 99.75469
|  | 1081 | 0.1497 | 99.76127
|  | 1082 | 0.15705 | 99.76007
|  | 1083 | 0.14765 | 99.77638
|  | 1084 | 0.1418 | 99.77025
|  | 1085 | 0.14235 | 99.76052
|  | 1086 | 0.15575 | 99.75738
|  | 1087 | 0.15275 | 99.83811
|  | 1088 | 0.16775 | 99.82285
|  | 1089 | 0.14515 | 99.75035
|  | 1090 | 0.1513 | 99.81248
|  | 1091 | 0.1427 | 99.79214
|  | 1092 | 0.15855 | 99.79542
|  | 1093 | 0.1534 | 99.80276
|  | 1094 | 0.17475 | 99.79458
|  | 1095 | 0.1671 | 99.81143
|  | 1096 | 0.1654 | 99.78825
|  | 1097 | 0.15945 | 99.79807
|  | 1098 | 0.1766 | 99.79218
|  | 1099 | 0.1661 | 99.78376
|  | 1100 | 0.16755 | 99.82245
|  | 1101 | 0.16725 | 99.81452
|  | 1102 | 0.1762 | 99.83262
|  | 1103 | 0.17885 | 99.81053
|  | 1104 | 0.1772 | 99.77827
|  | 1105 | 0.1865 | 99.77418
|  | 1106 | 0.1842 | 99.81891
|  | 1107 | 0.17015 | 99.82639
|  | 1108 | 0.1958 | 99.76994
|  | 1109 | 0.1983 | 99.78142
|  | 1110 | 0.18745 | 99.81881
|  | 1111 | 0.1827 | 99.8021
|  | 1112 | 0.1989 | 99.78435
|  | 1113 | 0.1963 | 99.86149
|  | 1114 | 0.19965 | 99.77398
|  | 1115 | 0.1996 | 99.80734
|  | 1116 | 0.20275 | 99.80325
|  | 1117 | 0.2061 | 99.86239
|  | 1118 | 0.19875 | 99.80903
|  | 1119 | 0.22465 | 99.80345
|  | 1120 | 0.20635 | 99.79268
|  | 1121 | 0.2096 | 99.806
|  | 1122 | 0.2177 | 99.78211
|  | 1123 | 0.2243 | 99.79747
|  | 1124 | 0.2231 | 99.78181
|  | 1125 | 0.23105 | 99.79682
|  | 1126 | 0.24425 | 99.79188
|  | 1127 | 0.2192 | 99.79388
|  | 1128 | 0.2301 | 99.77763
|  | 1129 | 0.24745 | 99.76301
|  | 1130 | 0.24355 | 99.81088
|  | 1131 | 0.2411 | 99.79956
|  | 1132 | 0.2559 | 99.77154
|  | 1133 | 0.27565 | 99.76765
|  | 1134 | 0.2671 | 99.78211
|  | 1135 | 0.2691 | 99.77847
|  | 1136 | 0.2788 | 99.77927
|  | 1137 | 0.2863 | 99.72088
|  | 1138 | 0.3007 | 99.7678
|  | 1139 | 0.30425 | 99.75977
|  | 1140 | 0.31685 | 99.72083
|  | 1141 | 0.3156 | 99.77049
|  | 1142 | 0.3273 | 99.6966
|  | 1143 | 0.34245 | 99.7162
|  | 1144 | 0.34835 | 99.73853
|  | 1145 | 0.3625 | 99.7119
|  | 1146 | 0.37635 | 99.70552
|  | 1147 | 0.3744 | 99.6945
|  | 1148 | 0.39515 | 99.66633
|  | 1149 | 0.39075 | 99.7128
|  | 1150 | 0.4078 | 99.64549
|  | 1151 | 0.41515 | 99.71251
|  | 1152 | 0.4416 | 99.67316
|  | 1153 | 0.4564 | 99.61113
|  | 1154 | 0.4694 | 99.67755
|  | 1155 | 0.48265 | 99.65297
|  | 1156 | 0.49775 | 99.60943
|  | 1157 | 0.5088 | 99.63402
|  | 1158 | 0.5154 | 99.57628
|  | 1159 | 0.56055 | 99.59498
|  | 1160 | 0.57945 | 99.61816
|  | 1161 | 0.6038 | 99.55369
|  | 1162 | 0.6403 | 99.51475
|  | 1163 | 0.6551 | 99.56905
|  | 1164 | 0.68005 | 99.58565
|  | 1165 | 0.70435 | 99.50084
|  | 1166 | 0.72555 | 99.5131
|  | 1167 | 0.75415 | 99.52517
|  | 1168 | 0.80065 | 99.49934
|  | 1169 | 0.84165 | 99.45795
|  | 1170 | 0.858 | 99.45431
|  | 1171 | 0.9103 | 99.52153
|  | 1172 | 0.94505 | 99.43885
|  | 1173 | 0.99055 | 99.42624
|  | 1174 | 1.03845 | 99.42584
|  | 1175 | 1.0927 | 99.41159
|  | 1176 | 1.13295 | 99.41288
|  | 1177 | 1.2069 | 99.36606
|  | 1178 | 1.25405 | 99.38445
|  | 1179 | 1.3182 | 99.35763
|  | 1180 | 1.4006 | 99.35649
|  | 1181 | 1.46395 | 99.31285
|  | 1182 | 1.545 | 99.31086
|  | 1183 | 1.6278 | 99.30433
|  | 1184 | 1.7213 | 99.27635
|  | 1185 | 1.82215 | 99.2802
|  | 1186 | 1.92015 | 99.25497
|  | 1187 | 2.04375 | 99.21602
|  | 1188 | 2.1677 | 99.22305
|  | 1189 | 2.30315 | 99.20775
|  | 1190 | 2.43915 | 99.22375
|  | 1191 | 2.5711 | 99.17189
|  | 1192 | 2.74685 | 99.14028
|  | 1193 | 2.92265 | 99.13684
|  | 1194 | 3.1237 | 99.12403
|  | 1195 | 3.324 | 99.09974
|  | 1196 | 3.55465 | 99.11096
|  | 1197 | 3.799 | 99.08114
|  | 1198 | 4.07245 | 99.06005
|  | 1199 | 4.3356 | 99.04639
|  | 1200 | 4.66475 | 99.0073
|  | 1201 | 5.01415 | 99.00111
|  | 1202 | 5.3851 | 98.98017
|  | 1203 | 5.796 | 98.96551
|  | 1204 | 6.25065 | 98.92558
|  | 1205 | 6.77055 | 98.90917
|  | 1206 | 7.3052 | 98.90598
|  | 1207 | 7.92165 | 98.85447
|  | 1208 | 8.57515 | 98.88434
|  | 1209 | 9.3189 | 98.85472
|  | 1210 | 10.1372 | 98.81582
|  | 1211 | 11.0451 | 98.8059
|  | 1212 | 12.0322 | 98.82116
|  | 1213 | 13.13285 | 98.75435
|  | 1214 | 14.3748 | 98.74153
|  | 1215 | 15.7276 | 98.71495
|  | 1216 | 17.24335 | 98.73001
|  | 1217 | 18.96 | 98.70044
|  | 1218 | 20.82335 | 98.68299
|  | 1219 | 22.91505 | 98.65348
|  | 1220 | 25.2122 | 98.62132
|  | 1221 | 27.77695 | 98.59109
|  | 1222 | 30.4977 | 98.58801
|  | 1223 | 33.65785 | 98.59568
|  | 1224 | 37.05065 | 98.58232
|  | 1225 | 40.5465 | 98.55444
|  | 1226 | 44.4473 | 98.55415
|  | 1227 | 48.5722 | 98.51102
|  | 1228 | 52.7793 | 98.47008
|  | 1229 | 57.23175 | 98.48977
|  | 1230 | 61.84815 | 98.45123
|  | 1231 | 66.17 | 98.43154
|  | 1232 | 70.51415 | 98.43871
|  | 1233 | 74.71545 | 98.41278
|  | 1234 | 78.4198 | 98.38661
|  | 1235 | 81.87895 | 98.37215
|  | 1236 | 84.8491 | 98.30693
|  | 1237 | 87.17745 | 98.21882
|  | 1238 | 88.9803 | 98.29437
|  | 1239 | 90.0918 | 98.6635
|  | 1240 | 90.6196 | 98.21039
|  | 1241 | 90.49375 | 98.19873
|  | 1242 | 89.78685 | 98.19977
|  | 1243 | 88.5683 | 98.16213
|  | 1244 | 86.89335 | 98.10284
|  | 1245 | 84.78355 | 98.06216
|  | 1246 | 82.35315 | 98.06036
|  | 1247 | 79.83045 | 98.04031
|  | 1248 | 77.08495 | 97.99524
|  | 1249 | 74.17925 | 98.00032
|  | 1250 | 71.32645 | 97.94563
|  | 1251 | 68.50045 | 97.90514
|  | 1252 | 65.6927 | 97.85987
|  | 1253 | 63.00895 | 97.88484
|  | 1254 | 60.41535 | 97.78597
|  | 1255 | 57.9241 | 97.79315
|  | 1256 | 55.63615 | 97.78562
|  | 1257 | 53.4196 | 97.73301
|  | 1258 | 51.38915 | 97.70673
|  | 1259 | 49.44635 | 97.69606
|  | 1260 | 47.6811 | 97.67722
|  | 1261 | 45.97335 | 97.6472
|  | 1262 | 44.4271 | 97.61559
|  | 1263 | 43.01185 | 97.57539
|  | 1264 | 41.64525 | 97.55959
|  | 1265 | 40.41675 | 97.53715
|  | 1266 | 39.2949 | 97.50254
|  | 1267 | 38.1836 | 97.47528
|  | 1268 | 37.1962 | 97.44745
|  | 1269 | 36.302 | 97.3731
|  | 1270 | 35.45255 | 97.39669
|  | 1271 | 34.64155 | 97.34029
|  | 1272 | 33.9479 | 97.31975
|  | 1273 | 33.27275 | 97.25299
|  | 1274 | 32.62415 | 97.26994
|  | 1275 | 32.063 | 97.22716
|  | 1276 | 31.5278 | 97.17684
|  | 1277 | 31.05805 | 97.14165
|  | 1278 | 30.60075 | 97.1231
|  | 1279 | 30.20785 | 97.09338
|  | 1280 | 29.79755 | 97.05877
|  | 1281 | 29.45135 | 97.05747
|  | 1282 | 29.13185 | 97.03498
|  | 1283 | 28.86135 | 96.95092
|  | 1284 | 28.60275 | 96.92001
|  | 1285 | 28.36735 | 96.92778
|  | 1286 | 28.1753 | 96.88605
|  | 1287 | 27.9751 | 96.72065
|  | 1288 | 27.80865 | 96.79066
|  | 1289 | 27.687 | 96.82152
|  | 1290 | 27.55335 | 96.76199
|  | 1291 | 27.4491 | 96.71965
|  | 1292 | 27.3699 | 96.66974
|  | 1293 | 27.32395 | 96.63315
|  | 1294 | 27.2633 | 96.61495
|  | 1295 | 27.24745 | 96.56135
|  | 1296 | 27.2538 | 96.56867
|  | 1297 | 27.2643 | 96.51941
|  | 1298 | 27.26855 | 96.46855
|  | 1299 | 27.32605 | 96.46017
|  | 1300 | 27.39 | 96.43928
|  | 1301 | 27.4499 | 96.35396
|  | 1302 | 27.54405 | 96.31149
|  | 1303 | 27.6621 | 96.34549
|  | 1304 | 27.77185 | 96.33053
|  | 1305 | 27.9036 | 96.24537
|  | 1306 | 28.0596 | 96.22946
|  | 1307 | 28.1704 | 96.19351
|  | 1308 | 28.40565 | 96.15422
|  | 1309 | 28.58885 | 96.11068
|  | 1310 | 28.8048 | 96.09019
|  | 1311 | 29.02875 | 96.03948
|  | 1312 | 29.26115 | 96.04811
|  | 1313 | 29.51385 | 95.95736
|  | 1314 | 29.78005 | 95.93362
|  | 1315 | 30.0792 | 95.87628
|  | 1316 | 30.36495 | 95.84577
|  | 1317 | 30.6828 | 95.80802
|  | 1318 | 31.0212 | 95.79835
|  | 1319 | 31.34885 | 95.75422
|  | 1320 | 31.70985 | 95.7415
|  | 1321 | 32.09475 | 95.67933
|  | 1322 | 32.48405 | 95.63266
|  | 1323 | 32.8898 | 95.6144
|  | 1324 | 33.33845 | 95.56584
|  | 1325 | 33.7691 | 95.55576
|  | 1326 | 34.2269 | 95.47654
|  | 1327 | 34.708 | 95.44048
|  | 1328 | 35.2122 | 95.42568
|  | 1329 | 35.70655 | 95.40049
|  | 1330 | 36.272 | 95.35671
|  | 1331 | 36.80485 | 95.27399
|  | 1332 | 37.3719 | 95.26287
|  | 1333 | 37.97415 | 95.23954
|  | 1334 | 38.57075 | 95.19127
|  | 1335 | 39.1949 | 95.13049
|  | 1336 | 39.8441 | 95.10227
|  | 1337 | 40.52465 | 95.06467
|  | 1338 | 41.1935 | 94.99187
|  | 1339 | 41.9034 | 94.98145
|  | 1340 | 42.6258 | 94.93867
|  | 1341 | 43.3711 | 94.88661
|  | 1342 | 44.1526 | 94.89075
|  | 1343 | 44.9191 | 94.84408
|  | 1344 | 45.72865 | 94.76565
|  | 1345 | 46.53285 | 94.73563
|  | 1346 | 47.385 | 94.67844
|  | 1347 | 48.26875 | 94.65017
|  | 1348 | 49.14085 | 94.59202
|  | 1349 | 50.05135 | 94.58575
|  | 1350 | 50.97995 | 94.55433
|  | 1351 | 51.8889 | 94.48611
|  | 1352 | 52.86095 | 94.45939
|  | 1353 | 53.852 | 94.46527
|  | 1354 | 54.85785 | 94.40579
|  | 1355 | 55.87765 | 94.36774
|  | 1356 | 56.91165 | 94.33683
|  | 1357 | 57.9628 | 94.31164
|  | 1358 | 59.01285 | 94.29106
|  | 1359 | 60.11 | 94.21312
|  | 1360 | 61.2382 | 94.16615
|  | 1361 | 62.3624 | 94.13469
|  | 1362 | 63.55075 | 94.10871
|  | 1363 | 64.7014 | 94.02144
|  | 1364 | 65.83895 | 93.95747
|  | 1365 | 66.96885 | 93.92561
|  | 1366 | 68.11765 | 93.86139
|  | 1367 | 69.17575 | 93.81517
|  | 1368 | 70.32465 | 93.74421
|  | 1369 | 71.46405 | 93.66164
|  | 1370 | 72.53555 | 93.59772
|  | 1371 | 73.6112 | 93.50417
|  | 1372 | 74.6596 | 93.41268
|  | 1373 | 75.6731 | 93.35384
|  | 1374 | 76.6209 | 93.23502
|  | 1375 | 77.5489 | 93.13599
|  | 1376 | 78.4653 | 93.07925
|  | 1377 | 79.29865 | 92.98735
|  | 1378 | 80.1797 | 92.89635
|  | 1379 | 81.03845 | 92.76466
|  | 1380 | 81.91105 | 92.7171
|  | 1381 | 82.8141 | 92.64569
|  | 1382 | 83.63685 | 92.58346
|  | 1383 | 84.4369 | 92.49456
|  | 1384 | 85.213 | 92.44415
|  | 1385 | 85.94145 | 92.38481
|  | 1386 | 86.5275 | 92.35594
|  | 1387 | 87.0903 | 92.32647
|  | 1388 | 87.63345 | 92.27547
|  | 1389 | 88.056 | 92.2645
|  | 1390 | 88.4825 | 92.24226
|  | 1391 | 88.8779 | 92.2427
|  | 1392 | 89.1546 | 92.22685
|  | 1393 | 89.43285 | 92.20421
|  | 1394 | 89.674 | 92.16247
|  | 1395 | 89.8262 | 92.17329
|  | 1396 | 89.9363 | 92.11446
|  | 1397 | 90.0135 | 92.10409
|  | 1398 | 90.0015 | 92.09057
|  | 1399 | 89.9403 | 92.05437
|  | 1400 | 89.8309 | 92.03453
|  | 1401 | 89.66035 | 92.00571
|  | 1402 | 89.47135 | 91.98451
|  | 1403 | 89.19225 | 91.93056
|  | 1404 | 88.8943 | 91.89506
|  | 1405 | 88.54805 | 91.88803
|  | 1406 | 88.13865 | 91.83672
|  | 1407 | 87.71505 | 91.77515
|  | 1408 | 87.2566 | 91.76078
|  | 1409 | 86.72445 | 91.72633
|  | 1410 | 86.19655 | 91.69447
|  | 1411 | 85.629 | 91.67258
|  | 1412 | 85.0388 | 91.57873
|  | 1413 | 84.37395 | 91.56403
|  | 1414 | 83.78555 | 91.51885
|  | 1415 | 83.12355 | 91.46465
|  | 1416 | 82.40135 | 91.42301
|  | 1417 | 81.6989 | 91.34807
|  | 1418 | 80.97475 | 91.31686
|  | 1419 | 80.2385 | 91.31152
|  | 1420 | 79.4681 | 91.26315
|  | 1421 | 78.75885 | 91.22072
|  | 1422 | 78.0013 | 91.14558
|  | 1423 | 77.2173 | 91.10325
|  | 1424 | 76.49355 | 91.03883
|  | 1425 | 75.717 | 90.99938
|  | 1426 | 74.92175 | 90.95475
|  | 1427 | 74.1815 | 90.91611
|  | 1428 | 73.4255 | 90.88076
|  | 1429 | 72.6649 | 90.85224
|  | 1430 | 71.908 | 90.77435
|  | 1431 | 71.164 | 90.6482
|  | 1432 | 70.39275 | 90.83314
|  | 1433 | 69.65945 | 90.58328
|  | 1434 | 68.92115 | 90.593
|  | 1435 | 68.2 | 90.53866
|  | 1436 | 67.47605 | 90.46989
|  | 1437 | 66.7803 | 90.39056
|  | 1438 | 66.05795 | 90.37476
|  | 1439 | 65.3806 | 90.304
|  | 1440 | 64.7284 | 90.26197
|  | 1441 | 64.03725 | 90.212
|  | 1442 | 63.38915 | 90.14345
|  | 1443 | 62.75615 | 90.10894
|  | 1444 | 62.1127 | 90.04546
|  | 1445 | 61.48405 | 90.03369
|  | 1446 | 60.87185 | 89.95541
|  | 1447 | 60.30615 | 89.87758
|  | 1448 | 59.71655 | 89.85434
|  | 1449 | 59.1549 | 89.80702
|  | 1450 | 58.5515 | 89.74614
|  | 1451 | 58.01395 | 89.67568
|  | 1452 | 57.50045 | 89.64153
|  | 1453 | 56.95945 | 89.58568
|  | 1454 | 56.4376 | 89.54389
|  | 1455 | 55.92865 | 89.48481
|  | 1456 | 55.447 | 89.4164
|  | 1457 | 54.97075 | 89.38897
|  | 1458 | 54.5174 | 89.3438
|  | 1459 | 54.07775 | 89.28665
|  | 1460 | 53.60425 | 89.21216
|  | 1461 | 53.19975 | 89.1437
|  | 1462 | 52.7818 | 89.1231
|  | 1463 | 52.3639 | 89.04702
|  | 1464 | 51.94245 | 88.99102
|  | 1465 | 51.57955 | 88.95208
|  | 1466 | 51.19625 | 88.89558
|  | 1467 | 50.84795 | 88.8164
|  | 1468 | 50.4788 | 88.79501
|  | 1469 | 50.1162 | 88.70471
|  | 1470 | 49.78345 | 88.68905
|  | 1471 | 49.46325 | 88.60559
|  | 1472 | 49.1244 | 88.54031
|  | 1473 | 48.8126 | 88.51454
|  | 1474 | 48.53065 | 88.46298
|  | 1475 | 48.17035 | 88.42932
|  | 1476 | 47.9846 | 88.33144
|  | 1477 | 47.69375 | 88.29713
|  | 1478 | 47.42235 | 88.22583
|  | 1479 | 47.16275 | 88.19851
|  | 1480 | 46.88865 | 88.13403
|  | 1481 | 46.66555 | 88.06717
|  | 1482 | 46.42875 | 88.04264
|  | 1483 | 46.22885 | 87.98719
|  | 1484 | 46.00585 | 87.89729
|  | 1485 | 45.79405 | 87.86328
|  | 1486 | 45.6041 | 87.8039
|  | 1487 | 45.41 | 87.72556
|  | 1488 | 45.2366 | 87.65626
|  | 1489 | 45.05905 | 87.63297
|  | 1490 | 44.8819 | 87.59123
|  | 1491 | 44.72075 | 87.50432
|  | 1492 | 44.56635 | 87.4586
|  | 1493 | 44.4331 | 87.43481
|  | 1494 | 44.2817 | 87.3496
|  | 1495 | 44.1238 | 87.29156
|  | 1496 | 44.03785 | 87.24778
|  | 1497 | 43.9144 | 87.20126
|  | 1498 | 43.7966 | 87.14332
|  | 1499 | 43.6591 | 87.05152
|  | 1500 | 43.5824 | 87.04948
|  | 1501 | 43.48405 | 86.9684
|  | 1502 | 43.3887 | 86.94307
|  | 1503 | 43.31335 | 86.87022
|  | 1504 | 43.2273 | 86.81378
|  | 1505 | 43.1614 | 86.75843
|  | 1506 | 43.0927 | 86.70199
|  | 1507 | 43.04135 | 86.64434
|  | 1508 | 42.9824 | 86.57962
|  | 1509 | 42.9021 | 86.52532
|  | 1510 | 42.9023 | 86.5137
|  | 1511 | 42.86235 | 86.43797
|  | 1512 | 42.82535 | 86.38935
|  | 1513 | 42.78165 | 86.3161
|  | 1514 | 42.7694 | 86.27656
|  | 1515 | 42.7728 | 86.20885
|  | 1516 | 42.73905 | 86.15504
|  | 1517 | 42.7413 | 86.10333
|  | 1518 | 42.74725 | 86.05641
|  | 1519 | 42.73615 | 85.95305
|  | 1520 | 42.7398 | 85.90249
|  | 1521 | 42.77465 | 85.8614
|  | 1522 | 42.78655 | 85.83687
|  | 1523 | 42.8369 | 85.81488
|  | 1524 | 42.8443 | 85.70778
|  | 1525 | 42.86085 | 85.65258
|  | 1526 | 42.9265 | 85.61603
|  | 1527 | 42.975 | 85.57051
|  | 1528 | 43.01295 | 85.47741
|  | 1529 | 43.0564 | 85.43383
|  | 1530 | 43.11285 | 85.40032
|  | 1531 | 43.1931 | 85.32763
|  | 1532 | 43.24515 | 85.24745
|  | 1533 | 43.307 | 85.22431
|  | 1534 | 43.4094 | 85.1704
|  | 1535 | 43.4783 | 85.1017
|  | 1536 | 43.5637 | 85.05782
|  | 1537 | 43.648 | 85.00052
|  | 1538 | 43.74 | 84.95081
|  | 1539 | 43.84225 | 84.87288
|  | 1540 | 43.95375 | 84.84291
|  | 1541 | 44.0769 | 84.79938
|  | 1542 | 44.1609 | 84.69562
|  | 1543 | 44.24425 | 84.67687
|  | 1544 | 44.4028 | 84.6452
|  | 1545 | 44.5178 | 84.56971
|  | 1546 | 44.63665 | 84.52534
|  | 1547 | 44.7661 | 84.44411
|  | 1548 | 44.9227 | 84.4117
|  | 1549 | 45.07305 | 84.40307
|  | 1550 | 45.1954 | 84.30569
|  | 1551 | 45.3621 | 84.23993
|  | 1552 | 45.54165 | 84.18473
|  | 1553 | 45.6648 | 84.15107
|  | 1554 | 45.80735 | 84.06251
|  | 1555 | 45.9965 | 84.03305
|  | 1556 | 46.1612 | 84.0118
|  | 1557 | 46.35415 | 83.90804
|  | 1558 | 46.5107 | 83.87109
|  | 1559 | 46.7087 | 83.82312
|  | 1560 | 46.88055 | 83.77606
|  | 1561 | 47.07485 | 83.72729
|  | 1562 | 47.26855 | 83.6334
|  | 1563 | 47.469 | 83.616
|  | 1564 | 47.6659 | 83.55317
|  | 1565 | 47.8696 | 83.48186
|  | 1566 | 48.06505 | 83.4515
|  | 1567 | 48.29835 | 83.39356
|  | 1568 | 48.51975 | 83.32569
|  | 1569 | 48.7275 | 83.31643
|  | 1570 | 48.94495 | 83.22687
|  | 1571 | 49.18625 | 83.22253
|  | 1572 | 49.4073 | 83.0903
|  | 1573 | 49.64035 | 83.07638
|  | 1574 | 49.89935 | 83.02947
|  | 1575 | 50.11145 | 82.9802
|  | 1576 | 50.36465 | 82.89713
|  | 1577 | 50.6576 | 82.88641
|  | 1578 | 50.86135 | 82.85375
|  | 1579 | 51.1366 | 82.72795
|  | 1580 | 51.4049 | 82.71807
|  | 1581 | 51.6491 | 82.66607
|  | 1582 | 51.9443 | 82.60534
|  | 1583 | 52.2151 | 82.50656
|  | 1584 | 52.45505 | 82.5461
|  | 1585 | 52.73205 | 82.4372
|  | 1586 | 53.0089 | 82.38554
|  | 1587 | 53.29745 | 82.33378
|  | 1588 | 53.5884 | 82.29993
|  | 1589 | 53.8836 | 82.22154
|  | 1590 | 54.17175 | 82.1631
|  | 1591 | 54.45675 | 82.15009
|  | 1592 | 54.76215 | 82.07838
|  | 1593 | 55.0594 | 82.04263
|  | 1594 | 55.34775 | 81.98091
|  | 1595 | 55.66795 | 81.90796
|  | 1596 | 55.9705 | 81.85395
|  | 1597 | 56.28155 | 81.86757
|  | 1598 | 56.57 | 81.76764
|  | 1599 | 56.89875 | 81.69574
|  | 1600 | 57.2203 | 81.67036
|  | 1601 | 57.48935 | 81.63391
|  | 1602 | 57.84975 | 81.52411
|  | 1603 | 58.16295 | 81.54875
|  | 1604 | 58.47585 | 81.50098
|  | 1605 | 58.7365 | 81.40894
|  | 1606 | 59.12115 | 81.28138
|  | 1607 | 59.42975 | 81.34426
|  | 1608 | 59.71795 | 81.30612
|  | 1609 | 60.11495 | 81.18904
|  | 1610 | 60.3885 | 81.10916
|  | 1611 | 60.70555 | 81.11778
|  | 1612 | 61.04595 | 81.07475
|  | 1613 | 61.4271 | 80.9676
|  | 1614 | 61.6978 | 80.96177
|  | 1615 | 62.052 | 80.90707
|  | 1616 | 62.36285 | 80.83133
|  | 1617 | 62.68475 | 80.81856
|  | 1618 | 62.98215 | 80.77279
|  | 1619 | 63.3318 | 80.6953
|  | 1620 | 63.6503 | 80.63696
|  | 1621 | 63.98675 | 80.63656
|  | 1622 | 64.3051 | 80.56541
|  | 1623 | 64.62995 | 80.51086
|  | 1624 | 64.92605 | 80.43856
|  | 1625 | 65.25585 | 80.40525
|  | 1626 | 65.58 | 80.37877
|  | 1627 | 65.919 | 80.32732
|  | 1628 | 66.2015 | 80.30283
|  | 1629 | 66.5085 | 80.23074
|  | 1630 | 66.8271 | 80.1519
|  | 1631 | 67.0966 | 80.14332
|  | 1632 | 67.41805 | 80.0965
|  | 1633 | 67.70385 | 80.01183
|  | 1634 | 67.98905 | 79.99583
|  | 1635 | 68.31255 | 79.93375
|  | 1636 | 68.5985 | 79.85866
|  | 1637 | 68.86655 | 79.82989
|  | 1638 | 69.101 | 79.82346
|  | 1639 | 69.42755 | 79.70827
|  | 1640 | 69.6898 | 79.69302
|  | 1641 | 69.9295 | 79.68539
|  | 1642 | 70.18675 | 79.5701
|  | 1643 | 70.44945 | 79.53809
|  | 1644 | 70.72095 | 79.51176
|  | 1645 | 70.9625 | 79.4639
|  | 1646 | 71.189 | 79.4112
|  | 1647 | 71.43485 | 79.38511
|  | 1648 | 71.65635 | 79.32024
|  | 1649 | 71.8744 | 79.26116
|  | 1650 | 72.10945 | 79.22057
|  | 1651 | 72.29035 | 79.20187
|  | 1652 | 72.50815 | 79.13291
|  | 1653 | 72.69595 | 79.04206
|  | 1654 | 72.885 | 79.04495
|  | 1655 | 73.08205 | 79.00985
|  | 1656 | 73.2413 | 78.91437
|  | 1657 | 73.4565 | 78.89801
|  | 1658 | 73.5562 | 78.87278
|  | 1659 | 73.7252 | 78.7732
|  | 1660 | 73.8979 | 78.74852
|  | 1661 | 74.03575 | 78.72389
|  | 1662 | 74.1147 | 78.65438
|  | 1663 | 74.2773 | 78.59375
|  | 1664 | 74.4189 | 78.56204
|  | 1665 | 74.4625 | 78.54702
|  | 1666 | 74.58035 | 78.48196
|  | 1667 | 74.7006 | 78.40237
|  | 1668 | 74.74535 | 78.37161
|  | 1669 | 74.83425 | 78.3197
|  | 1670 | 74.91565 | 78.27488
|  | 1671 | 74.9607 | 78.22681
|  | 1672 | 75.02345 | 78.17515
|  | 1673 | 75.0516 | 78.13621
|  | 1674 | 75.10875 | 78.09677
|  | 1675 | 75.1373 | 78.03459
|  | 1676 | 75.1391 | 78.00357
|  | 1677 | 75.17555 | 77.94678
|  | 1678 | 75.158 | 77.87777
|  | 1679 | 75.1297 | 77.86227
|  | 1680 | 75.11105 | 77.82127
|  | 1681 | 75.0965 | 77.75795
|  | 1682 | 75.08165 | 77.72983
|  | 1683 | 75.0092 | 77.70176
|  | 1684 | 75.02245 | 77.62412
|  | 1685 | 74.95275 | 77.61305
|  | 1686 | 74.87535 | 77.55018
|  | 1687 | 74.81155 | 77.51283
|  | 1688 | 74.743 | 77.40368
|  | 1689 | 74.64865 | 77.44466
|  | 1690 | 74.5669 | 77.36449
|  | 1691 | 74.45955 | 77.33118
|  | 1692 | 74.33545 | 77.29368
|  | 1693 | 74.22775 | 77.21041
|  | 1694 | 74.14375 | 77.1793
|  | 1695 | 73.9867 | 77.124
|  | 1696 | 73.8425 | 77.07359
|  | 1697 | 73.7289 | 77.04646
|  | 1698 | 73.59985 | 77.01595
|  | 1699 | 73.444 | 76.95566
|  | 1700 | 73.27335 | 76.89099
|  | 1701 | 73.1309 | 76.86452
|  | 1702 | 72.97155 | 76.85061
|  | 1703 | 72.7587 | 76.7981
|  | 1704 | 72.5735 | 76.7251
|  | 1705 | 72.41525 | 76.68755
|  | 1706 | 72.2521 | 76.65853
|  | 1707 | 72.0161 | 76.57432
|  | 1708 | 71.8299 | 76.60837
|  | 1709 | 71.6619 | 76.52066
|  | 1710 | 71.3962 | 76.45878
|  | 1711 | 71.1933 | 76.45714
|  | 1712 | 71.0203 | 76.39451
|  | 1713 | 70.8225 | 76.32496
|  | 1714 | 70.5318 | 76.32411
|  | 1715 | 70.32715 | 76.2533
|  | 1716 | 70.13065 | 76.18584
|  | 1717 | 69.84685 | 76.1815
|  | 1718 | 69.6392 | 76.13952
|  | 1719 | 69.4274 | 76.08163
|  | 1720 | 69.13725 | 76.03725
|  | 1721 | 68.9272 | 76.00374
|  | 1722 | 68.68045 | 75.96474
|  | 1723 | 68.4018 | 75.92466
|  | 1724 | 68.1705 | 75.87125
|  | 1725 | 67.89615 | 75.8187
|  | 1726 | 67.64345 | 75.77866
|  | 1727 | 67.4017 | 75.7468
|  | 1728 | 67.14265 | 75.72256
|  | 1729 | 66.85195 | 75.64607
|  | 1730 | 66.6175 | 75.59921
|  | 1731 | 66.35755 | 75.59612
|  | 1732 | 66.11085 | 75.55223
|  | 1733 | 65.83155 | 75.44957
|  | 1734 | 65.57415 | 75.46712
|  | 1735 | 65.31035 | 75.44139
|  | 1736 | 65.05375 | 75.3299
|  | 1737 | 64.7403 | 75.32481
|  | 1738 | 64.49535 | 75.311
|  | 1739 | 64.2293 | 75.26139
|  | 1740 | 63.958 | 75.14416
|  | 1741 | 63.717 | 75.19966
|  | 1742 | 63.4264 | 75.12911
|  | 1743 | 63.1649 | 75.07261
|  | 1744 | 62.8819 | 75.03172
|  | 1745 | 62.6387 | 74.98051
|  | 1746 | 62.3792 | 74.93922
|  | 1747 | 62.10015 | 74.88697
|  | 1748 | 61.81425 | 74.84164
|  | 1749 | 61.579 | 74.82115
|  | 1750 | 61.3209 | 74.77518
|  | 1751 | 61.0444 | 74.7316
|  | 1752 | 60.79705 | 74.6958
|  | 1753 | 60.5304 | 74.66189
|  | 1754 | 60.2598 | 74.60385
|  | 1755 | 60.0124 | 74.54935
|  | 1756 | 59.73425 | 74.54855
|  | 1757 | 59.46375 | 74.5134
|  | 1758 | 59.24365 | 74.44245
|  | 1759 | 58.99145 | 74.40236
|  | 1760 | 58.70435 | 74.35399
|  | 1761 | 58.48485 | 74.34676
|  | 1762 | 58.2298 | 74.30263
|  | 1763 | 57.96755 | 74.25192
|  | 1764 | 57.751 | 74.19991
|  | 1765 | 57.50115 | 74.18964
|  | 1766 | 57.2373 | 74.12772
|  | 1767 | 57.00425 | 74.07875
|  | 1768 | 56.7635 | 74.0607
|  | 1769 | 56.53435 | 74.00645
|  | 1770 | 56.29505 | 73.95997
|  | 1771 | 56.05405 | 73.94576
|  | 1772 | 55.82005 | 73.90293
|  | 1773 | 55.5693 | 73.84918
|  | 1774 | 55.35245 | 73.78601
|  | 1775 | 55.13595 | 73.77892
|  | 1776 | 54.9335 | 73.71386
|  | 1777 | 54.70225 | 73.69072
|  | 1778 | 54.47025 | 73.6446
|  | 1779 | 54.27015 | 73.63468
|  | 1780 | 54.05655 | 73.57564
|  | 1781 | 53.8196 | 73.55235
|  | 1782 | 53.60105 | 73.499
|  | 1783 | 53.4139 | 73.48085
|  | 1784 | 53.196 | 73.40894
|  | 1785 | 52.99005 | 73.39982
|  | 1786 | 52.77835 | 73.37613
|  | 1787 | 52.5847 | 73.30977
|  | 1788 | 52.40415 | 73.26116
|  | 1789 | 52.19525 | 73.26325
|  | 1790 | 51.9981 | 73.22057
|  | 1791 | 51.80685 | 73.16118
|  | 1792 | 51.6169 | 73.11077
|  | 1793 | 51.4482 | 73.10433
|  | 1794 | 51.238 | 73.02286
|  | 1795 | 51.06885 | 73.01308
|  | 1796 | 50.8774 | 72.97325
|  | 1797 | 50.6981 | 72.92518
|  | 1798 | 50.5412 | 72.90015
|  | 1799 | 50.3507 | 72.86833
|  | 1800 | 50.1947 | 72.82605
|  | 1801 | 50.00005 | 72.80521
|  | 1802 | 49.84535 | 72.75246
|  | 1803 | 49.6777 | 72.71306
|  | 1804 | 49.4948 | 72.66983
|  | 1805 | 49.33495 | 72.66066
|  | 1806 | 49.1855 | 72.58348
|  | 1807 | 49.00435 | 72.54772
|  | 1808 | 48.8545 | 72.52812
|  | 1809 | 48.7164 | 72.49811
|  | 1810 | 48.55735 | 72.43135
|  | 1811 | 48.4176 | 72.40052
|  | 1812 | 48.26915 | 72.35824
|  | 1813 | 48.1078 | 72.35176
|  | 1814 | 47.98775 | 72.30244
|  | 1815 | 47.8335 | 72.28385
|  | 1816 | 47.7014 | 72.22511
|  | 1817 | 47.54915 | 72.17904
|  | 1818 | 47.4083 | 72.14643
|  | 1819 | 47.27665 | 72.1408
|  | 1820 | 47.11795 | 72.08834
|  | 1821 | 47.0197 | 72.04475
|  | 1822 | 46.8746 | 72.00906
|  | 1823 | 46.73915 | 71.98193
|  | 1824 | 46.6037 | 71.94069
|  | 1825 | 46.4938 | 71.89926
|  | 1826 | 46.39225 | 71.85124
|  | 1827 | 46.23435 | 71.81609
|  | 1828 | 46.16275 | 71.78582
|  | 1829 | 46.04735 | 71.75431
|  | 1830 | 45.91125 | 71.69951
|  | 1831 | 45.82755 | 71.66465
|  | 1832 | 45.6986 | 71.64032
|  | 1833 | 45.5969 | 71.60687
|  | 1834 | 45.47645 | 71.57695
|  | 1835 | 45.38235 | 71.54479
|  | 1836 | 45.2773 | 71.49069
|  | 1837 | 45.1709 | 71.45628
|  | 1838 | 45.06885 | 71.42217
|  | 1839 | 44.97085 | 71.39216
|  | 1840 | 44.87985 | 71.33905
|  | 1841 | 44.76695 | 71.29218
|  | 1842 | 44.6635 | 71.27732
|  | 1843 | 44.58135 | 71.2155
|  | 1844 | 44.5009 | 71.18602
|  | 1845 | 44.4281 | 71.14589
|  | 1846 | 44.33625 | 71.09618
|  | 1847 | 44.251 | 71.07483
|  | 1848 | 44.16045 | 71.00727
|  | 1849 | 44.12505 | 70.96643
|  | 1850 | 43.9855 | 70.96673
|  | 1851 | 43.9345 | 70.9235
|  | 1852 | 43.84175 | 70.91413
|  | 1853 | 43.77095 | 70.90136
|  | 1854 | 43.70655 | 70.83275
|  | 1855 | 43.6152 | 70.80762
|  | 1856 | 43.53905 | 70.79426
|  | 1857 | 43.50255 | 70.76638
|  | 1858 | 43.429 | 70.71054
|  | 1859 | 43.3685 | 70.67533
|  | 1860 | 43.28965 | 70.6522
|  | 1861 | 43.24805 | 70.59954
|  | 1862 | 43.20595 | 70.58708
|  | 1863 | 43.13295 | 70.57845
|  | 1864 | 43.0788 | 70.52958
|  | 1865 | 43.0462 | 70.49398
|  | 1866 | 42.98545 | 70.48426
|  | 1867 | 42.9418 | 70.4537
|  | 1868 | 42.87515 | 70.41172
|  | 1869 | 42.8446 | 70.37202
|  | 1870 | 42.7861 | 70.32121
|  | 1871 | 42.73885 | 70.30027
|  | 1872 | 42.6741 | 70.28726
|  | 1873 | 42.6375 | 70.23749
|  | 1874 | 42.5875 | 70.1965
|  | 1875 | 42.54665 | 70.15437
|  | 1876 | 42.50485 | 70.12445
|  | 1877 | 42.45315 | 70.09514
|  | 1878 | 42.4074 | 70.07583
|  | 1879 | 42.4087 | 70.04478
|  | 1880 | 42.3508 | 70.02323
|  | 1881 | 42.3327 | 69.98997
|  | 1882 | 42.3259 | 69.97352
|  | 1883 | 42.27255 | 69.94215
|  | 1884 | 42.2454 | 69.89937
|  | 1885 | 42.23015 | 69.87719
|  | 1886 | 42.2109 | 69.86268
|  | 1887 | 42.16965 | 69.818
|  | 1888 | 42.17805 | 69.76594
|  | 1889 | 42.1525 | 69.77457
|  | 1890 | 42.1283 | 69.74201
|  | 1891 | 42.1151 | 69.71373
|  | 1892 | 42.1076 | 69.6704
|  | 1893 | 42.0797 | 69.64627
|  | 1894 | 42.0534 | 69.6188
|  | 1895 | 42.05185 | 69.56988
|  | 1896 | 42.052 | 69.56246
|  | 1897 | 42.0296 | 69.52212
|  | 1898 | 42.0123 | 69.47545
|  | 1899 | 42.023 | 69.43167
|  | 1900 | 42.0145 | 69.41267
|  | 1901 | 42.00245 | 69.37009
|  | 1902 | 41.98555 | 69.31504
|  | 1903 | 41.9885 | 69.28527
|  | 1904 | 41.99105 | 69.256
|  | 1905 | 41.9777 | 69.22897
|  | 1906 | 41.971 | 69.20011
|  | 1907 | 41.99755 | 69.1476
|  | 1908 | 41.9931 | 69.13753
|  | 1909 | 41.99475 | 69.11259
|  | 1910 | 42.00585 | 69.10457
|  | 1911 | 42.00895 | 69.07594
|  | 1912 | 42.00945 | 69.04513
|  | 1913 | 42.03125 | 69.00983
|  | 1914 | 42.0374 | 68.99058
|  | 1915 | 42.06925 | 68.96281
|  | 1916 | 42.0608 | 68.9664
|  | 1917 | 42.0679 | 68.92092
|  | 1918 | 42.0854 | 68.89155
|  | 1919 | 42.0949 | 68.86967
|  | 1920 | 42.109 | 68.82977
|  | 1921 | 42.13725 | 68.80006
|  | 1922 | 42.15535 | 68.77891
|  | 1923 | 42.17685 | 68.72352
|  | 1924 | 42.19785 | 68.70547
|  | 1925 | 42.20825 | 68.68044
|  | 1926 | 42.24585 | 68.67216
|  | 1927 | 42.26375 | 68.63227
|  | 1928 | 42.274 | 68.59448
|  | 1929 | 42.31105 | 68.66094
|  | 1930 | 42.35485 | 68.55449
|  | 1931 | 42.3628 | 68.51574
|  | 1932 | 42.3925 | 68.53658
|  | 1933 | 42.4337 | 68.49096
|  | 1934 | 42.4441 | 68.45196
|  | 1935 | 42.49065 | 68.41183
|  | 1936 | 42.5328 | 68.39467
|  | 1937 | 42.55755 | 68.36994
|  | 1938 | 42.6086 | 68.3513
|  | 1939 | 42.62925 | 68.30268
|  | 1940 | 42.66215 | 68.30786
|  | 1941 | 42.73095 | 68.26753
|  | 1942 | 42.7641 | 68.21497
|  | 1943 | 42.7988 | 68.20874
|  | 1944 | 42.8364 | 68.18176
|  | 1945 | 42.8937 | 68.15643
|  | 1946 | 42.89795 | 68.11744
|  | 1947 | 42.9689 | 68.0955
|  | 1948 | 43.02065 | 68.06987
|  | 1949 | 43.06525 | 68.03776
|  | 1950 | 43.09965 | 68.03372
|  | 1951 | 43.1368 | 67.99373
|  | 1952 | 43.18045 | 67.98954
|  | 1953 | 43.2513 | 67.95544
|  | 1954 | 43.29855 | 67.90398
|  | 1955 | 43.33625 | 67.90333
|  | 1956 | 43.4173 | 67.87162
|  | 1957 | 43.45585 | 67.84569
|  | 1958 | 43.5151 | 67.83048
|  | 1959 | 43.56475 | 67.79438
|  | 1960 | 43.6384 | 67.77289
|  | 1961 | 43.68135 | 67.75768
|  | 1962 | 43.7394 | 67.71061
|  | 1963 | 43.79555 | 67.68284
|  | 1964 | 43.8394 | 67.67366
|  | 1965 | 43.9238 | 67.6413
|  | 1966 | 43.97425 | 67.59962
|  | 1967 | 44.04915 | 67.59723
|  | 1968 | 44.12225 | 67.57364
|  | 1969 | 44.2016 | 67.54601
|  | 1970 | 44.2268 | 67.51286
|  | 1971 | 44.3144 | 67.48458
|  | 1972 | 44.39375 | 67.45826
|  | 1973 | 44.44435 | 67.44106
|  | 1974 | 44.5192 | 67.42136
|  | 1975 | 44.5992 | 67.39139
|  | 1976 | 44.6571 | 67.35315
|  | 1977 | 44.702 | 67.33878
|  | 1978 | 44.7922 | 67.33335
|  | 1979 | 44.8672 | 67.27357
|  | 1980 | 44.9369 | 67.27257
|  | 1981 | 45.006 | 67.25212
|  | 1982 | 45.10165 | 67.21772
|  | 1983 | 45.1864 | 67.18935
|  | 1984 | 45.24975 | 67.16397
|  | 1985 | 45.3467 | 67.15345
|  | 1986 | 45.39605 | 67.11436
|  | 1987 | 45.50115 | 67.09785
|  | 1988 | 45.55445 | 67.09775
|  | 1989 | 45.66795 | 67.05741
|  | 1990 | 45.7322 | 67.02814
|  | 1991 | 45.8096 | 66.99957
|  | 1992 | 45.89515 | 66.98611
|  | 1993 | 45.97295 | 66.9554
|  | 1994 | 46.06695 | 66.91859
|  | 1995 | 46.1334 | 66.90723
|  | 1996 | 46.23315 | 66.88907
|  | 1997 | 46.30795 | 66.86235
|  | 1998 | 46.3844 | 66.81942
|  | 1999 | 46.4721 | 66.8071
|  | 2000 | 46.5688 | 66.7905

## GDD
UFPBSA Group Delay Dispersion
|  |  | S-Polarization | P-Polarization
|  | Wavelength (nm) | GDD (fs^2) | GDD (fs^2)
|  | 601.99289 | 29.01133 | -5.02642
|  | 604.42028 | 25.75775 | -6.36319
|  | 606.86732 | 15.12745 | -2.94139
|  | 609.33426 | 0.89403 | -2.18924
Product Data |  | 611.82134 | -17.9916 | -3.81658
Low-GDD, High-Power, Broadband Polarizing Beamsplitter |  | 614.32881 | -32.66916 | -2.20885
|  | 616.85691 | -24.72759 | -1.96368
Item # | UFPBSA | 619.4059 | 69.49306 | -2.71906
DISCLAIMER: The data presented here are typical. Slight variations in performance data will occur from lot to lot. Please contact Technical Support with any questions regarding the use or reliability of this data. |  | 621.97605 | 470.16809 | -2.30455
|  | 624.56762 | 1648.43976 | -1.70782
|  | 627.18087 | 1285.65069 | -2.4842
|  | 629.81609 | -1280.81108 | -0.2357
|  | 632.47354 | -1796.03585 | 4.16742
This data may be used in publications. However, please cite Thorlabs as the source. |  | 635.15351 | -545.18866 | 1.85996
|  | 637.85629 | -31.85934 | -0.283
|  | 640.58218 | 76.77717 | 0.30929
Additional Information: |  | 643.33145 | 82.16191 | 0.57957
Group Delay Dispersion (GDD) introduced by the Coatings, Measured with ChromatisTM Dispersion Measurement System |  | 646.10444 | 47.12702 | 0.85738
|  | 648.90142 | -5.37605 | 0.34042
|  | 651.72273 | -40.14133 | 0.19511
|  | 654.56869 | 84.43241 | -0.51505
|  | 657.4396 | 747.4547 | 1.44377
|  | 660.33581 | 1911.99171 | 5.11964
|  | 663.25765 | 645.87541 | 2.77447
|  | 666.20546 | -2102.66632 | -0.63475
|  | 669.17959 | -1512.54947 | 0.03658
|  | 672.1804 | 109.2883 | 1.4599
|  | 675.20824 | 266.58821 | 2.75809
|  | 678.26348 | 188.4976 | 2.36283
|  | 681.3465 | 107.80024 | 2.03879
|  | 684.45767 | 66.90147 | 2.63417
|  | 687.59738 | 44.33612 | 1.89447
|  | 690.76603 | 30.74367 | 1.18156
|  | 693.96402 | 23.16223 | 1.88414
|  | 697.19176 | 18.60537 | 2.55437
|  | 700.44967 | 14.21859 | 1.09209
|  | 703.73816 | 11.47622 | 0.68969
|  | 707.05768 | 10.07769 | 1.47717
|  | 710.40867 | 8.15493 | 0.65068
|  | 713.79157 | 6.90763 | 0.67235
|  | 717.20684 | 5.67515 | 0.42777
|  | 720.65495 | 4.60892 | -0.35882
|  | 724.13637 | 4.76103 | 0.47208
|  | 727.6516 | 4.39392 | 0.74058
|  | 731.20112 | 3.21971 | 0.10538
|  | 734.78544 | 2.5894 | 0.09226
|  | 738.40507 | 2.01085 | -0.06082
|  | 742.06054 | 1.98218 | 0.46474
|  | 745.75238 | 2.30798 | 1.28922
|  | 749.48114 | 1.55783 | 0.49494
|  | 753.24738 | 1.2885 | 0.59753
|  | 757.05166 | 1.41415 | 1.18049
|  | 760.89456 | 0.85377 | 0.52077
|  | 764.77668 | 0.92222 | 0.65948
|  | 768.69861 | 0.90933 | 0.44675
|  | 772.66097 | 0.18922 | -0.36543
|  | 776.6644 | 0.58832 | 0.87435
|  | 780.70953 | 0.83504 | 1.19183
|  | 784.79701 | 0.14619 | -0.08798
|  | 788.92752 | 0.19865 | 0.3302
|  | 793.10174 | 0.08769 | 0.15804
|  | 797.32037 | -0.20164 | -0.29858
|  | 801.58411 | 0.24114 | 0.60044
|  | 805.8937 | 0.18297 | 0.21922
|  | 810.24989 | -0.26931 | -0.25669
|  | 814.65342 | -0.2603 | 0.34026
|  | 819.10508 | -0.44465 | 0.01108
|  | 823.60565 | -0.31572 | -0.13228
|  | 828.15596 | -0.05298 | -0.40632
|  | 832.75683 | -0.70745 | -1.24331
|  | 837.4091 | -0.70771 | -0.27904
|  | 842.11365 | 0.0466 | 0.76555
|  | 846.87135 | -0.23071 | -0.00239
|  | 851.68312 | -0.60946 | -0.25719
|  | 856.54988 | -0.22012 | 0.33456
|  | 861.47258 | -0.32139 | 0.10581
|  | 866.45219 | -0.41988 | 0.25905
|  | 871.4897 | -0.26667 | 0.28341
|  | 876.58613 | -0.86405 | -0.62948
|  | 881.74252 | -0.58158 | 0.19978
|  | 886.95993 | -0.07106 | 0.88848
|  | 892.23946 | -0.70014 | 0.06105
|  | 897.58221 | -0.77774 | 0.28884
|  | 902.98933 | -0.65747 | 0.39524
|  | 908.46199 | -0.95524 | 0.12788
|  | 914.0014 | -0.6961 | 0.84328
|  | 919.60877 | -0.54197 | 0.82736
|  | 925.28536 | -1.54649 | 0.47151
|  | 931.03248 | -2.95834 | -0.85011
|  | 936.85143 | -4.10361 | -4.67485
|  | 942.74358 | -3.34519 | -2.9548
|  | 948.71031 | -0.49677 | 3.20852
|  | 954.75305 | 0.42973 | 3.03482
|  | 960.87326 | -1.05455 | 0.59349
|  | 967.07245 | -1.93214 | 0.60176
|  | 973.35214 | -2.23104 | 0.00166
|  | 979.71392 | -2.70673 | -0.23173
|  | 986.1594 | -2.62965 | 0.45568
|  | 992.69026 | -2.59358 | -0.09686
|  | 999.30819 | -2.97774 | -3.27443e-05
|  | 1006.01496 | -2.76135 | 1.24994
|  | 1012.81236 | -2.99356 | 0.38445
|  | 1019.70224 | -3.74721 | -0.49193
|  | 1026.6865 | -3.33391 | 0.78882
|  | 1033.7671 | -3.10489 | 0.89149
|  | 1040.94603 | -3.89886 | -0.06672
|  | 1048.22538 | -3.3488 | -0.52155
|  | 1055.60725 | -0.70256 | -0.5878
|  | 1063.09382 | -1.41611 | 0.40836
|  | 1070.68735 | -5.2467 | -0.44917
|  | 1078.39014 | -5.27981 | -0.42069
|  | 1086.20456 | -6.5972 | 1.5249
|  | 1094.13306 | -7.18533 | 0.57088
|  | 1102.17815 | -7.88661 | 0.6975
|  | 1110.34244 | -10.03762 | 0.18662
|  | 1118.62858 | -11.18521 | 0.35456
|  | 1127.03932 | -13.43687 | 0.49479
|  | 1135.57749 | -18.46816 | 0.11249
|  | 1144.24602 | -23.25867 | 1.07683
|  | 1153.04792 | -29.65084 | 0.44936
|  | 1161.98627 | -41.37109 | 1.33959
|  | 1171.06429 | -58.9705 | 1.11773
|  | 1180.28527 | -90.56074 | 1.95452
|  | 1189.65261 | -154.34423 | 1.37402
|  | 1199.16983 | -273.48269 | 1.88573
|  | 1208.84056 | -402.17127 | 4.39515
|  | 1218.66853 | -583.74599 | 4.80905
|  | 1228.65762 | -1619.26161 | -4.27411
|  | 1238.81181 | -1070.98392 | -10.48281
|  | 1249.13524 | 1548.02499 | 5.6463
|  | 1259.63218 | 1582.19364 | 12.13442
|  | 1270.30703 | 361.5105 | 6.98265
|  | 1281.16435 | 209.79043 | 2.89304
|  | 1292.20887 | 96.30444 | 5.40258
|  | 1303.44547 | 10.94406 | 5.8924