## Transmission
|  | Wavelength (nm) | % Transmission
|  | 2600 | 74.186934
|  | 2599 | 74.212773
|  | 2598 | 74.239543
|  | 2597 | 74.245153
Product Raw Data |  | 2596 | 74.278008
Uncoated N-SF11, 10 mm Thick Sample |  | 2595 | 74.305669
|  | 2594 | 74.352573
Item # | N-SF11 | 2593 | 74.36906
DISCLAIMER: The data presented here are typical. Slight variations in performance data will occur from lot to lot. Please contact Technical Support with any questions regarding the use or reliability of this data. |  | 2592 | 74.392334
|  | 2591 | 74.378795
|  | 2590 | 74.413952
|  | 2589 | 74.425595
|  | 2588 | 74.472112
|  | 2587 | 74.464133
|  | 2586 | 74.516197
Additional Information: |  | 2585 | 74.529801
|  | 2584 | 74.544643
|  | 2583 | 74.545776
|  | 2582 | 74.545377
|  | 2581 | 74.607522
|  | 2580 | 74.655281
|  | 2579 | 74.667422
|  | 2578 | 74.700033
|  | 2577 | 74.690256
|  | 2576 | 74.688529
|  | 2575 | 74.730222
|  | 2574 | 74.75689
|  | 2573 | 74.76828
|  | 2572 | 74.804791
|  | 2571 | 74.818622
|  | 2570 | 74.856981
|  | 2569 | 74.877708
|  | 2568 | 74.881489
|  | 2567 | 74.892415
|  | 2566 | 74.890534
|  | 2565 | 74.89161
|  | 2564 | 74.902452
|  | 2563 | 74.916087
|  | 2562 | 74.937704
|  | 2561 | 74.962913
|  | 2560 | 74.949103
|  | 2559 | 74.965556
|  | 2558 | 74.974358
|  | 2557 | 74.995441
|  | 2556 | 75.062889
|  | 2555 | 75.083761
|  | 2554 | 75.120763
|  | 2553 | 75.136756
|  | 2552 | 75.157449
|  | 2551 | 75.167935
|  | 2550 | 75.168829
|  | 2549 | 75.186
|  | 2548 | 75.194557
|  | 2547 | 75.209413
|  | 2546 | 75.226977
|  | 2545 | 75.233937
|  | 2544 | 75.236
|  | 2543 | 75.271282
|  | 2542 | 75.27992
|  | 2541 | 75.312013
|  | 2540 | 75.34054
|  | 2539 | 75.344789
|  | 2538 | 75.374637
|  | 2537 | 75.389304
|  | 2536 | 75.397062
|  | 2535 | 75.406581
|  | 2534 | 75.423884
|  | 2533 | 75.448201
|  | 2532 | 75.470391
|  | 2531 | 75.48975
|  | 2530 | 75.468849
|  | 2529 | 75.472221
|  | 2528 | 75.472041
|  | 2527 | 75.515149
|  | 2526 | 75.534385
|  | 2525 | 75.553816
|  | 2524 | 75.56874
|  | 2523 | 75.58151
|  | 2522 | 75.603699
|  | 2521 | 75.645025
|  | 2520 | 75.66765
|  | 2519 | 75.674425
|  | 2518 | 75.68408
|  | 2517 | 75.69029
|  | 2516 | 75.69922
|  | 2515 | 75.728313
|  | 2514 | 75.749161
|  | 2513 | 75.744791
|  | 2512 | 75.776665
|  | 2511 | 75.792729
|  | 2510 | 75.797012
|  | 2509 | 75.812548
|  | 2508 | 75.83269
|  | 2507 | 75.847058
|  | 2506 | 75.858454
|  | 2505 | 75.893018
|  | 2504 | 75.938557
|  | 2503 | 75.956088
|  | 2502 | 75.977777
|  | 2501 | 75.98731
|  | 2500 | 76.007728
|  | 2499 | 76.037565
|  | 2498 | 76.072567
|  | 2497 | 76.082716
|  | 2496 | 76.100602
|  | 2495 | 76.137926
|  | 2494 | 76.14949
|  | 2493 | 76.173138
|  | 2492 | 76.183978
|  | 2491 | 76.188032
|  | 2490 | 76.225254
|  | 2489 | 76.258974
|  | 2488 | 76.292952
|  | 2487 | 76.322909
|  | 2486 | 76.353294
|  | 2485 | 76.369857
|  | 2484 | 76.403843
|  | 2483 | 76.425725
|  | 2482 | 76.433382
|  | 2481 | 76.480492
|  | 2480 | 76.524231
|  | 2479 | 76.560032
|  | 2478 | 76.582374
|  | 2477 | 76.626526
|  | 2476 | 76.671185
|  | 2475 | 76.703347
|  | 2474 | 76.722541
|  | 2473 | 76.766553
|  | 2472 | 76.815674
|  | 2471 | 76.8526
|  | 2470 | 76.881923
|  | 2469 | 76.927301
|  | 2468 | 76.982711
|  | 2467 | 77.035637
|  | 2466 | 77.074823
|  | 2465 | 77.10615
|  | 2464 | 77.159667
|  | 2463 | 77.204769
|  | 2462 | 77.251165
|  | 2461 | 77.294288
|  | 2460 | 77.332727
|  | 2459 | 77.362208
|  | 2458 | 77.397134
|  | 2457 | 77.45637
|  | 2456 | 77.528994
|  | 2455 | 77.589377
|  | 2454 | 77.626051
|  | 2453 | 77.65707
|  | 2452 | 77.701296
|  | 2451 | 77.746343
|  | 2450 | 77.79492
|  | 2449 | 77.84398
|  | 2448 | 77.899006
|  | 2447 | 77.937236
|  | 2446 | 77.983281
|  | 2445 | 78.044522
|  | 2444 | 78.100666
|  | 2443 | 78.143391
|  | 2442 | 78.174831
|  | 2441 | 78.221153
|  | 2440 | 78.277111
|  | 2439 | 78.342438
|  | 2438 | 78.39258
|  | 2437 | 78.4336
|  | 2436 | 78.481748
|  | 2435 | 78.517445
|  | 2434 | 78.568041
|  | 2433 | 78.615559
|  | 2432 | 78.647439
|  | 2431 | 78.697578
|  | 2430 | 78.747018
|  | 2429 | 78.795259
|  | 2428 | 78.849305
|  | 2427 | 78.880813
|  | 2426 | 78.901167
|  | 2425 | 78.947424
|  | 2424 | 78.992524
|  | 2423 | 79.026411
|  | 2422 | 79.073201
|  | 2421 | 79.118768
|  | 2420 | 79.160997
|  | 2419 | 79.20066
|  | 2418 | 79.232445
|  | 2417 | 79.260201
|  | 2416 | 79.301931
|  | 2415 | 79.343444
|  | 2414 | 79.385649
|  | 2413 | 79.426221
|  | 2412 | 79.452356
|  | 2411 | 79.478814
|  | 2410 | 79.515128
|  | 2409 | 79.546572
|  | 2408 | 79.586856
|  | 2407 | 79.631915
|  | 2406 | 79.65722
|  | 2405 | 79.680831
|  | 2404 | 79.716271
|  | 2403 | 79.749599
|  | 2402 | 79.777757
|  | 2401 | 79.797732
|  | 2400 | 79.830677
|  | 2399 | 79.869868
|  | 2398 | 79.915072
|  | 2397 | 79.952342
|  | 2396 | 79.973519
|  | 2395 | 80.00239
|  | 2394 | 80.017663
|  | 2393 | 80.042709
|  | 2392 | 80.080491
|  | 2391 | 80.102277
|  | 2390 | 80.113844
|  | 2389 | 80.13312
|  | 2388 | 80.144261
|  | 2387 | 80.158012
|  | 2386 | 80.170512
|  | 2385 | 80.175165
|  | 2384 | 80.182233
|  | 2383 | 80.199402
|  | 2382 | 80.217531
|  | 2381 | 80.243398
|  | 2380 | 80.26982
|  | 2379 | 80.272154
|  | 2378 | 80.256864
|  | 2377 | 80.246942
|  | 2376 | 80.257345
|  | 2375 | 80.269585
|  | 2374 | 80.280509
|  | 2373 | 80.27708
|  | 2372 | 80.265471
|  | 2371 | 80.266383
|  | 2370 | 80.273229
|  | 2369 | 80.264923
|  | 2368 | 80.231166
|  | 2367 | 80.211211
|  | 2366 | 80.210367
|  | 2365 | 80.207854
|  | 2364 | 80.182616
|  | 2363 | 80.158928
|  | 2362 | 80.134807
|  | 2361 | 80.121497
|  | 2360 | 80.103746
|  | 2359 | 80.064679
|  | 2358 | 80.045334
|  | 2357 | 80.034722
|  | 2356 | 80.002346
|  | 2355 | 79.96078
|  | 2354 | 79.930857
|  | 2353 | 79.902843
|  | 2352 | 79.874062
|  | 2351 | 79.830866
|  | 2350 | 79.808855
|  | 2349 | 79.797464
|  | 2348 | 79.750259
|  | 2347 | 79.712946
|  | 2346 | 79.692973
|  | 2345 | 79.637557
|  | 2344 | 79.586791
|  | 2343 | 79.54697
|  | 2342 | 79.518183
|  | 2341 | 79.498152
|  | 2340 | 79.451544
|  | 2339 | 79.391541
|  | 2338 | 79.357659
|  | 2337 | 79.336453
|  | 2336 | 79.297432
|  | 2335 | 79.283473
|  | 2334 | 79.225879
|  | 2333 | 79.163309
|  | 2332 | 79.12683
|  | 2331 | 79.097999
|  | 2330 | 79.053831
|  | 2329 | 79.034221
|  | 2328 | 78.991429
|  | 2327 | 78.970323
|  | 2326 | 78.947619
|  | 2325 | 78.911657
|  | 2324 | 78.881783
|  | 2323 | 78.854165
|  | 2322 | 78.82524
|  | 2321 | 78.783368
|  | 2320 | 78.759979
|  | 2319 | 78.742695
|  | 2318 | 78.729401
|  | 2317 | 78.704356
|  | 2316 | 78.663793
|  | 2315 | 78.635421
|  | 2314 | 78.602931
|  | 2313 | 78.584773
|  | 2312 | 78.551707
|  | 2311 | 78.553727
|  | 2310 | 78.55987
|  | 2309 | 78.540959
|  | 2308 | 78.518519
|  | 2307 | 78.491502
|  | 2306 | 78.460224
|  | 2305 | 78.437113
|  | 2304 | 78.435276
|  | 2303 | 78.425582
|  | 2302 | 78.412886
|  | 2301 | 78.411559
|  | 2300 | 78.404381
|  | 2299 | 78.375375
|  | 2298 | 78.373756
|  | 2297 | 78.365091
|  | 2296 | 78.350371
|  | 2295 | 78.31935
|  | 2294 | 78.315845
|  | 2293 | 78.34215
|  | 2292 | 78.328421
|  | 2291 | 78.325397
|  | 2290 | 78.318561
|  | 2289 | 78.295914
|  | 2288 | 78.29714
|  | 2287 | 78.29709
|  | 2286 | 78.287802
|  | 2285 | 78.287767
|  | 2284 | 78.28704
|  | 2283 | 78.3041
|  | 2282 | 78.297549
|  | 2281 | 78.316686
|  | 2280 | 78.306511
|  | 2279 | 78.297407
|  | 2278 | 78.294093
|  | 2277 | 78.285785
|  | 2276 | 78.286112
|  | 2275 | 78.286568
|  | 2274 | 78.287629
|  | 2273 | 78.267219
|  | 2272 | 78.290867
|  | 2271 | 78.304604
|  | 2270 | 78.296955
|  | 2269 | 78.305699
|  | 2268 | 78.296816
|  | 2267 | 78.290546
|  | 2266 | 78.292966
|  | 2265 | 78.27987
|  | 2264 | 78.27865
|  | 2263 | 78.276676
|  | 2262 | 78.282723
|  | 2261 | 78.278425
|  | 2260 | 78.291611
|  | 2259 | 78.317172
|  | 2258 | 78.310869
|  | 2257 | 78.30514
|  | 2256 | 78.333441
|  | 2255 | 78.337986
|  | 2254 | 78.334363
|  | 2253 | 78.328332
|  | 2252 | 78.336606
|  | 2251 | 78.338692
|  | 2250 | 78.327605
|  | 2249 | 78.325239
|  | 2248 | 78.370549
|  | 2247 | 78.39581
|  | 2246 | 78.394773
|  | 2245 | 78.413388
|  | 2244 | 78.405567
|  | 2243 | 78.419308
|  | 2242 | 78.436584
|  | 2241 | 78.441845
|  | 2240 | 78.496684
|  | 2239 | 78.495997
|  | 2238 | 78.540953
|  | 2237 | 78.545554
|  | 2236 | 78.573257
|  | 2235 | 78.601679
|  | 2234 | 78.643887
|  | 2233 | 78.675454
|  | 2232 | 78.715689
|  | 2231 | 78.797605
|  | 2230 | 78.842083
|  | 2229 | 78.904257
|  | 2228 | 78.951142
|  | 2227 | 79.032387
|  | 2226 | 79.076271
|  | 2225 | 79.151497
|  | 2224 | 79.231956
|  | 2223 | 79.311746
|  | 2222 | 79.389491
|  | 2221 | 79.474061
|  | 2220 | 79.568947
|  | 2219 | 79.66268
|  | 2218 | 79.778938
|  | 2217 | 79.876257
|  | 2216 | 79.965407
|  | 2215 | 80.05492
|  | 2214 | 80.144032
|  | 2213 | 80.250605
|  | 2212 | 80.354648
|  | 2211 | 80.456962
|  | 2210 | 80.577894
|  | 2209 | 80.690845
|  | 2208 | 80.778227
|  | 2207 | 80.912762
|  | 2206 | 81.033377
|  | 2205 | 81.13686
|  | 2204 | 81.262853
|  | 2203 | 81.327556
|  | 2202 | 81.445461
|  | 2201 | 81.558803
|  | 2200 | 81.675633
|  | 2199 | 81.795633
|  | 2198 | 81.963531
|  | 2197 | 82.018033
|  | 2196 | 82.121108
|  | 2195 | 82.247758
|  | 2194 | 82.364866
|  | 2193 | 82.479547
|  | 2192 | 82.583111
|  | 2191 | 82.665085
|  | 2190 | 82.77321
|  | 2189 | 82.889387
|  | 2188 | 82.97339
|  | 2187 | 83.110319
|  | 2186 | 83.172551
|  | 2185 | 83.273976
|  | 2184 | 83.364736
|  | 2183 | 83.418702
|  | 2182 | 83.505813
|  | 2181 | 83.583615
|  | 2180 | 83.675149
|  | 2179 | 83.727843
|  | 2178 | 83.803043
|  | 2177 | 83.853441
|  | 2176 | 83.935491
|  | 2175 | 84.000627
|  | 2174 | 84.056467
|  | 2173 | 84.124172
|  | 2172 | 84.179274
|  | 2171 | 84.237685
|  | 2170 | 84.292734
|  | 2169 | 84.320381
|  | 2168 | 84.347976
|  | 2167 | 84.39486
|  | 2166 | 84.447543
|  | 2165 | 84.474812
|  | 2164 | 84.516325
|  | 2163 | 84.541689
|  | 2162 | 84.557088
|  | 2161 | 84.608411
|  | 2160 | 84.654657
|  | 2159 | 84.671903
|  | 2158 | 84.700974
|  | 2157 | 84.72242
|  | 2156 | 84.761758
|  | 2155 | 84.78238
|  | 2154 | 84.799642
|  | 2153 | 84.818759
|  | 2152 | 84.851241
|  | 2151 | 84.870514
|  | 2150 | 84.899722
|  | 2149 | 84.919
|  | 2148 | 84.918515
|  | 2147 | 84.938582
|  | 2146 | 84.962982
|  | 2145 | 84.984536
|  | 2144 | 85.007737
|  | 2143 | 85.030592
|  | 2142 | 85.042062
|  | 2141 | 85.068982
|  | 2140 | 85.105294
|  | 2139 | 85.122215
|  | 2138 | 85.130453
|  | 2137 | 85.153734
|  | 2136 | 85.161495
|  | 2135 | 85.160782
|  | 2134 | 85.184199
|  | 2133 | 85.19965
|  | 2132 | 85.203409
|  | 2131 | 85.1902
|  | 2130 | 85.215151
|  | 2129 | 85.243839
|  | 2128 | 85.252572
|  | 2127 | 85.253879
|  | 2126 | 85.272346
|  | 2125 | 85.309878
|  | 2124 | 85.305236
|  | 2123 | 85.320765
|  | 2122 | 85.32539
|  | 2121 | 85.32687
|  | 2120 | 85.347858
|  | 2119 | 85.35529
|  | 2118 | 85.361512
|  | 2117 | 85.361673
|  | 2116 | 85.377486
|  | 2115 | 85.380617
|  | 2114 | 85.376232
|  | 2113 | 85.369099
|  | 2112 | 85.389037
|  | 2111 | 85.419244
|  | 2110 | 85.433417
|  | 2109 | 85.440829
|  | 2108 | 85.417673
|  | 2107 | 85.427531
|  | 2106 | 85.447503
|  | 2105 | 85.44667
|  | 2104 | 85.454197
|  | 2103 | 85.446294
|  | 2102 | 85.473898
|  | 2101 | 85.498084
|  | 2100 | 85.501151
|  | 2099 | 85.509274
|  | 2098 | 85.489912
|  | 2097 | 85.507946
|  | 2096 | 85.527996
|  | 2095 | 85.518003
|  | 2094 | 85.524291
|  | 2093 | 85.519631
|  | 2092 | 85.531622
|  | 2091 | 85.53872
|  | 2090 | 85.53934
|  | 2089 | 85.547594
|  | 2088 | 85.557858
|  | 2087 | 85.56702
|  | 2086 | 85.574677
|  | 2085 | 85.567437
|  | 2084 | 85.588795
|  | 2083 | 85.592348
|  | 2082 | 85.595523
|  | 2081 | 85.601147
|  | 2080 | 85.596694
|  | 2079 | 85.593281
|  | 2078 | 85.594273
|  | 2077 | 85.612653
|  | 2076 | 85.616887
|  | 2075 | 85.616585
|  | 2074 | 85.601029
|  | 2073 | 85.597043
|  | 2072 | 85.612957
|  | 2071 | 85.642333
|  | 2070 | 85.647469
|  | 2069 | 85.642867
|  | 2068 | 85.614887
|  | 2067 | 85.626158
|  | 2066 | 85.636627
|  | 2065 | 85.638913
|  | 2064 | 85.641887
|  | 2063 | 85.645359
|  | 2062 | 85.663306
|  | 2061 | 85.679752
|  | 2060 | 85.679585
|  | 2059 | 85.692016
|  | 2058 | 85.702737
|  | 2057 | 85.702212
|  | 2056 | 85.685737
|  | 2055 | 85.684384
|  | 2054 | 85.681063
|  | 2053 | 85.688325
|  | 2052 | 85.689305
|  | 2051 | 85.693076
|  | 2050 | 85.694487
|  | 2049 | 85.701342
|  | 2048 | 85.710377
|  | 2047 | 85.704694
|  | 2046 | 85.705041
|  | 2045 | 85.723636
|  | 2044 | 85.74667
|  | 2043 | 85.739979
|  | 2042 | 85.737124
|  | 2041 | 85.741953
|  | 2040 | 85.733412
|  | 2039 | 85.748041
|  | 2038 | 85.737648
|  | 2037 | 85.726463
|  | 2036 | 85.731922
|  | 2035 | 85.730163
|  | 2034 | 85.734808
|  | 2033 | 85.743981
|  | 2032 | 85.749354
|  | 2031 | 85.751599
|  | 2030 | 85.769108
|  | 2029 | 85.77062
|  | 2028 | 85.774126
|  | 2027 | 85.786742
|  | 2026 | 85.780041
|  | 2025 | 85.781866
|  | 2024 | 85.776599
|  | 2023 | 85.762365
|  | 2022 | 85.776043
|  | 2021 | 85.762515
|  | 2020 | 85.762012
|  | 2019 | 85.783549
|  | 2018 | 85.779339
|  | 2017 | 85.786752
|  | 2016 | 85.796012
|  | 2015 | 85.799308
|  | 2014 | 85.799797
|  | 2013 | 85.792765
|  | 2012 | 85.795293
|  | 2011 | 85.827496
|  | 2010 | 85.835132
|  | 2009 | 85.819719
|  | 2008 | 85.830191
|  | 2007 | 85.836817
|  | 2006 | 85.824101
|  | 2005 | 85.805614
|  | 2004 | 85.808758
|  | 2003 | 85.8267
|  | 2002 | 85.834696
|  | 2001 | 85.840923
|  | 2000 | 85.843615
|  | 1999 | 85.844178
|  | 1998 | 85.848857
|  | 1997 | 85.838919
|  | 1996 | 85.838792
|  | 1995 | 85.844434
|  | 1994 | 85.874384
|  | 1993 | 85.875864
|  | 1992 | 85.865938
|  | 1991 | 85.878557
|  | 1990 | 85.877382
|  | 1989 | 85.868239
|  | 1988 | 85.882423
|  | 1987 | 85.895272
|  | 1986 | 85.902898
|  | 1985 | 85.905579
|  | 1984 | 85.904433
|  | 1983 | 85.896465
|  | 1982 | 85.904632
|  | 1981 | 85.901188
|  | 1980 | 85.913053
|  | 1979 | 85.930012
|  | 1978 | 85.933946
|  | 1977 | 85.938861
|  | 1976 | 85.93719
|  | 1975 | 85.941625
|  | 1974 | 85.94124
|  | 1973 | 85.94232
|  | 1972 | 85.95669
|  | 1971 | 85.963874
|  | 1970 | 85.955568
|  | 1969 | 85.940381
|  | 1968 | 85.958033
|  | 1967 | 85.96206
|  | 1966 | 85.953543
|  | 1965 | 85.969876
|  | 1964 | 85.955826
|  | 1963 | 85.967189
|  | 1962 | 85.999975
|  | 1961 | 85.992948
|  | 1960 | 85.959428
|  | 1959 | 85.964555
|  | 1958 | 85.979505
|  | 1957 | 85.974793
|  | 1956 | 85.978209
|  | 1955 | 85.994721
|  | 1954 | 85.997832
|  | 1953 | 86.009343
|  | 1952 | 86.000305
|  | 1951 | 86.017058
|  | 1950 | 86.010514
|  | 1949 | 86.014186
|  | 1948 | 86.029321
|  | 1947 | 86.019389
|  | 1946 | 86.007684
|  | 1945 | 86.015026
|  | 1944 | 86.015441
|  | 1943 | 86.011423
|  | 1942 | 86.004913
|  | 1941 | 86.004571
|  | 1940 | 86.027126
|  | 1939 | 86.055245
|  | 1938 | 86.03603
|  | 1937 | 86.046656
|  | 1936 | 86.048019
|  | 1935 | 86.047213
|  | 1934 | 86.028293
|  | 1933 | 86.041691
|  | 1932 | 86.07563
|  | 1931 | 86.065914
|  | 1930 | 86.045892
|  | 1929 | 86.040655
|  | 1928 | 86.041267
|  | 1927 | 86.05475
|  | 1926 | 86.0453
|  | 1925 | 86.044056
|  | 1924 | 86.026054
|  | 1923 | 86.040636
|  | 1922 | 86.059385
|  | 1921 | 86.070897
|  | 1920 | 86.08521
|  | 1919 | 86.053087
|  | 1918 | 86.060805
|  | 1917 | 86.052537
|  | 1916 | 86.1161
|  | 1915 | 86.134382
|  | 1914 | 86.145746
|  | 1913 | 86.12234
|  | 1912 | 86.08767
|  | 1911 | 86.094012
|  | 1910 | 86.038972
|  | 1909 | 86.070515
|  | 1908 | 86.120386
|  | 1907 | 86.130624
|  | 1906 | 86.157225
|  | 1905 | 86.130813
|  | 1904 | 86.092296
|  | 1903 | 86.079563
|  | 1902 | 86.080406
|  | 1901 | 86.11014
|  | 1900 | 86.140898
|  | 1899 | 86.129273
|  | 1898 | 86.102086
|  | 1897 | 86.094418
|  | 1896 | 86.069203
|  | 1895 | 86.112371
|  | 1894 | 86.176639
|  | 1893 | 86.191746
|  | 1892 | 86.205
|  | 1891 | 86.149226
|  | 1890 | 86.143108
|  | 1889 | 86.135343
|  | 1888 | 86.119016
|  | 1887 | 86.166202
|  | 1886 | 86.140223
|  | 1885 | 86.131344
|  | 1884 | 86.143359
|  | 1883 | 86.129613
|  | 1882 | 86.137557
|  | 1881 | 86.126634
|  | 1880 | 86.193092
|  | 1879 | 86.156678
|  | 1878 | 86.162546
|  | 1877 | 86.176955
|  | 1876 | 86.172721
|  | 1875 | 86.180283
|  | 1874 | 86.187865
|  | 1873 | 86.185865
|  | 1872 | 86.172202
|  | 1871 | 86.133225
|  | 1870 | 86.13072
|  | 1869 | 86.135291
|  | 1868 | 86.129437
|  | 1867 | 86.155952
|  | 1866 | 86.160734
|  | 1865 | 86.160206
|  | 1864 | 86.176927
|  | 1863 | 86.231582
|  | 1862 | 86.227901
|  | 1861 | 86.224314
|  | 1860 | 86.22186
|  | 1859 | 86.194957
|  | 1858 | 86.205815
|  | 1857 | 86.165366
|  | 1856 | 86.201896
|  | 1855 | 86.188892
|  | 1854 | 86.189009
|  | 1853 | 86.205182
|  | 1852 | 86.210779
|  | 1851 | 86.182196
|  | 1850 | 86.222297
|  | 1849 | 86.248019
|  | 1848 | 86.261482
|  | 1847 | 86.249749
|  | 1846 | 86.202357
|  | 1845 | 86.190635
|  | 1844 | 86.132548
|  | 1843 | 86.208688
|  | 1842 | 86.299437
|  | 1841 | 86.313611
|  | 1840 | 86.227214
|  | 1839 | 86.213165
|  | 1838 | 86.184614
|  | 1837 | 86.230399
|  | 1836 | 86.220149
|  | 1835 | 86.257788
|  | 1834 | 86.196653
|  | 1833 | 86.217398
|  | 1832 | 86.193456
|  | 1831 | 86.228898
|  | 1830 | 86.248395
|  | 1829 | 86.306287
|  | 1828 | 86.30674
|  | 1827 | 86.29674
|  | 1826 | 86.305475
|  | 1825 | 86.285664
|  | 1824 | 86.270134
|  | 1823 | 86.289579
|  | 1822 | 86.297066
|  | 1821 | 86.34432
|  | 1820 | 86.326915
|  | 1819 | 86.308742
|  | 1818 | 86.283072
|  | 1817 | 86.28151
|  | 1816 | 86.323129
|  | 1815 | 86.317077
|  | 1814 | 86.32706
|  | 1813 | 86.324044
|  | 1812 | 86.336431
|  | 1811 | 86.316567
|  | 1810 | 86.319131
|  | 1809 | 86.29411
|  | 1808 | 86.347492
|  | 1807 | 86.358161
|  | 1806 | 86.344453
|  | 1805 | 86.353342
|  | 1804 | 86.371662
|  | 1803 | 86.353722
|  | 1802 | 86.365373
|  | 1801 | 86.358999
|  | 1800 | 86.364202
|  | 1799 | 86.366914
|  | 1798 | 86.382455
|  | 1797 | 86.379868
|  | 1796 | 86.388267
|  | 1795 | 86.394259
|  | 1794 | 86.387877
|  | 1793 | 86.393761
|  | 1792 | 86.398329
|  | 1791 | 86.406692
|  | 1790 | 86.423506
|  | 1789 | 86.453235
|  | 1788 | 86.433395
|  | 1787 | 86.441301
|  | 1786 | 86.431007
|  | 1785 | 86.433011
|  | 1784 | 86.430696
|  | 1783 | 86.430277
|  | 1782 | 86.448689
|  | 1781 | 86.436444
|  | 1780 | 86.448042
|  | 1779 | 86.478838
|  | 1778 | 86.472838
|  | 1777 | 86.447311
|  | 1776 | 86.440384
|  | 1775 | 86.451334
|  | 1774 | 86.451229
|  | 1773 | 86.476737
|  | 1772 | 86.478064
|  | 1771 | 86.495171
|  | 1770 | 86.483967
|  | 1769 | 86.49632
|  | 1768 | 86.505233
|  | 1767 | 86.498237
|  | 1766 | 86.513211
|  | 1765 | 86.517155
|  | 1764 | 86.50736
|  | 1763 | 86.496322
|  | 1762 | 86.490113
|  | 1761 | 86.503253
|  | 1760 | 86.512772
|  | 1759 | 86.519843
|  | 1758 | 86.516658
|  | 1757 | 86.535951
|  | 1756 | 86.526469
|  | 1755 | 86.55498
|  | 1754 | 86.559875
|  | 1753 | 86.551894
|  | 1752 | 86.566811
|  | 1751 | 86.576562
|  | 1750 | 86.598918
|  | 1749 | 86.562156
|  | 1748 | 86.57109
|  | 1747 | 86.574045
|  | 1746 | 86.576692
|  | 1745 | 86.587064
|  | 1744 | 86.585451
|  | 1743 | 86.601689
|  | 1742 | 86.60358
|  | 1741 | 86.585724
|  | 1740 | 86.588636
|  | 1739 | 86.572267
|  | 1738 | 86.594666
|  | 1737 | 86.597252
|  | 1736 | 86.601141
|  | 1735 | 86.598616
|  | 1734 | 86.615057
|  | 1733 | 86.618609
|  | 1732 | 86.625024
|  | 1731 | 86.612433
|  | 1730 | 86.613256
|  | 1729 | 86.624368
|  | 1728 | 86.637412
|  | 1727 | 86.624948
|  | 1726 | 86.626871
|  | 1725 | 86.641198
|  | 1724 | 86.63685
|  | 1723 | 86.646433
|  | 1722 | 86.635677
|  | 1721 | 86.653146
|  | 1720 | 86.664381
|  | 1719 | 86.679112
|  | 1718 | 86.675126
|  | 1717 | 86.686373
|  | 1716 | 86.688298
|  | 1715 | 86.678583
|  | 1714 | 86.688968
|  | 1713 | 86.699235
|  | 1712 | 86.696774
|  | 1711 | 86.696243
|  | 1710 | 86.706528
|  | 1709 | 86.725088
|  | 1708 | 86.721561
|  | 1707 | 86.733402
|  | 1706 | 86.738682
|  | 1705 | 86.727212
|  | 1704 | 86.738697
|  | 1703 | 86.753623
|  | 1702 | 86.753765
|  | 1701 | 86.744177
|  | 1700 | 86.743607
|  | 1699 | 86.74233
|  | 1698 | 86.747868
|  | 1697 | 86.757029
|  | 1696 | 86.755784
|  | 1695 | 86.756286
|  | 1694 | 86.75971
|  | 1693 | 86.773382
|  | 1692 | 86.784204
|  | 1691 | 86.77973
|  | 1690 | 86.780467
|  | 1689 | 86.789071
|  | 1688 | 86.787898
|  | 1687 | 86.78945
|  | 1686 | 86.791766
|  | 1685 | 86.796173
|  | 1684 | 86.801213
|  | 1683 | 86.815123
|  | 1682 | 86.832235
|  | 1681 | 86.833393
|  | 1680 | 86.830302
|  | 1679 | 86.823206
|  | 1678 | 86.83644
|  | 1677 | 86.835722
|  | 1676 | 86.82998
|  | 1675 | 86.835205
|  | 1674 | 86.833624
|  | 1673 | 86.846216
|  | 1672 | 86.862753
|  | 1671 | 86.853648
|  | 1670 | 86.858819
|  | 1669 | 86.871549
|  | 1668 | 86.872643
|  | 1667 | 86.860118
|  | 1666 | 86.84541
|  | 1665 | 86.836011
|  | 1664 | 86.832976
|  | 1663 | 86.839621
|  | 1662 | 86.844776
|  | 1661 | 86.858485
|  | 1660 | 86.875565
|  | 1659 | 86.879116
|  | 1658 | 86.873085
|  | 1657 | 86.877483
|  | 1656 | 86.881826
|  | 1655 | 86.879343
|  | 1654 | 86.897994
|  | 1653 | 86.911734
|  | 1652 | 86.900929
|  | 1651 | 86.902077
|  | 1650 | 86.919491
|  | 1649 | 86.928816
|  | 1648 | 86.924116
|  | 1647 | 86.918602
|  | 1646 | 86.922427
|  | 1645 | 86.952942
|  | 1644 | 86.950421
|  | 1643 | 86.932897
|  | 1642 | 86.939198
|  | 1641 | 86.938364
|  | 1640 | 86.938196
|  | 1639 | 86.944009
|  | 1638 | 86.944196
|  | 1637 | 86.941857
|  | 1636 | 86.95669
|  | 1635 | 86.967468
|  | 1634 | 86.968162
|  | 1633 | 86.953584
|  | 1632 | 86.932632
|  | 1631 | 86.937286
|  | 1630 | 86.963023
|  | 1629 | 86.970752
|  | 1628 | 86.970634
|  | 1627 | 86.981255
|  | 1626 | 86.984992
|  | 1625 | 86.973207
|  | 1624 | 86.971636
|  | 1623 | 86.980876
|  | 1622 | 86.991869
|  | 1621 | 86.99249
|  | 1620 | 86.995086
|  | 1619 | 86.995219
|  | 1618 | 87.022127
|  | 1617 | 87.033142
|  | 1616 | 87.015859
|  | 1615 | 87.010268
|  | 1614 | 87.010382
|  | 1613 | 87.012111
|  | 1612 | 87.011773
|  | 1611 | 86.996545
|  | 1610 | 86.991351
|  | 1609 | 86.989604
|  | 1608 | 86.999838
|  | 1607 | 86.999839
|  | 1606 | 87.00262
|  | 1605 | 87.014097
|  | 1604 | 87.011303
|  | 1603 | 87.031305
|  | 1602 | 87.041495
|  | 1601 | 87.038276
|  | 1600 | 87.037006
|  | 1599 | 87.037706
|  | 1598 | 87.027684
|  | 1597 | 87.024278
|  | 1596 | 87.024373
|  | 1595 | 87.005639
|  | 1594 | 87.024001
|  | 1593 | 87.042526
|  | 1592 | 87.045972
|  | 1591 | 87.032432
|  | 1590 | 87.043448
|  | 1589 | 87.085878
|  | 1588 | 87.074718
|  | 1587 | 87.064073
|  | 1586 | 87.066469
|  | 1585 | 87.061806
|  | 1584 | 87.077067
|  | 1583 | 87.070742
|  | 1582 | 87.079162
|  | 1581 | 87.10091
|  | 1580 | 87.072708
|  | 1579 | 87.063499
|  | 1578 | 87.082465
|  | 1577 | 87.076276
|  | 1576 | 87.081769
|  | 1575 | 87.099246
|  | 1574 | 87.0973
|  | 1573 | 87.074665
|  | 1572 | 87.083323
|  | 1571 | 87.082633
|  | 1570 | 87.097667
|  | 1569 | 87.100078
|  | 1568 | 87.097505
|  | 1567 | 87.097788
|  | 1566 | 87.114076
|  | 1565 | 87.091915
|  | 1564 | 87.100734
|  | 1563 | 87.110087
|  | 1562 | 87.108074
|  | 1561 | 87.105809
|  | 1560 | 87.086679
|  | 1559 | 87.108003
|  | 1558 | 87.12764
|  | 1557 | 87.12134
|  | 1556 | 87.109369
|  | 1555 | 87.114993
|  | 1554 | 87.119566
|  | 1553 | 87.108732
|  | 1552 | 87.100341
|  | 1551 | 87.104978
|  | 1550 | 87.120608
|  | 1549 | 87.116363
|  | 1548 | 87.117372
|  | 1547 | 87.11154
|  | 1546 | 87.114814
|  | 1545 | 87.112917
|  | 1544 | 87.112877
|  | 1543 | 87.10254
|  | 1542 | 87.098394
|  | 1541 | 87.121094
|  | 1540 | 87.132194
|  | 1539 | 87.129657
|  | 1538 | 87.119996
|  | 1537 | 87.112793
|  | 1536 | 87.108119
|  | 1535 | 87.105098
|  | 1534 | 87.092138
|  | 1533 | 87.092676
|  | 1532 | 87.086759
|  | 1531 | 87.11479
|  | 1530 | 87.113705
|  | 1529 | 87.122803
|  | 1528 | 87.106634
|  | 1527 | 87.119139
|  | 1526 | 87.107966
|  | 1525 | 87.105475
|  | 1524 | 87.093526
|  | 1523 | 87.088452
|  | 1522 | 87.081671
|  | 1521 | 87.093023
|  | 1520 | 87.129093
|  | 1519 | 87.084144
|  | 1518 | 87.102067
|  | 1517 | 87.079804
|  | 1516 | 87.078561
|  | 1515 | 87.065135
|  | 1514 | 87.090048
|  | 1513 | 87.081168
|  | 1512 | 87.074253
|  | 1511 | 87.060751
|  | 1510 | 87.066077
|  | 1509 | 87.062966
|  | 1508 | 87.057014
|  | 1507 | 87.067303
|  | 1506 | 87.031073
|  | 1505 | 87.044237
|  | 1504 | 87.066566
|  | 1503 | 87.064576
|  | 1502 | 87.025353
|  | 1501 | 87.011237
|  | 1500 | 87.033933
|  | 1499 | 87.035554
|  | 1498 | 87.020532
|  | 1497 | 87.018952
|  | 1496 | 87.032573
|  | 1495 | 87.008606
|  | 1494 | 86.981569
|  | 1493 | 86.968364
|  | 1492 | 86.959258
|  | 1491 | 86.957261
|  | 1490 | 86.94608
|  | 1489 | 86.968917
|  | 1488 | 86.933367
|  | 1487 | 86.920276
|  | 1486 | 86.901949
|  | 1485 | 86.91315
|  | 1484 | 86.90078
|  | 1483 | 86.899237
|  | 1482 | 86.865535
|  | 1481 | 86.860279
|  | 1480 | 86.870506
|  | 1479 | 86.863194
|  | 1478 | 86.828259
|  | 1477 | 86.819735
|  | 1476 | 86.800187
|  | 1475 | 86.782895
|  | 1474 | 86.771411
|  | 1473 | 86.755931
|  | 1472 | 86.745174
|  | 1471 | 86.719625
|  | 1470 | 86.730308
|  | 1469 | 86.678567
|  | 1468 | 86.678679
|  | 1467 | 86.629055
|  | 1466 | 86.610257
|  | 1465 | 86.597888
|  | 1464 | 86.572408
|  | 1463 | 86.508377
|  | 1462 | 86.508428
|  | 1461 | 86.496681
|  | 1460 | 86.450527
|  | 1459 | 86.418805
|  | 1458 | 86.377373
|  | 1457 | 86.367998
|  | 1456 | 86.318379
|  | 1455 | 86.270776
|  | 1454 | 86.256784
|  | 1453 | 86.241309
|  | 1452 | 86.189447
|  | 1451 | 86.188128
|  | 1450 | 86.145102
|  | 1449 | 86.079416
|  | 1448 | 86.073987
|  | 1447 | 86.006335
|  | 1446 | 86.001301
|  | 1445 | 85.949354
|  | 1444 | 85.931484
|  | 1443 | 85.8961
|  | 1442 | 85.900894
|  | 1441 | 85.914394
|  | 1440 | 85.869749
|  | 1439 | 85.836153
|  | 1438 | 85.828994
|  | 1437 | 85.821838
|  | 1436 | 85.829446
|  | 1435 | 85.842175
|  | 1434 | 85.849062
|  | 1433 | 85.864867
|  | 1432 | 85.857512
|  | 1431 | 85.874522
|  | 1430 | 85.873245
|  | 1429 | 85.896207
|  | 1428 | 85.941681
|  | 1427 | 85.984984
|  | 1426 | 86.006749
|  | 1425 | 86.030754
|  | 1424 | 86.055015
|  | 1423 | 86.08451
|  | 1422 | 86.087534
|  | 1421 | 86.108618
|  | 1420 | 86.130393
|  | 1419 | 86.191423
|  | 1418 | 86.203987
|  | 1417 | 86.266747
|  | 1416 | 86.260374
|  | 1415 | 86.296584
|  | 1414 | 86.308681
|  | 1413 | 86.354056
|  | 1412 | 86.351264
|  | 1411 | 86.373347
|  | 1410 | 86.419109
|  | 1409 | 86.46228
|  | 1408 | 86.479069
|  | 1407 | 86.492528
|  | 1406 | 86.492776
|  | 1405 | 86.525782
|  | 1404 | 86.562176
|  | 1403 | 86.579144
|  | 1402 | 86.602221
|  | 1401 | 86.64983
|  | 1400 | 86.691622
|  | 1399 | 86.724613
|  | 1398 | 86.735486
|  | 1397 | 86.789046
|  | 1396 | 86.881474
|  | 1395 | 87.016188
|  | 1394 | 87.001933
|  | 1393 | 87.005018
|  | 1392 | 86.977743
|  | 1391 | 87.047699
|  | 1390 | 87.0651
|  | 1389 | 87.078714
|  | 1388 | 87.135485
|  | 1387 | 87.166966
|  | 1386 | 87.161673
|  | 1385 | 87.168902
|  | 1384 | 87.216284
|  | 1383 | 87.250922
|  | 1382 | 87.30935
|  | 1381 | 87.356547
|  | 1380 | 87.204857
|  | 1379 | 87.153937
|  | 1378 | 87.24168
|  | 1377 | 87.216312
|  | 1376 | 87.285712
|  | 1375 | 87.329859
|  | 1374 | 87.33018
|  | 1373 | 87.33946
|  | 1372 | 87.3407
|  | 1371 | 87.388953
|  | 1370 | 87.340811
|  | 1369 | 87.307008
|  | 1368 | 87.336187
|  | 1367 | 87.343036
|  | 1366 | 87.310375
|  | 1365 | 87.318718
|  | 1364 | 87.337765
|  | 1363 | 87.366315
|  | 1362 | 87.370058
|  | 1361 | 87.356673
|  | 1360 | 87.308195
|  | 1359 | 87.326266
|  | 1358 | 87.345567
|  | 1357 | 87.328524
|  | 1356 | 87.355532
|  | 1355 | 87.380474
|  | 1354 | 87.3656
|  | 1353 | 87.352719
|  | 1352 | 87.31849
|  | 1351 | 87.302417
|  | 1350 | 87.310075
|  | 1349 | 87.32197
|  | 1348 | 87.34718
|  | 1347 | 87.364796
|  | 1346 | 87.377195
|  | 1345 | 87.39231
|  | 1344 | 87.368638
|  | 1343 | 87.376874
|  | 1342 | 87.395192
|  | 1341 | 87.382714
|  | 1340 | 87.378181
|  | 1339 | 87.369238
|  | 1338 | 87.371162
|  | 1337 | 87.390251
|  | 1336 | 87.407697
|  | 1335 | 87.401018
|  | 1334 | 87.399931
|  | 1333 | 87.40069
|  | 1332 | 87.394918
|  | 1331 | 87.389564
|  | 1330 | 87.378834
|  | 1329 | 87.395897
|  | 1328 | 87.398675
|  | 1327 | 87.416619
|  | 1326 | 87.426966
|  | 1325 | 87.411317
|  | 1324 | 87.417227
|  | 1323 | 87.423672
|  | 1322 | 87.423575
|  | 1321 | 87.417358
|  | 1320 | 87.424498
|  | 1319 | 87.410288
|  | 1318 | 87.395792
|  | 1317 | 87.392714
|  | 1316 | 87.405579
|  | 1315 | 87.406826
|  | 1314 | 87.397529
|  | 1313 | 87.416472
|  | 1312 | 87.435065
|  | 1311 | 87.440124
|  | 1310 | 87.40405
|  | 1309 | 87.391653
|  | 1308 | 87.393955
|  | 1307 | 87.409865
|  | 1306 | 87.418657
|  | 1305 | 87.43185
|  | 1304 | 87.423092
|  | 1303 | 87.41805
|  | 1302 | 87.423814
|  | 1301 | 87.432251
|  | 1300 | 87.434904
|  | 1299 | 87.421228
|  | 1298 | 87.424551
|  | 1297 | 87.424964
|  | 1296 | 87.419312
|  | 1295 | 87.418054
|  | 1294 | 87.411951
|  | 1293 | 87.410578
|  | 1292 | 87.407283
|  | 1291 | 87.419053
|  | 1290 | 87.418407
|  | 1289 | 87.404341
|  | 1288 | 87.394637
|  | 1287 | 87.396175
|  | 1286 | 87.407993
|  | 1285 | 87.417631
|  | 1284 | 87.414217
|  | 1283 | 87.405902
|  | 1282 | 87.389439
|  | 1281 | 87.372774
|  | 1280 | 87.378617
|  | 1279 | 87.389637
|  | 1278 | 87.397753
|  | 1277 | 87.405734
|  | 1276 | 87.402574
|  | 1275 | 87.386846
|  | 1274 | 87.375912
|  | 1273 | 87.37921
|  | 1272 | 87.381133
|  | 1271 | 87.384711
|  | 1270 | 87.385177
|  | 1269 | 87.392962
|  | 1268 | 87.407184
|  | 1267 | 87.399673
|  | 1266 | 87.386264
|  | 1265 | 87.414791
|  | 1264 | 87.418302
|  | 1263 | 87.391857
|  | 1262 | 87.393593
|  | 1261 | 87.406506
|  | 1260 | 87.429165
|  | 1259 | 87.398583
|  | 1258 | 87.355571
|  | 1257 | 87.35857
|  | 1256 | 87.386133
|  | 1255 | 87.407584
|  | 1254 | 87.408722
|  | 1253 | 87.403847
|  | 1252 | 87.383822
|  | 1251 | 87.378917
|  | 1250 | 87.375366
|  | 1249 | 87.358921
|  | 1248 | 87.365401
|  | 1247 | 87.386015
|  | 1246 | 87.402222
|  | 1245 | 87.406234
|  | 1244 | 87.400205
|  | 1243 | 87.402526
|  | 1242 | 87.412802
|  | 1241 | 87.387547
|  | 1240 | 87.404916
|  | 1239 | 87.420284
|  | 1238 | 87.39726
|  | 1237 | 87.390844
|  | 1236 | 87.390364
|  | 1235 | 87.397309
|  | 1234 | 87.416909
|  | 1233 | 87.413997
|  | 1232 | 87.415334
|  | 1231 | 87.421052
|  | 1230 | 87.432337
|  | 1229 | 87.429215
|  | 1228 | 87.434072
|  | 1227 | 87.412149
|  | 1226 | 87.391298
|  | 1225 | 87.392836
|  | 1224 | 87.403298
|  | 1223 | 87.407012
|  | 1222 | 87.401855
|  | 1221 | 87.390703
|  | 1220 | 87.395969
|  | 1219 | 87.410684
|  | 1218 | 87.407811
|  | 1217 | 87.396074
|  | 1216 | 87.398269
|  | 1215 | 87.405876
|  | 1214 | 87.402453
|  | 1213 | 87.400874
|  | 1212 | 87.3841
|  | 1211 | 87.385083
|  | 1210 | 87.390245
|  | 1209 | 87.39526
|  | 1208 | 87.387585
|  | 1207 | 87.388531
|  | 1206 | 87.400004
|  | 1205 | 87.393589
|  | 1204 | 87.401653
|  | 1203 | 87.39153
|  | 1202 | 87.410189
|  | 1201 | 87.404948
|  | 1200 | 87.389666
|  | 1199 | 87.379574
|  | 1198 | 87.380448
|  | 1197 | 87.385486
|  | 1196 | 87.37645
|  | 1195 | 87.375758
|  | 1194 | 87.353103
|  | 1193 | 87.353699
|  | 1192 | 87.366744
|  | 1191 | 87.36524
|  | 1190 | 87.378283
|  | 1189 | 87.396766
|  | 1188 | 87.378971
|  | 1187 | 87.353224
|  | 1186 | 87.341707
|  | 1185 | 87.35317
|  | 1184 | 87.358927
|  | 1183 | 87.349884
|  | 1182 | 87.376953
|  | 1181 | 87.392651
|  | 1180 | 87.380318
|  | 1179 | 87.375672
|  | 1178 | 87.388843
|  | 1177 | 87.387087
|  | 1176 | 87.384777
|  | 1175 | 87.369733
|  | 1174 | 87.383186
|  | 1173 | 87.393132
|  | 1172 | 87.375678
|  | 1171 | 87.375722
|  | 1170 | 87.388641
|  | 1169 | 87.387506
|  | 1168 | 87.376734
|  | 1167 | 87.375111
|  | 1166 | 87.372851
|  | 1165 | 87.371636
|  | 1164 | 87.373537
|  | 1163 | 87.36502
|  | 1162 | 87.387829
|  | 1161 | 87.357899
|  | 1160 | 87.326666
|  | 1159 | 87.330905
|  | 1158 | 87.32938
|  | 1157 | 87.333538
|  | 1156 | 87.331694
|  | 1155 | 87.332847
|  | 1154 | 87.345808
|  | 1153 | 87.328359
|  | 1152 | 87.354917
|  | 1151 | 87.358168
|  | 1150 | 87.342106
|  | 1149 | 87.334737
|  | 1148 | 87.34663
|  | 1147 | 87.358688
|  | 1146 | 87.377744
|  | 1145 | 87.359684
|  | 1144 | 87.355165
|  | 1143 | 87.339277
|  | 1142 | 87.349685
|  | 1141 | 87.347903
|  | 1140 | 87.335348
|  | 1139 | 87.338601
|  | 1138 | 87.332792
|  | 1137 | 87.357978
|  | 1136 | 87.36957
|  | 1135 | 87.316834
|  | 1134 | 87.322505
|  | 1133 | 87.328892
|  | 1132 | 87.330065
|  | 1131 | 87.344771
|  | 1130 | 87.32836
|  | 1129 | 87.341561
|  | 1128 | 87.33881
|  | 1127 | 87.339849
|  | 1126 | 87.322523
|  | 1125 | 87.307954
|  | 1124 | 87.324186
|  | 1123 | 87.332046
|  | 1122 | 87.323806
|  | 1121 | 87.332329
|  | 1120 | 87.332026
|  | 1119 | 87.327381
|  | 1118 | 87.335492
|  | 1117 | 87.344726
|  | 1116 | 87.332155
|  | 1115 | 87.311605
|  | 1114 | 87.286152
|  | 1113 | 87.309953
|  | 1112 | 87.295604
|  | 1111 | 87.320802
|  | 1110 | 87.324712
|  | 1109 | 87.318675
|  | 1108 | 87.291956
|  | 1107 | 87.289603
|  | 1106 | 87.298692
|  | 1105 | 87.306794
|  | 1104 | 87.319112
|  | 1103 | 87.323546
|  | 1102 | 87.307383
|  | 1101 | 87.306381
|  | 1100 | 87.339516
|  | 1099 | 87.347586
|  | 1098 | 87.313142
|  | 1097 | 87.317723
|  | 1096 | 87.302408
|  | 1095 | 87.346861
|  | 1094 | 87.320036
|  | 1093 | 87.324287
|  | 1092 | 87.31102
|  | 1091 | 87.294246
|  | 1090 | 87.283703
|  | 1089 | 87.329992
|  | 1088 | 87.30108
|  | 1087 | 87.32689
|  | 1086 | 87.289207
|  | 1085 | 87.292004
|  | 1084 | 87.29142
|  | 1083 | 87.286929
|  | 1082 | 87.290735
|  | 1081 | 87.299373
|  | 1080 | 87.296242
|  | 1079 | 87.293861
|  | 1078 | 87.299386
|  | 1077 | 87.287839
|  | 1076 | 87.273166
|  | 1075 | 87.295935
|  | 1074 | 87.301305
|  | 1073 | 87.313316
|  | 1072 | 87.275103
|  | 1071 | 87.335966
|  | 1070 | 87.294978
|  | 1069 | 87.305149
|  | 1068 | 87.279587
|  | 1067 | 87.298203
|  | 1066 | 87.287906
|  | 1065 | 87.277099
|  | 1064 | 87.273425
|  | 1063 | 87.298911
|  | 1062 | 87.265475
|  | 1061 | 87.269252
|  | 1060 | 87.268131
|  | 1059 | 87.268806
|  | 1058 | 87.282406
|  | 1057 | 87.278428
|  | 1056 | 87.291158
|  | 1055 | 87.298461
|  | 1054 | 87.280927
|  | 1053 | 87.297274
|  | 1052 | 87.290284
|  | 1051 | 87.266559
|  | 1050 | 87.277466
|  | 1049 | 87.279136
|  | 1048 | 87.281706
|  | 1047 | 87.272173
|  | 1046 | 87.265758
|  | 1045 | 87.241998
|  | 1044 | 87.24704
|  | 1043 | 87.266839
|  | 1042 | 87.269139
|  | 1041 | 87.260851
|  | 1040 | 87.274041
|  | 1039 | 87.288646
|  | 1038 | 87.294544
|  | 1037 | 87.296277
|  | 1036 | 87.276575
|  | 1035 | 87.286554
|  | 1034 | 87.281521
|  | 1033 | 87.272769
|  | 1032 | 87.221652
|  | 1031 | 87.235091
|  | 1030 | 87.257319
|  | 1029 | 87.277688
|  | 1028 | 87.251738
|  | 1027 | 87.265429
|  | 1026 | 87.210572
|  | 1025 | 87.267437
|  | 1024 | 87.255179
|  | 1023 | 87.241722
|  | 1022 | 87.241213
|  | 1021 | 87.240567
|  | 1020 | 87.218744
|  | 1019 | 87.226042
|  | 1018 | 87.235283
|  | 1017 | 87.243437
|  | 1016 | 87.247604
|  | 1015 | 87.254761
|  | 1014 | 87.211152
|  | 1013 | 87.221314
|  | 1012 | 87.231626
|  | 1011 | 87.226483
|  | 1010 | 87.214868
|  | 1009 | 87.21695
|  | 1008 | 87.22253
|  | 1007 | 87.232464
|  | 1006 | 87.221318
|  | 1005 | 87.235449
|  | 1004 | 87.258291
|  | 1003 | 87.227279
|  | 1002 | 87.214821
|  | 1001 | 87.219302
|  | 1000 | 87.207534
|  | 999 | 87.216251
|  | 998 | 87.184094
|  | 997 | 87.201014
|  | 996 | 87.197816
|  | 995 | 87.204049
|  | 994 | 87.195806
|  | 993 | 87.225001
|  | 992 | 87.201996
|  | 991 | 87.182154
|  | 990 | 87.212666
|  | 989 | 87.177875
|  | 988 | 87.188981
|  | 987 | 87.166062
|  | 986 | 87.154247
|  | 985 | 87.186192
|  | 984 | 87.177883
|  | 983 | 87.181955
|  | 982 | 87.144619
|  | 981 | 87.145295
|  | 980 | 87.158368
|  | 979 | 87.162699
|  | 978 | 87.137265
|  | 977 | 87.144944
|  | 976 | 87.154432
|  | 975 | 87.164018
|  | 974 | 87.14925
|  | 973 | 87.161178
|  | 972 | 87.175325
|  | 971 | 87.179061
|  | 970 | 87.180985
|  | 969 | 87.192486
|  | 968 | 87.189266
|  | 967 | 87.177463
|  | 966 | 87.189783
|  | 965 | 87.162133
|  | 964 | 87.142937
|  | 963 | 87.17307
|  | 962 | 87.175214
|  | 961 | 87.153764
|  | 960 | 87.171238
|  | 959 | 87.16867
|  | 958 | 87.146284
|  | 957 | 87.169523
|  | 956 | 87.153002
|  | 955 | 87.145902
|  | 954 | 87.169579
|  | 953 | 87.16304
|  | 952 | 87.164937
|  | 951 | 87.154333
|  | 950 | 87.157178
|  | 949 | 87.153667
|  | 948 | 87.168524
|  | 947 | 87.154108
|  | 946 | 87.152143
|  | 945 | 87.175978
|  | 944 | 87.174398
|  | 943 | 87.151346
|  | 942 | 87.128241
|  | 941 | 87.149214
|  | 940 | 87.141872
|  | 939 | 87.153555
|  | 938 | 87.143322
|  | 937 | 87.123426
|  | 936 | 87.13929
|  | 935 | 87.134373
|  | 934 | 87.141059
|  | 933 | 87.132453
|  | 932 | 87.132948
|  | 931 | 87.13956
|  | 930 | 87.138187
|  | 929 | 87.129256
|  | 928 | 87.137708
|  | 927 | 87.14053
|  | 926 | 87.143141
|  | 925 | 87.130309
|  | 924 | 87.116305
|  | 923 | 87.131812
|  | 922 | 87.132837
|  | 921 | 87.125304
|  | 920 | 87.126207
|  | 919 | 87.0928
|  | 918 | 87.077655
|  | 917 | 87.100223
|  | 916 | 87.102481
|  | 915 | 87.097348
|  | 914 | 87.108477
|  | 913 | 87.110393
|  | 912 | 87.09499
|  | 911 | 87.091675
|  | 910 | 87.095486
|  | 909 | 87.095594
|  | 908 | 87.093792
|  | 907 | 87.083502
|  | 906 | 87.08714
|  | 905 | 87.097499
|  | 904 | 87.09234
|  | 903 | 87.064505
|  | 902 | 87.074424
|  | 901 | 87.085879
|  | 900 | 87.066881
|  | 899 | 87.082213
|  | 898 | 87.072617
|  | 897 | 87.052291
|  | 896 | 87.060836
|  | 895 | 87.067445
|  | 894 | 87.059338
|  | 893 | 87.054023
|  | 892 | 87.047793
|  | 891 | 87.046939
|  | 890 | 87.075855
|  | 889 | 87.07484
|  | 888 | 87.043378
|  | 887 | 87.037064
|  | 886 | 87.050604
|  | 885 | 87.052655
|  | 884 | 87.044244
|  | 883 | 87.037667
|  | 882 | 87.030377
|  | 881 | 87.034937
|  | 880 | 87.034754
|  | 879 | 87.042223
|  | 878 | 87.049731
|  | 877 | 87.052925
|  | 876 | 87.046855
|  | 875 | 87.042243
|  | 874 | 87.034744
|  | 873 | 87.023725
|  | 872 | 87.029295
|  | 871 | 87.019759
|  | 870 | 87.021388
|  | 869 | 87.025572
|  | 868 | 87.008508
|  | 867 | 87.000935
|  | 866 | 87.00969
|  | 865 | 86.995414
|  | 864 | 87.019854
|  | 863 | 87.035967
|  | 862 | 87.009277
|  | 861 | 86.992985
|  | 860 | 86.439402
|  | 859 | 86.044491
|  | 858 | 86.037252
|  | 857 | 86.049283
|  | 856 | 86.018096
|  | 855 | 86.006755
|  | 854 | 86.039403
|  | 853 | 86.027864
|  | 852 | 86.025542
|  | 851 | 86.065611
|  | 850 | 86.081537
|  | 849 | 86.092849
|  | 848 | 86.071879
|  | 847 | 86.039774
|  | 846 | 86.040004
|  | 845 | 86.090818
|  | 844 | 86.107893
|  | 843 | 86.074253
|  | 842 | 86.062413
|  | 841 | 86.041212
|  | 840 | 86.077493
|  | 839 | 86.116823
|  | 838 | 86.06838
|  | 837 | 86.043242
|  | 836 | 86.069922
|  | 835 | 86.067546
|  | 834 | 86.061554
|  | 833 | 86.094206
|  | 832 | 86.072738
|  | 831 | 86.081972
|  | 830 | 86.100486
|  | 829 | 86.106407
|  | 828 | 86.1034
|  | 827 | 86.106841
|  | 826 | 86.076945
|  | 825 | 86.084935
|  | 824 | 86.092405
|  | 823 | 86.071422
|  | 822 | 86.081213
|  | 821 | 86.081689
|  | 820 | 86.058496
|  | 819 | 86.057408
|  | 818 | 86.079353
|  | 817 | 86.04545
|  | 816 | 86.049409
|  | 815 | 86.093116
|  | 814 | 86.052514
|  | 813 | 86.084528
|  | 812 | 86.087844
|  | 811 | 86.06475
|  | 810 | 86.072692
|  | 809 | 86.073512
|  | 808 | 86.032556
|  | 807 | 86.056155
|  | 806 | 86.073505
|  | 805 | 86.037041
|  | 804 | 86.068416
|  | 803 | 86.054432
|  | 802 | 86.042326
|  | 801 | 86.048771
|  | 800 | 86.040294
|  | 799 | 86.029031
|  | 798 | 86.042083
|  | 797 | 86.041277
|  | 796 | 86.034609
|  | 795 | 86.047272
|  | 794 | 86.053618
|  | 793 | 86.021004
|  | 792 | 86.02366
|  | 791 | 86.024341
|  | 790 | 86.008872
|  | 789 | 86.025823
|  | 788 | 86.048056
|  | 787 | 86.033601
|  | 786 | 86.025402
|  | 785 | 86.038263
|  | 784 | 86.004225
|  | 783 | 86.021689
|  | 782 | 86.041009
|  | 781 | 86.00328
|  | 780 | 86.008698
|  | 779 | 86.011854
|  | 778 | 85.986789
|  | 777 | 86.017639
|  | 776 | 86.054509
|  | 775 | 86.006971
|  | 774 | 86.015169
|  | 773 | 86.004293
|  | 772 | 85.977975
|  | 771 | 86.011204
|  | 770 | 86.019775
|  | 769 | 85.965414
|  | 768 | 85.966341
|  | 767 | 85.985298
|  | 766 | 85.958191
|  | 765 | 85.994809
|  | 764 | 86.01299
|  | 763 | 85.965832
|  | 762 | 85.969169
|  | 761 | 85.976778
|  | 760 | 85.957234
|  | 759 | 85.994426
|  | 758 | 85.982031
|  | 757 | 85.947673
|  | 756 | 85.961214
|  | 755 | 85.975382
|  | 754 | 85.932065
|  | 753 | 85.994313
|  | 752 | 85.993828
|  | 751 | 85.944587
|  | 750 | 85.951538
|  | 749 | 85.962197
|  | 748 | 85.916837
|  | 747 | 85.961782
|  | 746 | 85.989237
|  | 745 | 85.927596
|  | 744 | 85.948957
|  | 743 | 85.940783
|  | 742 | 85.909313
|  | 741 | 85.957717
|  | 740 | 85.95604
|  | 739 | 85.901108
|  | 738 | 85.91991
|  | 737 | 85.927074
|  | 736 | 85.870289
|  | 735 | 85.931363
|  | 734 | 85.908532
|  | 733 | 85.894065
|  | 732 | 85.893854
|  | 731 | 85.885129
|  | 730 | 85.857388
|  | 729 | 85.916372
|  | 728 | 85.917934
|  | 727 | 85.873001
|  | 726 | 85.89137
|  | 725 | 85.883405
|  | 724 | 85.840872
|  | 723 | 85.89863
|  | 722 | 85.894092
|  | 721 | 85.829247
|  | 720 | 85.835516
|  | 719 | 85.880244
|  | 718 | 85.819779
|  | 717 | 85.880742
|  | 716 | 85.886027
|  | 715 | 85.845573
|  | 714 | 85.826685
|  | 713 | 85.835044
|  | 712 | 85.796271
|  | 711 | 85.86155
|  | 710 | 85.849814
|  | 709 | 85.802158
|  | 708 | 85.838322
|  | 707 | 85.825799
|  | 706 | 85.774186
|  | 705 | 85.845823
|  | 704 | 85.834106
|  | 703 | 85.760888
|  | 702 | 85.803446
|  | 701 | 85.841929
|  | 700 | 85.773494
|  | 699 | 85.831409
|  | 698 | 85.828732
|  | 697 | 85.758415
|  | 696 | 85.799418
|  | 695 | 85.786667
|  | 694 | 85.755185
|  | 693 | 85.81304
|  | 692 | 85.804852
|  | 691 | 85.791009
|  | 690 | 85.772565
|  | 689 | 85.767733
|  | 688 | 85.7219
|  | 687 | 85.749929
|  | 686 | 85.784022
|  | 685 | 85.690122
|  | 684 | 85.739577
|  | 683 | 85.737954
|  | 682 | 85.666061
|  | 681 | 85.735577
|  | 680 | 85.746081
|  | 679 | 85.688733
|  | 678 | 85.734384
|  | 677 | 85.717438
|  | 676 | 85.671777
|  | 675 | 85.731196
|  | 674 | 85.708511
|  | 673 | 85.640199
|  | 672 | 85.694208
|  | 671 | 85.692252
|  | 670 | 85.639132
|  | 669 | 85.70313
|  | 668 | 85.701424
|  | 667 | 85.644831
|  | 666 | 85.678125
|  | 665 | 85.675486
|  | 664 | 85.636223
|  | 663 | 85.667487
|  | 662 | 85.668683
|  | 661 | 85.592038
|  | 660 | 85.662058
|  | 659 | 85.633052
|  | 658 | 85.601607
|  | 657 | 85.635982
|  | 656 | 85.641168
|  | 655 | 85.571919
|  | 654 | 85.632677
|  | 653 | 85.609622
|  | 652 | 85.580259
|  | 651 | 85.615162
|  | 650 | 85.618306
|  | 649 | 85.54587
|  | 648 | 85.60343
|  | 647 | 85.598763
|  | 646 | 85.558321
|  | 645 | 85.601477
|  | 644 | 85.60527
|  | 643 | 85.552712
|  | 642 | 85.588318
|  | 641 | 85.563134
|  | 640 | 85.536468
|  | 639 | 85.582083
|  | 638 | 85.588308
|  | 637 | 85.522695
|  | 636 | 85.56589
|  | 635 | 85.561233
|  | 634 | 85.543994
|  | 633 | 85.574628
|  | 632 | 85.576103
|  | 631 | 85.518466
|  | 630 | 85.549287
|  | 629 | 85.53446
|  | 628 | 85.493905
|  | 627 | 85.530397
|  | 626 | 85.553548
|  | 625 | 85.519406
|  | 624 | 85.54209
|  | 623 | 85.526661
|  | 622 | 85.506372
|  | 621 | 85.558756
|  | 620 | 85.543735
|  | 619 | 85.474802
|  | 618 | 85.510568
|  | 617 | 85.502907
|  | 616 | 85.478383
|  | 615 | 85.537034
|  | 614 | 85.512052
|  | 613 | 85.46552
|  | 612 | 85.49991
|  | 611 | 85.490265
|  | 610 | 85.463889
|  | 609 | 85.52632
|  | 608 | 85.506554
|  | 607 | 85.45161
|  | 606 | 85.483826
|  | 605 | 85.486026
|  | 604 | 85.457179
|  | 603 | 85.502457
|  | 602 | 85.484477
|  | 601 | 85.43977
|  | 600 | 85.473851
|  | 599 | 85.445278
|  | 598 | 85.427554
|  | 597 | 85.471426
|  | 596 | 85.4644
|  | 595 | 85.414655
|  | 594 | 85.458493
|  | 593 | 85.435058
|  | 592 | 85.423215
|  | 591 | 85.459811
|  | 590 | 85.454123
|  | 589 | 85.414024
|  | 588 | 85.436998
|  | 587 | 85.42586
|  | 586 | 85.40596
|  | 585 | 85.445484
|  | 584 | 85.441219
|  | 583 | 85.395052
|  | 582 | 85.413921
|  | 581 | 85.386627
|  | 580 | 85.371922
|  | 579 | 85.408209
|  | 578 | 85.397796
|  | 577 | 85.36576
|  | 576 | 85.40438
|  | 575 | 85.38904
|  | 574 | 85.359524
|  | 573 | 85.394948
|  | 572 | 85.371499
|  | 571 | 85.345109
|  | 570 | 85.37249
|  | 569 | 85.362651
|  | 568 | 85.33328
|  | 567 | 85.366062
|  | 566 | 85.350478
|  | 565 | 85.310312
|  | 564 | 85.329579
|  | 563 | 85.31074
|  | 562 | 85.289053
|  | 561 | 85.299379
|  | 560 | 85.274668
|  | 559 | 85.305569
|  | 558 | 85.298644
|  | 557 | 85.267478
|  | 556 | 85.280789
|  | 555 | 85.24031
|  | 554 | 85.227629
|  | 553 | 85.285292
|  | 552 | 85.256994
|  | 551 | 85.233382
|  | 550 | 85.249418
|  | 549 | 85.217176
|  | 548 | 85.196716
|  | 547 | 85.239348
|  | 546 | 85.214006
|  | 545 | 85.183648
|  | 544 | 85.190986
|  | 543 | 85.163694
|  | 542 | 85.156254
|  | 541 | 85.209382
|  | 540 | 85.175633
|  | 539 | 85.133672
|  | 538 | 85.144925
|  | 537 | 85.112651
|  | 536 | 85.095032
|  | 535 | 85.124083
|  | 534 | 85.092739
|  | 533 | 85.064886
|  | 532 | 85.071263
|  | 531 | 85.034041
|  | 530 | 85.025928
|  | 529 | 85.064865
|  | 528 | 85.033251
|  | 527 | 85.00328
|  | 526 | 85.005015
|  | 525 | 84.95693
|  | 524 | 84.943736
|  | 523 | 84.984938
|  | 522 | 84.962204
|  | 521 | 84.934031
|  | 520 | 84.943059
|  | 519 | 84.913971
|  | 518 | 84.897393
|  | 517 | 84.911484
|  | 516 | 84.872842
|  | 515 | 84.84077
|  | 514 | 84.858768
|  | 513 | 84.836428
|  | 512 | 84.824274
|  | 511 | 84.850298
|  | 510 | 84.799133
|  | 509 | 84.755458
|  | 508 | 84.752041
|  | 507 | 84.710958
|  | 506 | 84.694616
|  | 505 | 84.721197
|  | 504 | 84.687042
|  | 503 | 84.641893
|  | 502 | 84.63347
|  | 501 | 84.584065
|  | 500 | 84.576562
|  | 499 | 84.606225
|  | 498 | 84.548253
|  | 497 | 84.494804
|  | 496 | 84.483995
|  | 495 | 84.439254
|  | 494 | 84.416898
|  | 493 | 84.427944
|  | 492 | 84.377646
|  | 491 | 84.340676
|  | 490 | 84.327723
|  | 489 | 84.276276
|  | 488 | 84.264037
|  | 487 | 84.277131
|  | 486 | 84.222645
|  | 485 | 84.171848
|  | 484 | 84.155035
|  | 483 | 84.095288
|  | 482 | 84.084638
|  | 481 | 84.077058
|  | 480 | 84.002177
|  | 479 | 83.939396
|  | 478 | 83.906548
|  | 477 | 83.873718
|  | 476 | 83.854432
|  | 475 | 83.859902
|  | 474 | 83.806198
|  | 473 | 83.738076
|  | 472 | 83.703924
|  | 471 | 83.634838
|  | 470 | 83.615421
|  | 469 | 83.611781
|  | 468 | 83.535841
|  | 467 | 83.488552
|  | 466 | 83.448355
|  | 465 | 83.353037
|  | 464 | 83.311018
|  | 463 | 83.297106
|  | 462 | 83.212504
|  | 461 | 83.127818
|  | 460 | 83.072142
|  | 459 | 82.980919
|  | 458 | 82.931604
|  | 457 | 82.891827
|  | 456 | 82.780982
|  | 455 | 82.686118
|  | 454 | 82.607822
|  | 453 | 82.493351
|  | 452 | 82.431015
|  | 451 | 82.368292
|  | 450 | 82.219102
|  | 449 | 82.104867
|  | 448 | 82.008591
|  | 447 | 81.86318
|  | 446 | 81.771473
|  | 445 | 81.664737
|  | 444 | 81.491308
|  | 443 | 81.350682
|  | 442 | 81.223763
|  | 441 | 81.029362
|  | 440 | 80.895033
|  | 439 | 80.739846
|  | 438 | 80.513821
|  | 437 | 80.306779
|  | 436 | 80.092007
|  | 435 | 79.821144
|  | 434 | 79.605664
|  | 433 | 79.376413
|  | 432 | 79.06848
|  | 431 | 78.777164
|  | 430 | 78.465004
|  | 429 | 78.097967
|  | 428 | 77.762435
|  | 427 | 77.409521
|  | 426 | 76.942822
|  | 425 | 76.483985
|  | 424 | 76.017066
|  | 423 | 75.472399
|  | 422 | 74.951001
|  | 421 | 74.408777
|  | 420 | 73.766655
|  | 419 | 73.07865
|  | 418 | 72.33418
|  | 417 | 71.506639
|  | 416 | 70.679348
|  | 415 | 69.801
|  | 414 | 68.804472
|  | 413 | 67.776798
|  | 412 | 66.692671
|  | 411 | 65.463546
|  | 410 | 64.206116
|  | 409 | 62.832584
|  | 408 | 61.302159
|  | 407 | 59.689917
|  | 406 | 57.976619
|  | 405 | 56.156592
|  | 404 | 54.293982
|  | 403 | 52.312074
|  | 402 | 50.17238
|  | 401 | 47.928527
|  | 400 | 45.545845
|  | 399 | 42.983811
|  | 398 | 40.375958
|  | 397 | 37.656432
|  | 396 | 34.842564
|  | 395 | 32.020161
|  | 394 | 29.180772
|  | 393 | 26.356375
|  | 392 | 23.569425
|  | 391 | 20.779706
|  | 390 | 18.045257
|  | 389 | 15.399709
|  | 388 | 12.901047
|  | 387 | 10.593821
|  | 386 | 8.527576
|  | 385 | 6.717825
|  | 384 | 5.153996
|  | 383 | 3.859585
|  | 382 | 2.802741
|  | 381 | 1.942823
|  | 380 | 1.293637
|  | 379 | 0.819877
|  | 378 | 0.465468
|  | 377 | 0.258834
|  | 376 | 0.136106
|  | 375 | 0.069248
|  | 374 | 0.030344
|  | 373 | 0.014797
|  | 372 | 0.005114
|  | 371 | -0.000109
|  | 370 | -0.002179
|  | 369 | 0.000763
|  | 368 | -0.003271
|  | 367 | 0.001745
|  | 366 | -0.000655
|  | 365 | -0.00251
|  | 364 | -0.003604
|  | 363 | -0.000874
|  | 362 | -0.003934
|  | 361 | -0.000328
|  | 360 | 0.000328
|  | 359 | -0.002625
|  | 358 | -0.006129
|  | 357 | -0.002081
|  | 356 | -0.00427
|  | 355 | 0.000438
|  | 354 | -0.001534
|  | 353 | -0.003288
|  | 352 | -0.004496
|  | 351 | -0.000329
|  | 350 | -0.004607
|  | 349 | -0.00022
|  | 348 | 0.000329
|  | 347 | -0.002417
|  | 346 | -0.005826
|  | 345 | -0.00154
|  | 344 | -0.005059
|  | 343 | -0.00044
|  | 342 | -0.00044
|  | 341 | -0.003083
|  | 340 | -0.004517
|  | 339 | -0.000441
|  | 338 | -0.004409
|  | 337 | 0.000331
|  | 336 | -0.002316
|  | 335 | -0.002869
|  | 334 | -0.004636
|  | 333 | 0
|  | 332 | -0.004418
|  | 331 | 0
|  | 330 | -0.001768
|  | 329 | -0.003981
|  | 328 | -0.005311
|  | 327 | -0.002657
|  | 326 | -0.004317
|  | 325 | 0.001661
|  | 324 | -0.001994
|  | 323 | -0.00277
|  | 322 | -0.003658
|  | 321 | -0.000444
|  | 320 | -0.004215
|  | 319 | 0
|  | 318 | -0.002673
|  | 317 | -0.004456
|  | 316 | -0.00301
|  | 315 | 0.000669
|  | 314 | -0.002677
|  | 313 | -0.000446
|  | 312 | 0.001339
|  | 311 | -0.003127
|  | 310 | -0.003353
|  | 309 | -0.000335
|  | 308 | -0.003466
|  | 307 | 0
|  | 306 | -0.000112
|  | 305 | -0.003249
|  | 304 | -0.003361
|  | 303 | -0.00056
|  | 302 | -0.002916
|  | 301 | -0.000561
|  | 300 | 0.000561
|  | 299 | -0.003817
|  | 298 | -0.003707
|  | 297 | -0.000225
|  | 296 | -0.003149
|  | 295 | -0.000225
|  | 294 | 0.000338
|  | 293 | -0.004052
|  | 292 | -0.002815
|  | 291 | -0.001915
|  | 290 | 0.000676
|  | 289 | -0.001127
|  | 288 | -0.001466
|  | 287 | -0.004964
|  | 286 | -0.003275
|  | 285 | 0
|  | 284 | -0.003277
|  | 283 | -0.002486
|  | 282 | 0.001018
|  | 281 | -0.003847
|  | 280 | -0.00283
|  | 279 | -0.001472
|  | 278 | -0.003511
|  | 277 | 0.00034
|  | 276 | -0.000113
|  | 275 | -0.004649
|  | 274 | -0.003403
|  | 273 | -0.001135
|  | 272 | -0.003858
|  | 271 | -0.001249
|  | 270 | -0.000114
|  | 269 | -0.004656
|  | 268 | -0.003862
|  | 267 | -0.000909
|  | 266 | -0.003181
|  | 265 | -0.000568
|  | 264 | 0.000341
|  | 263 | -0.004433
|  | 262 | -0.003297
|  | 261 | -0.002388
|  | 260 | -0.00398
|  | 259 | -0.001252
|  | 258 | 0.000341
|  | 257 | -0.004556
|  | 256 | -0.00342
|  | 255 | -0.001939
|  | 254 | -0.004107
|  | 253 | -0.002055
|  | 252 | -0.000228
|  | 251 | -0.004686
|  | 250 | -0.003546
|  | 249 | -0.00103
|  | 248 | -0.002861
|  | 247 | -0.000916
|  | 246 | -0.000343
|  | 245 | -0.005494
|  | 244 | -0.00309
|  | 243 | -0.001373
|  | 242 | -0.003545
|  | 241 | -0.001371
|  | 240 | -0.000571
|  | 239 | -0.004451
|  | 238 | -0.002851
|  | 237 | -0.001139
|  | 236 | -0.004325
|  | 235 | -0.001137
|  | 234 | -0.001592
|  | 233 | -0.005228
|  | 232 | -0.003864
|  | 231 | -0.005003
|  | 230 | -0.003525
|  | 229 | -0.001252
|  | 228 | -0.000683
|  | 227 | -0.00479
|  | 226 | -0.003541
|  | 225 | -0.001944
|  | 224 | -0.004237
|  | 223 | -0.001606
|  | 222 | -0.001264
|  | 221 | -0.005292
|  | 220 | -0.002651
|  | 219 | -0.001617
|  | 218 | -0.003468
|  | 217 | -0.00139
|  | 216 | -0.001971
|  | 215 | -0.005806
|  | 214 | -0.003721
|  | 213 | -0.002444
|  | 212 | -0.003961
|  | 211 | -0.001982
|  | 210 | -0.001751
|  | 209 | -0.004907
|  | 208 | -0.003742
|  | 207 | -0.00433
|  | 206 | -0.005734
|  | 205 | -0.007377
|  | 204 | -0.007263
|  | 203 | -0.007852
|  | 202 | -0.003873
|  | 201 | -0.007048
|  | 200 | -0.010932

## -B Coating
|  | Wavelength (nm) | % Reflectance
|  |  | 0° AOI | 60° AOI
|  | 500 | 12.086 | 16.1995
|  | 501 | 12.0535 | 16.1829
|  | 502 | 12.0171 | 16.1628
Product Raw Data |  | 503 | 11.977 | 16.1393
-B Coated N-SF11, 10 mm Thick Sample |  | 504 | 11.9333 | 16.1122
|  | 505 | 11.886 | 16.0818
Item # | N-SF11 | 506 | 11.8351 | 16.0479
DISCLAIMER: The data presented here are typical. Slight variations in performance data will occur from lot to lot. Please contact Technical Support with any questions regarding the use or reliability of this data. |  | 507 | 11.7809 | 16.0107
|  | 508 | 11.7233 | 15.9702
|  | 509 | 11.6625 | 15.9264
|  | 510 | 11.5986 | 15.8793
|  | 511 | 11.5315 | 15.829
|  | 512 | 11.4615 | 15.7755
|  | 513 | 11.3885 | 15.7189
Additional Information: |  | 514 | 11.3127 | 15.6592
|  | 515 | 11.2342 | 15.5964
|  | 516 | 11.1531 | 15.5306
|  | 517 | 11.0694 | 15.4618
|  | 518 | 10.9832 | 15.3901
|  | 519 | 10.8946 | 15.3156
|  | 520 | 10.8037 | 15.2382
|  | 521 | 10.7106 | 15.158
|  | 522 | 10.6154 | 15.075
|  | 523 | 10.5181 | 14.9894
|  | 524 | 10.4188 | 14.9011
|  | 525 | 10.3177 | 14.8102
|  | 526 | 10.2148 | 14.7168
|  | 527 | 10.1101 | 14.6209
|  | 528 | 10.0039 | 14.5226
|  | 529 | 9.8961 | 14.4219
|  | 530 | 9.7868 | 14.3188
|  | 531 | 9.6762 | 14.2136
|  | 532 | 9.5642 | 14.1061
|  | 533 | 9.451 | 13.9964
|  | 534 | 9.3367 | 13.8847
|  | 535 | 9.2213 | 13.7709
|  | 536 | 9.105 | 13.6552
|  | 537 | 8.9877 | 13.5376
|  | 538 | 8.8696 | 13.4181
|  | 539 | 8.7507 | 13.2969
|  | 540 | 8.6311 | 13.174
|  | 541 | 8.511 | 13.0494
|  | 542 | 8.3902 | 12.9232
|  | 543 | 8.269 | 12.7956
|  | 544 | 8.1474 | 12.6665
|  | 545 | 8.0255 | 12.536
|  | 546 | 7.9033 | 12.4043
|  | 547 | 7.7809 | 12.2713
|  | 548 | 7.6583 | 12.1371
|  | 549 | 7.5357 | 12.0019
|  | 550 | 7.4131 | 11.8657
|  | 551 | 7.295 | 11.7377
|  | 552 | 7.1772 | 11.609
|  | 553 | 7.0595 | 11.4795
|  | 554 | 6.9421 | 11.3495
|  | 555 | 6.825 | 11.2189
|  | 556 | 6.7083 | 11.0877
|  | 557 | 6.592 | 10.9562
|  | 558 | 6.4761 | 10.8242
|  | 559 | 6.3607 | 10.6919
|  | 560 | 6.2459 | 10.5594
|  | 561 | 6.1316 | 10.4266
|  | 562 | 6.018 | 10.2937
|  | 563 | 5.905 | 10.1608
|  | 564 | 5.7927 | 10.0278
|  | 565 | 5.6812 | 9.8948
|  | 566 | 5.5704 | 9.7619
|  | 567 | 5.4605 | 9.6292
|  | 568 | 5.3513 | 9.4967
|  | 569 | 5.2431 | 9.3645
|  | 570 | 5.1357 | 9.2326
|  | 571 | 5.0293 | 9.1011
|  | 572 | 4.9238 | 8.97
|  | 573 | 4.8193 | 8.8394
|  | 574 | 4.7158 | 8.7094
|  | 575 | 4.6134 | 8.5799
|  | 576 | 4.512 | 8.4512
|  | 577 | 4.4117 | 8.3231
|  | 578 | 4.3125 | 8.1958
|  | 579 | 4.2144 | 8.0693
|  | 580 | 4.1174 | 7.9436
|  | 581 | 4.0216 | 7.8189
|  | 582 | 3.927 | 7.6951
|  | 583 | 3.8336 | 7.5723
|  | 584 | 3.7413 | 7.4505
|  | 585 | 3.6503 | 7.3298
|  | 586 | 3.5605 | 7.2103
|  | 587 | 3.472 | 7.0919
|  | 588 | 3.3847 | 6.9747
|  | 589 | 3.2986 | 6.8588
|  | 590 | 3.2139 | 6.7442
|  | 591 | 3.1304 | 6.6308
|  | 592 | 3.0481 | 6.5189
|  | 593 | 2.9672 | 6.4083
|  | 594 | 2.8876 | 6.2991
|  | 595 | 2.8092 | 6.1913
|  | 596 | 2.7321 | 6.0851
|  | 597 | 2.6564 | 5.9803
|  | 598 | 2.5819 | 5.8771
|  | 599 | 2.5088 | 5.7754
|  | 600 | 2.4369 | 5.6753
|  | 601 | 2.3664 | 5.5767
|  | 602 | 2.2971 | 5.4798
|  | 603 | 2.2292 | 5.3845
|  | 604 | 2.1625 | 5.2909
|  | 605 | 2.0971 | 5.1989
|  | 606 | 2.033 | 5.1086
|  | 607 | 1.9702 | 5.02
|  | 608 | 1.9087 | 4.9331
|  | 609 | 1.8484 | 4.8479
|  | 610 | 1.7894 | 4.7644
|  | 611 | 1.7316 | 4.6827
|  | 612 | 1.6751 | 4.6026
|  | 613 | 1.6198 | 4.5243
|  | 614 | 1.5658 | 4.4478
|  | 615 | 1.513 | 4.3729
|  | 616 | 1.4614 | 4.2998
|  | 617 | 1.4109 | 4.2284
|  | 618 | 1.3617 | 4.1588
|  | 619 | 1.3137 | 4.0909
|  | 620 | 1.2668 | 4.0247
|  | 621 | 1.2211 | 3.9602
|  | 622 | 1.1765 | 3.8975
|  | 623 | 1.133 | 3.8364
|  | 624 | 1.0907 | 3.777
|  | 625 | 1.0494 | 3.7194
|  | 626 | 1.0093 | 3.6633
|  | 627 | 0.9703 | 3.609
|  | 628 | 0.9323 | 3.5562
|  | 629 | 0.8953 | 3.5052
|  | 630 | 0.8594 | 3.4557
|  | 631 | 0.8245 | 3.4078
|  | 632 | 0.7907 | 3.3615
|  | 633 | 0.7578 | 3.3168
|  | 634 | 0.7259 | 3.2736
|  | 635 | 0.695 | 3.2319
|  | 636 | 0.665 | 3.1918
|  | 637 | 0.636 | 3.1531
|  | 638 | 0.6078 | 3.1159
|  | 639 | 0.5806 | 3.0802
|  | 640 | 0.5543 | 3.0459
|  | 641 | 0.5289 | 3.0129
|  | 642 | 0.5043 | 2.9814
|  | 643 | 0.4805 | 2.9512
|  | 644 | 0.4576 | 2.9224
|  | 645 | 0.4355 | 2.8949
|  | 646 | 0.4142 | 2.8686
|  | 647 | 0.3937 | 2.8436
|  | 648 | 0.374 | 2.8199
|  | 649 | 0.355 | 2.7974
|  | 650 | 0.3367 | 2.776
|  | 651 | 0.3192 | 2.7559
|  | 652 | 0.3024 | 2.7368
|  | 653 | 0.2863 | 2.7189
|  | 654 | 0.2708 | 2.7021
|  | 655 | 0.256 | 2.6863
|  | 656 | 0.2419 | 2.6716
|  | 657 | 0.2284 | 2.6579
|  | 658 | 0.2155 | 2.6452
|  | 659 | 0.2032 | 2.6334
|  | 660 | 0.1915 | 2.6226
|  | 661 | 0.1804 | 2.6127
|  | 662 | 0.1699 | 2.6037
|  | 663 | 0.1598 | 2.5956
|  | 664 | 0.1504 | 2.5882
|  | 665 | 0.1414 | 2.5817
|  | 666 | 0.133 | 2.576
|  | 667 | 0.125 | 2.5711
|  | 668 | 0.1176 | 2.5669
|  | 669 | 0.1106 | 2.5634
|  | 670 | 0.104 | 2.5606
|  | 671 | 0.0979 | 2.5585
|  | 672 | 0.0922 | 2.5571
|  | 673 | 0.087 | 2.5562
|  | 674 | 0.0821 | 2.556
|  | 675 | 0.0776 | 2.5563
|  | 676 | 0.0735 | 2.5572
|  | 677 | 0.0698 | 2.5587
|  | 678 | 0.0665 | 2.5606
|  | 679 | 0.0634 | 2.5631
|  | 680 | 0.0607 | 2.566
|  | 681 | 0.0584 | 2.5694
|  | 682 | 0.0563 | 2.5732
|  | 683 | 0.0546 | 2.5775
|  | 684 | 0.0531 | 2.5821
|  | 685 | 0.0519 | 2.5871
|  | 686 | 0.051 | 2.5924
|  | 687 | 0.0503 | 2.5981
|  | 688 | 0.0499 | 2.6042
|  | 689 | 0.0497 | 2.6105
|  | 690 | 0.0497 | 2.6171
|  | 691 | 0.05 | 2.624
|  | 692 | 0.0505 | 2.6311
|  | 693 | 0.0512 | 2.6385
|  | 694 | 0.052 | 2.6461
|  | 695 | 0.0531 | 2.6538
|  | 696 | 0.0543 | 2.6618
|  | 697 | 0.0557 | 2.67
|  | 698 | 0.0572 | 2.6783
|  | 699 | 0.0589 | 2.6868
|  | 700 | 0.0608 | 2.6954
|  | 701 | 0.0628 | 2.7041
|  | 702 | 0.0649 | 2.7129
|  | 703 | 0.0671 | 2.7218
|  | 704 | 0.0694 | 2.7308
|  | 705 | 0.0719 | 2.7399
|  | 706 | 0.0744 | 2.749
|  | 707 | 0.077 | 2.7582
|  | 708 | 0.0798 | 2.7674
|  | 709 | 0.0825 | 2.7766
|  | 710 | 0.0854 | 2.7858
|  | 711 | 0.0884 | 2.7951
|  | 712 | 0.0913 | 2.8043
|  | 713 | 0.0944 | 2.8135
|  | 714 | 0.0975 | 2.8227
|  | 715 | 0.1006 | 2.8319
|  | 716 | 0.1038 | 2.841
|  | 717 | 0.107 | 2.8501
|  | 718 | 0.1103 | 2.8591
|  | 719 | 0.1136 | 2.868
|  | 720 | 0.1168 | 2.8769
|  | 721 | 0.1201 | 2.8857
|  | 722 | 0.1235 | 2.8944
|  | 723 | 0.1268 | 2.903
|  | 724 | 0.1301 | 2.9115
|  | 725 | 0.1334 | 2.9199
|  | 726 | 0.1367 | 2.9282
|  | 727 | 0.14 | 2.9364
|  | 728 | 0.1433 | 2.9444
|  | 729 | 0.1466 | 2.9523
|  | 730 | 0.1498 | 2.9601
|  | 731 | 0.1531 | 2.9677
|  | 732 | 0.1563 | 2.9752
|  | 733 | 0.1594 | 2.9826
|  | 734 | 0.1626 | 2.9898
|  | 735 | 0.1657 | 2.9968
|  | 736 | 0.1687 | 3.0037
|  | 737 | 0.1717 | 3.0104
|  | 738 | 0.1747 | 3.017
|  | 739 | 0.1777 | 3.0233
|  | 740 | 0.1805 | 3.0295
|  | 741 | 0.1834 | 3.0356
|  | 742 | 0.1862 | 3.0414
|  | 743 | 0.1889 | 3.0471
|  | 744 | 0.1915 | 3.0526
|  | 745 | 0.1942 | 3.0579
|  | 746 | 0.1967 | 3.063
|  | 747 | 0.1992 | 3.068
|  | 748 | 0.2016 | 3.0727
|  | 749 | 0.204 | 3.0773
|  | 750 | 0.2063 | 3.0816
|  | 751 | 0.2085 | 3.0858
|  | 752 | 0.2107 | 3.0898
|  | 753 | 0.2128 | 3.0936
|  | 754 | 0.2148 | 3.0972
|  | 755 | 0.2168 | 3.1005
|  | 756 | 0.2187 | 3.1037
|  | 757 | 0.2205 | 3.1067
|  | 758 | 0.2222 | 3.1095
|  | 759 | 0.2239 | 3.1122
|  | 760 | 0.2255 | 3.1146
|  | 761 | 0.227 | 3.1168
|  | 762 | 0.2284 | 3.1188
|  | 763 | 0.2298 | 3.1206
|  | 764 | 0.2311 | 3.1223
|  | 765 | 0.2323 | 3.1237
|  | 766 | 0.2334 | 3.1249
|  | 767 | 0.2345 | 3.126
|  | 768 | 0.2354 | 3.1268
|  | 769 | 0.2363 | 3.1275
|  | 770 | 0.2372 | 3.128
|  | 771 | 0.2379 | 3.1283
|  | 772 | 0.2386 | 3.1284
|  | 773 | 0.2392 | 3.1283
|  | 774 | 0.2397 | 3.128
|  | 775 | 0.2402 | 3.1275
|  | 776 | 0.2405 | 3.1269
|  | 777 | 0.2408 | 3.1261
|  | 778 | 0.2411 | 3.1251
|  | 779 | 0.2412 | 3.1239
|  | 780 | 0.2413 | 3.1226
|  | 781 | 0.2413 | 3.121
|  | 782 | 0.2412 | 3.1194
|  | 783 | 0.2411 | 3.1175
|  | 784 | 0.2409 | 3.1155
|  | 785 | 0.2406 | 3.1133
|  | 786 | 0.2403 | 3.1109
|  | 787 | 0.2398 | 3.1084
|  | 788 | 0.2394 | 3.1057
|  | 789 | 0.2388 | 3.1029
|  | 790 | 0.2382 | 3.0999
|  | 791 | 0.2375 | 3.0968
|  | 792 | 0.2368 | 3.0935
|  | 793 | 0.236 | 3.09
|  | 794 | 0.2351 | 3.0864
|  | 795 | 0.2341 | 3.0827
|  | 796 | 0.2331 | 3.0789
|  | 797 | 0.2321 | 3.0749
|  | 798 | 0.231 | 3.0707
|  | 799 | 0.2298 | 3.0665
|  | 800 | 0.2286 | 3.0621
|  | 801 | 0.2273 | 3.0584
|  | 802 | 0.226 | 3.0545
|  | 803 | 0.2247 | 3.0506
|  | 804 | 0.2233 | 3.0465
|  | 805 | 0.2218 | 3.0424
|  | 806 | 0.2204 | 3.0382
|  | 807 | 0.2188 | 3.0338
|  | 808 | 0.2173 | 3.0294
|  | 809 | 0.2157 | 3.0249
|  | 810 | 0.2141 | 3.0203
|  | 811 | 0.2124 | 3.0156
|  | 812 | 0.2107 | 3.0109
|  | 813 | 0.209 | 3.006
|  | 814 | 0.2072 | 3.0011
|  | 815 | 0.2054 | 2.9961
|  | 816 | 0.2036 | 2.991
|  | 817 | 0.2018 | 2.9859
|  | 818 | 0.1999 | 2.9806
|  | 819 | 0.198 | 2.9754
|  | 820 | 0.1961 | 2.97
|  | 821 | 0.1941 | 2.9646
|  | 822 | 0.1922 | 2.9591
|  | 823 | 0.1902 | 2.9536
|  | 824 | 0.1882 | 2.948
|  | 825 | 0.1861 | 2.9424
|  | 826 | 0.1841 | 2.9367
|  | 827 | 0.182 | 2.931
|  | 828 | 0.1799 | 2.9252
|  | 829 | 0.1779 | 2.9194
|  | 830 | 0.1758 | 2.9135
|  | 831 | 0.1736 | 2.9076
|  | 832 | 0.1715 | 2.9017
|  | 833 | 0.1694 | 2.8957
|  | 834 | 0.1672 | 2.8897
|  | 835 | 0.1651 | 2.8837
|  | 836 | 0.1629 | 2.8776
|  | 837 | 0.1608 | 2.8715
|  | 838 | 0.1586 | 2.8654
|  | 839 | 0.1564 | 2.8593
|  | 840 | 0.1543 | 2.8532
|  | 841 | 0.1521 | 2.847
|  | 842 | 0.15 | 2.8408
|  | 843 | 0.1478 | 2.8347
|  | 844 | 0.1456 | 2.8285
|  | 845 | 0.1435 | 2.8223
|  | 846 | 0.1413 | 2.8161
|  | 847 | 0.1392 | 2.8099
|  | 848 | 0.137 | 2.8037
|  | 849 | 0.1349 | 2.7975
|  | 850 | 0.1328 | 2.7913
|  | 851 | 0.1307 | 2.7851
|  | 852 | 0.1286 | 2.779
|  | 853 | 0.1265 | 2.7728
|  | 854 | 0.1245 | 2.7666
|  | 855 | 0.1224 | 2.7605
|  | 856 | 0.1204 | 2.7544
|  | 857 | 0.1184 | 2.7483
|  | 858 | 0.1164 | 2.7422
|  | 859 | 0.1144 | 2.7362
|  | 860 | 0.1124 | 2.7302
|  | 861 | 0.1105 | 2.7242
|  | 862 | 0.1086 | 2.7182
|  | 863 | 0.1067 | 2.7123
|  | 864 | 0.1048 | 2.7064
|  | 865 | 0.1029 | 2.7005
|  | 866 | 0.1011 | 2.6947
|  | 867 | 0.0993 | 2.6889
|  | 868 | 0.0976 | 2.6832
|  | 869 | 0.0958 | 2.6775
|  | 870 | 0.0941 | 2.6718
|  | 871 | 0.0924 | 2.6662
|  | 872 | 0.0908 | 2.6606
|  | 873 | 0.0892 | 2.6551
|  | 874 | 0.0876 | 2.6497
|  | 875 | 0.0861 | 2.6443
|  | 876 | 0.0845 | 2.639
|  | 877 | 0.0831 | 2.6337
|  | 878 | 0.0816 | 2.6284
|  | 879 | 0.0802 | 2.6233
|  | 880 | 0.0789 | 2.6182
|  | 881 | 0.0775 | 2.6132
|  | 882 | 0.0762 | 2.6082
|  | 883 | 0.075 | 2.6033
|  | 884 | 0.0738 | 2.5985
|  | 885 | 0.0726 | 2.5937
|  | 886 | 0.0715 | 2.589
|  | 887 | 0.0704 | 2.5844
|  | 888 | 0.0694 | 2.5799
|  | 889 | 0.0684 | 2.5754
|  | 890 | 0.0674 | 2.5711
|  | 891 | 0.0665 | 2.5668
|  | 892 | 0.0657 | 2.5625
|  | 893 | 0.0649 | 2.5584
|  | 894 | 0.0641 | 2.5544
|  | 895 | 0.0634 | 2.5504
|  | 896 | 0.0628 | 2.5465
|  | 897 | 0.0621 | 2.5428
|  | 898 | 0.0616 | 2.5391
|  | 899 | 0.0611 | 2.5355
|  | 900 | 0.0606 | 2.532
|  | 901 | 0.0602 | 2.5285
|  | 902 | 0.0599 | 2.5252
|  | 903 | 0.0596 | 2.522
|  | 904 | 0.0593 | 2.5189
|  | 905 | 0.0591 | 2.5159
|  | 906 | 0.059 | 2.5129
|  | 907 | 0.0589 | 2.5101
|  | 908 | 0.0589 | 2.5074
|  | 909 | 0.0589 | 2.5048
|  | 910 | 0.059 | 2.5022
|  | 911 | 0.0591 | 2.4998
|  | 912 | 0.0593 | 2.4975
|  | 913 | 0.0596 | 2.4953
|  | 914 | 0.0599 | 2.4933
|  | 915 | 0.0603 | 2.4913
|  | 916 | 0.0607 | 2.4894
|  | 917 | 0.0612 | 2.4876
|  | 918 | 0.0618 | 2.486
|  | 919 | 0.0624 | 2.4845
|  | 920 | 0.0631 | 2.4831
|  | 921 | 0.0638 | 2.4818
|  | 922 | 0.0646 | 2.4806
|  | 923 | 0.0655 | 2.4795
|  | 924 | 0.0664 | 2.4785
|  | 925 | 0.0674 | 2.4777
|  | 926 | 0.0685 | 2.477
|  | 927 | 0.0696 | 2.4764
|  | 928 | 0.0708 | 2.4759
|  | 929 | 0.072 | 2.4756
|  | 930 | 0.0733 | 2.4753
|  | 931 | 0.0747 | 2.4752
|  | 932 | 0.0762 | 2.4752
|  | 933 | 0.0777 | 2.4753
|  | 934 | 0.0792 | 2.4756
|  | 935 | 0.0809 | 2.476
|  | 936 | 0.0826 | 2.4765
|  | 937 | 0.0843 | 2.4771
|  | 938 | 0.0862 | 2.4779
|  | 939 | 0.0881 | 2.4787
|  | 940 | 0.09 | 2.4797
|  | 941 | 0.0921 | 2.4809
|  | 942 | 0.0942 | 2.4821
|  | 943 | 0.0963 | 2.4835
|  | 944 | 0.0986 | 2.485
|  | 945 | 0.1009 | 2.4867
|  | 946 | 0.1033 | 2.4884
|  | 947 | 0.1057 | 2.4904
|  | 948 | 0.1082 | 2.4924
|  | 949 | 0.1108 | 2.4945
|  | 950 | 0.1134 | 2.4968
|  | 951 | 0.1161 | 2.4993
|  | 952 | 0.1189 | 2.5018
|  | 953 | 0.1218 | 2.5045
|  | 954 | 0.1247 | 2.5073
|  | 955 | 0.1277 | 2.5102
|  | 956 | 0.1307 | 2.5133
|  | 957 | 0.1339 | 2.5165
|  | 958 | 0.137 | 2.5199
|  | 959 | 0.1403 | 2.5233
|  | 960 | 0.1436 | 2.5269
|  | 961 | 0.147 | 2.5307
|  | 962 | 0.1505 | 2.5345
|  | 963 | 0.154 | 2.5385
|  | 964 | 0.1577 | 2.5427
|  | 965 | 0.1613 | 2.5469
|  | 966 | 0.1651 | 2.5513
|  | 967 | 0.1689 | 2.5558
|  | 968 | 0.1728 | 2.5605
|  | 969 | 0.1767 | 2.5653
|  | 970 | 0.1807 | 2.5702
|  | 971 | 0.1848 | 2.5752
|  | 972 | 0.189 | 2.5804
|  | 973 | 0.1932 | 2.5857
|  | 974 | 0.1975 | 2.5912
|  | 975 | 0.2019 | 2.5968
|  | 976 | 0.2063 | 2.6025
|  | 977 | 0.2108 | 2.6083
|  | 978 | 0.2154 | 2.6143
|  | 979 | 0.22 | 2.6204
|  | 980 | 0.2247 | 2.6266
|  | 981 | 0.2295 | 2.6329
|  | 982 | 0.2344 | 2.6394
|  | 983 | 0.2393 | 2.646
|  | 984 | 0.2442 | 2.6528
|  | 985 | 0.2493 | 2.6597
|  | 986 | 0.2544 | 2.6667
|  | 987 | 0.2596 | 2.6738
|  | 988 | 0.2648 | 2.681
|  | 989 | 0.2702 | 2.6884
|  | 990 | 0.2755 | 2.6959
|  | 991 | 0.281 | 2.7036
|  | 992 | 0.2865 | 2.7113
|  | 993 | 0.2921 | 2.7192
|  | 994 | 0.2977 | 2.7272
|  | 995 | 0.3035 | 2.7354
|  | 996 | 0.3092 | 2.7437
|  | 997 | 0.3151 | 2.752
|  | 998 | 0.321 | 2.7606
|  | 999 | 0.327 | 2.7692
|  | 1000 | 0.333 | 2.778
|  | 1001 | 0.3391 | 2.7867
|  | 1002 | 0.3452 | 2.7956
|  | 1003 | 0.3514 | 2.8045
|  | 1004 | 0.3577 | 2.8136
|  | 1005 | 0.364 | 2.8228
|  | 1006 | 0.3704 | 2.8321
|  | 1007 | 0.3769 | 2.8416
|  | 1008 | 0.3834 | 2.8511
|  | 1009 | 0.3899 | 2.8608
|  | 1010 | 0.3966 | 2.8705
|  | 1011 | 0.4033 | 2.8804
|  | 1012 | 0.41 | 2.8904
|  | 1013 | 0.4168 | 2.9005
|  | 1014 | 0.4237 | 2.9107
|  | 1015 | 0.4306 | 2.9211
|  | 1016 | 0.4376 | 2.9315
|  | 1017 | 0.4446 | 2.942
|  | 1018 | 0.4517 | 2.9527
|  | 1019 | 0.4589 | 2.9635
|  | 1020 | 0.4661 | 2.9743
|  | 1021 | 0.4734 | 2.9853
|  | 1022 | 0.4807 | 2.9964
|  | 1023 | 0.4881 | 3.0075
|  | 1024 | 0.4956 | 3.0188
|  | 1025 | 0.5031 | 3.0302
|  | 1026 | 0.5107 | 3.0417
|  | 1027 | 0.5183 | 3.0533
|  | 1028 | 0.5259 | 3.065
|  | 1029 | 0.5337 | 3.0768
|  | 1030 | 0.5415 | 3.0887
|  | 1031 | 0.5493 | 3.1007
|  | 1032 | 0.5572 | 3.1128
|  | 1033 | 0.5651 | 3.125
|  | 1034 | 0.5732 | 3.1373
|  | 1035 | 0.5812 | 3.1497
|  | 1036 | 0.5893 | 3.1622
|  | 1037 | 0.5975 | 3.1748
|  | 1038 | 0.6057 | 3.1875
|  | 1039 | 0.614 | 3.2003
|  | 1040 | 0.6223 | 3.2132
|  | 1041 | 0.6307 | 3.2262
|  | 1042 | 0.6391 | 3.2392
|  | 1043 | 0.6476 | 3.2524
|  | 1044 | 0.6561 | 3.2657
|  | 1045 | 0.6647 | 3.279
|  | 1046 | 0.6733 | 3.2925
|  | 1047 | 0.682 | 3.306
|  | 1048 | 0.6908 | 3.3196
|  | 1049 | 0.6995 | 3.3333
|  | 1050 | 0.7084 | 3.3471
|  | 1051 | 0.7173 | 3.361
|  | 1052 | 0.7262 | 3.375
|  | 1053 | 0.7352 | 3.389
|  | 1054 | 0.7442 | 3.4032
|  | 1055 | 0.7533 | 3.4174
|  | 1056 | 0.7624 | 3.4317
|  | 1057 | 0.7716 | 3.4461
|  | 1058 | 0.7808 | 3.4606
|  | 1059 | 0.79 | 3.4751
|  | 1060 | 0.7994 | 3.4898
|  | 1061 | 0.8087 | 3.5045
|  | 1062 | 0.8181 | 3.5193
|  | 1063 | 0.8276 | 3.5342
|  | 1064 | 0.8371 | 3.5491
|  | 1065 | 0.8466 | 3.5642
|  | 1066 | 0.8562 | 3.5793
|  | 1067 | 0.8658 | 3.5945
|  | 1068 | 0.8755 | 3.6097
|  | 1069 | 0.8852 | 3.6251
|  | 1070 | 0.895 | 3.6405
|  | 1071 | 0.9048 | 3.656
|  | 1072 | 0.9146 | 3.6716
|  | 1073 | 0.9245 | 3.6872
|  | 1074 | 0.9344 | 3.7029
|  | 1075 | 0.9444 | 3.7187
|  | 1076 | 0.9544 | 3.7345
|  | 1077 | 0.9645 | 3.7505
|  | 1078 | 0.9746 | 3.7664
|  | 1079 | 0.9847 | 3.7825
|  | 1080 | 0.9949 | 3.7986
|  | 1081 | 1.0051 | 3.8148
|  | 1082 | 1.0153 | 3.8311
|  | 1083 | 1.0256 | 3.8474
|  | 1084 | 1.036 | 3.8638
|  | 1085 | 1.0463 | 3.8802
|  | 1086 | 1.0567 | 3.8968
|  | 1087 | 1.0672 | 3.9133
|  | 1088 | 1.0777 | 3.93
|  | 1089 | 1.0882 | 3.9467
|  | 1090 | 1.0987 | 3.9634
|  | 1091 | 1.1093 | 3.9803
|  | 1092 | 1.12 | 3.9971
|  | 1093 | 1.1306 | 4.0141
|  | 1094 | 1.1414 | 4.0311
|  | 1095 | 1.1521 | 4.0481
|  | 1096 | 1.1629 | 4.0652
|  | 1097 | 1.1737 | 4.0824
|  | 1098 | 1.1845 | 4.0996
|  | 1099 | 1.1954 | 4.1169
|  | 1100 | 1.2063 | 4.1342
|  | 1101 | 1.2173 | 4.1516
|  | 1102 | 1.2282 | 4.1691
|  | 1103 | 1.2392 | 4.1865
|  | 1104 | 1.2503 | 4.2041
|  | 1105 | 1.2614 | 4.2217
|  | 1106 | 1.2725 | 4.2393
|  | 1107 | 1.2836 | 4.257
|  | 1108 | 1.2948 | 4.2747
|  | 1109 | 1.306 | 4.2925
|  | 1110 | 1.3172 | 4.3103
|  | 1111 | 1.3285 | 4.3282
|  | 1112 | 1.3398 | 4.3461
|  | 1113 | 1.3511 | 4.3641
|  | 1114 | 1.3625 | 4.3821
|  | 1115 | 1.3739 | 4.4002
|  | 1116 | 1.3853 | 4.4183
|  | 1117 | 1.3967 | 4.4364
|  | 1118 | 1.4082 | 4.4546
|  | 1119 | 1.4197 | 4.4728
|  | 1120 | 1.4312 | 4.4911
|  | 1121 | 1.4428 | 4.5094
|  | 1122 | 1.4543 | 4.5277
|  | 1123 | 1.4659 | 4.5461
|  | 1124 | 1.4776 | 4.5645
|  | 1125 | 1.4892 | 4.583
|  | 1126 | 1.5009 | 4.6015
|  | 1127 | 1.5126 | 4.62
|  | 1128 | 1.5244 | 4.6385
|  | 1129 | 1.5361 | 4.6571
|  | 1130 | 1.5479 | 4.6758
|  | 1131 | 1.5597 | 4.6944
|  | 1132 | 1.5716 | 4.7131
|  | 1133 | 1.5834 | 4.7319
|  | 1134 | 1.5953 | 4.7506
|  | 1135 | 1.6072 | 4.7694
|  | 1136 | 1.6191 | 4.7883
|  | 1137 | 1.6311 | 4.8071
|  | 1138 | 1.6431 | 4.826
|  | 1139 | 1.6551 | 4.8449
|  | 1140 | 1.6671 | 4.8638
|  | 1141 | 1.6791 | 4.8828
|  | 1142 | 1.6912 | 4.9018
|  | 1143 | 1.7033 | 4.9208
|  | 1144 | 1.7154 | 4.9399
|  | 1145 | 1.7275 | 4.9589
|  | 1146 | 1.7397 | 4.978
|  | 1147 | 1.7518 | 4.9972
|  | 1148 | 1.764 | 5.0163
|  | 1149 | 1.7762 | 5.0355
|  | 1150 | 1.7884 | 5.0547
|  | 1151 | 1.8007 | 5.0739
|  | 1152 | 1.8129 | 5.0931
|  | 1153 | 1.8252 | 5.1124
|  | 1154 | 1.8375 | 5.1316
|  | 1155 | 1.8498 | 5.1509
|  | 1156 | 1.8622 | 5.1702
|  | 1157 | 1.8745 | 5.1896
|  | 1158 | 1.8869 | 5.2089
|  | 1159 | 1.8993 | 5.2283
|  | 1160 | 1.9117 | 5.2477
|  | 1161 | 1.9241 | 5.2671
|  | 1162 | 1.9365 | 5.2865
|  | 1163 | 1.949 | 5.3059
|  | 1164 | 1.9614 | 5.3254
|  | 1165 | 1.9739 | 5.3448
|  | 1166 | 1.9864 | 5.3643
|  | 1167 | 1.9989 | 5.3838
|  | 1168 | 2.0115 | 5.4033
|  | 1169 | 2.024 | 5.4228
|  | 1170 | 2.0365 | 5.4423
|  | 1171 | 2.0491 | 5.4619
|  | 1172 | 2.0617 | 5.4814
|  | 1173 | 2.0743 | 5.501
|  | 1174 | 2.0869 | 5.5205
|  | 1175 | 2.0995 | 5.5401
|  | 1176 | 2.1121 | 5.5597
|  | 1177 | 2.1248 | 5.5793
|  | 1178 | 2.1374 | 5.5989
|  | 1179 | 2.1501 | 5.6185
|  | 1180 | 2.1628 | 5.6381
|  | 1181 | 2.1755 | 5.6577
|  | 1182 | 2.1882 | 5.6774
|  | 1183 | 2.2009 | 5.697
|  | 1184 | 2.2136 | 5.7167
|  | 1185 | 2.2264 | 5.7363
|  | 1186 | 2.2391 | 5.7559
|  | 1187 | 2.2519 | 5.7756
|  | 1188 | 2.2646 | 5.7953
|  | 1189 | 2.2774 | 5.8149
|  | 1190 | 2.2902 | 5.8346
|  | 1191 | 2.303 | 5.8543
|  | 1192 | 2.3158 | 5.8739
|  | 1193 | 2.3286 | 5.8936
|  | 1194 | 2.3414 | 5.9133
|  | 1195 | 2.3542 | 5.9329
|  | 1196 | 2.3671 | 5.9526
|  | 1197 | 2.3799 | 5.9723
|  | 1198 | 2.3927 | 5.9919
|  | 1199 | 2.4056 | 6.0116
|  | 1200 | 2.4185 | 6.0313
|  | 1201 | 2.4313 | 6.0509
|  | 1202 | 2.4442 | 6.0706
|  | 1203 | 2.4571 | 6.0903
|  | 1204 | 2.47 | 6.1099
|  | 1205 | 2.4829 | 6.1296
|  | 1206 | 2.4958 | 6.1492
|  | 1207 | 2.5087 | 6.1689
|  | 1208 | 2.5216 | 6.1885
|  | 1209 | 2.5345 | 6.2082
|  | 1210 | 2.5474 | 6.2278
|  | 1211 | 2.5604 | 6.2474
|  | 1212 | 2.5733 | 6.267
|  | 1213 | 2.5862 | 6.2866
|  | 1214 | 2.5992 | 6.3062
|  | 1215 | 2.6121 | 6.3258
|  | 1216 | 2.6251 | 6.3454
|  | 1217 | 2.638 | 6.365
|  | 1218 | 2.651 | 6.3846
|  | 1219 | 2.6639 | 6.4042
|  | 1220 | 2.6769 | 6.4237
|  | 1221 | 2.6898 | 6.4433
|  | 1222 | 2.7028 | 6.4628
|  | 1223 | 2.7158 | 6.4824
|  | 1224 | 2.7287 | 6.5019
|  | 1225 | 2.7417 | 6.5214
|  | 1226 | 2.7547 | 6.5409
|  | 1227 | 2.7677 | 6.5604
|  | 1228 | 2.7806 | 6.5799
|  | 1229 | 2.7936 | 6.5993
|  | 1230 | 2.8066 | 6.6188
|  | 1231 | 2.8196 | 6.6382
|  | 1232 | 2.8326 | 6.6576
|  | 1233 | 2.8455 | 6.6771
|  | 1234 | 2.8585 | 6.6965
|  | 1235 | 2.8715 | 6.7159
|  | 1236 | 2.8845 | 6.7352
|  | 1237 | 2.8975 | 6.7546
|  | 1238 | 2.9105 | 6.7739
|  | 1239 | 2.9234 | 6.7933
|  | 1240 | 2.9364 | 6.8126
|  | 1241 | 2.9494 | 6.8319
|  | 1242 | 2.9624 | 6.8512
|  | 1243 | 2.9754 | 6.8705
|  | 1244 | 2.9883 | 6.8897
|  | 1245 | 3.0013 | 6.9089
|  | 1246 | 3.0143 | 6.9282
|  | 1247 | 3.0273 | 6.9474
|  | 1248 | 3.0402 | 6.9666
|  | 1249 | 3.0532 | 6.9857
|  | 1250 | 3.0662 | 7.0049
|  | 1251 | 3.0791 | 7.024
|  | 1252 | 3.0921 | 7.0432
|  | 1253 | 3.105 | 7.0623
|  | 1254 | 3.118 | 7.0813
|  | 1255 | 3.1309 | 7.1004
|  | 1256 | 3.1439 | 7.1194
|  | 1257 | 3.1568 | 7.1385
|  | 1258 | 3.1698 | 7.1575
|  | 1259 | 3.1827 | 7.1765
|  | 1260 | 3.1957 | 7.1954
|  | 1261 | 3.2086 | 7.2144
|  | 1262 | 3.2215 | 7.2333
|  | 1263 | 3.2344 | 7.2522
|  | 1264 | 3.2474 | 7.2711
|  | 1265 | 3.2603 | 7.29
|  | 1266 | 3.2732 | 7.3088
|  | 1267 | 3.2861 | 7.3276
|  | 1268 | 3.299 | 7.3464
|  | 1269 | 3.3119 | 7.3652
|  | 1270 | 3.3248 | 7.384
|  | 1271 | 3.3376 | 7.4027
|  | 1272 | 3.3505 | 7.4214
|  | 1273 | 3.3634 | 7.4401
|  | 1274 | 3.3763 | 7.4588
|  | 1275 | 3.3891 | 7.4774
|  | 1276 | 3.402 | 7.496
|  | 1277 | 3.4148 | 7.5146
|  | 1278 | 3.4277 | 7.5332
|  | 1279 | 3.4405 | 7.5518
|  | 1280 | 3.4533 | 7.5703
|  | 1281 | 3.4662 | 7.5888
|  | 1282 | 3.479 | 7.6073
|  | 1283 | 3.4918 | 7.6257
|  | 1284 | 3.5046 | 7.6442
|  | 1285 | 3.5174 | 7.6626
|  | 1286 | 3.5302 | 7.681
|  | 1287 | 3.543 | 7.6993
|  | 1288 | 3.5557 | 7.7176
|  | 1289 | 3.5685 | 7.7359
|  | 1290 | 3.5813 | 7.7542
|  | 1291 | 3.594 | 7.7725
|  | 1292 | 3.6067 | 7.7907
|  | 1293 | 3.6195 | 7.8089
|  | 1294 | 3.6322 | 7.8271
|  | 1295 | 3.6449 | 7.8452
|  | 1296 | 3.6576 | 7.8634
|  | 1297 | 3.6703 | 7.8815
|  | 1298 | 3.683 | 7.8995
|  | 1299 | 3.6957 | 7.9176
|  | 1300 | 3.7084 | 7.9356
|  | 1301 | 3.721 | 7.9536
|  | 1302 | 3.7337 | 7.9715
|  | 1303 | 3.7464 | 7.9895
|  | 1304 | 3.759 | 8.0074
|  | 1305 | 3.7716 | 8.0253
|  | 1306 | 3.7842 | 8.0431
|  | 1307 | 3.7968 | 8.061
|  | 1308 | 3.8094 | 8.0788
|  | 1309 | 3.822 | 8.0965
|  | 1310 | 3.8346 | 8.1143
|  | 1311 | 3.8472 | 8.132
|  | 1312 | 3.8597 | 8.1497
|  | 1313 | 3.8723 | 8.1673
|  | 1314 | 3.8848 | 8.1849
|  | 1315 | 3.8974 | 8.2025
|  | 1316 | 3.9099 | 8.2201
|  | 1317 | 3.9224 | 8.2377
|  | 1318 | 3.9349 | 8.2552
|  | 1319 | 3.9474 | 8.2727
|  | 1320 | 3.9599 | 8.2901
|  | 1321 | 3.9723 | 8.3075
|  | 1322 | 3.9848 | 8.3249
|  | 1323 | 3.9972 | 8.3423
|  | 1324 | 4.0096 | 8.3596
|  | 1325 | 4.0221 | 8.3769
|  | 1326 | 4.0345 | 8.3942
|  | 1327 | 4.0469 | 8.4115
|  | 1328 | 4.0593 | 8.4287
|  | 1329 | 4.0716 | 8.4459
|  | 1330 | 4.084 | 8.463
|  | 1331 | 4.0963 | 8.4801
|  | 1332 | 4.1087 | 8.4972
|  | 1333 | 4.121 | 8.5143
|  | 1334 | 4.1333 | 8.5313
|  | 1335 | 4.1456 | 8.5484
|  | 1336 | 4.1579 | 8.5653
|  | 1337 | 4.1702 | 8.5823
|  | 1338 | 4.1825 | 8.5992
|  | 1339 | 4.1947 | 8.6161
|  | 1340 | 4.207 | 8.6329
|  | 1341 | 4.2192 | 8.6497
|  | 1342 | 4.2314 | 8.6665
|  | 1343 | 4.2436 | 8.6833
|  | 1344 | 4.2558 | 8.7
|  | 1345 | 4.268 | 8.7167
|  | 1346 | 4.2801 | 8.7334
|  | 1347 | 4.2923 | 8.75
|  | 1348 | 4.3044 | 8.7666
|  | 1349 | 4.3165 | 8.7832
|  | 1350 | 4.3287 | 8.7997
|  | 1351 | 4.3408 | 8.8162
|  | 1352 | 4.3528 | 8.8327
|  | 1353 | 4.3649 | 8.8492
|  | 1354 | 4.377 | 8.8656
|  | 1355 | 4.389 | 8.8819
|  | 1356 | 4.401 | 8.8983
|  | 1357 | 4.4131 | 8.9146
|  | 1358 | 4.4251 | 8.9309
|  | 1359 | 4.4371 | 8.9472
|  | 1360 | 4.449 | 8.9634
|  | 1361 | 4.461 | 8.9796
|  | 1362 | 4.4729 | 8.9957
|  | 1363 | 4.4849 | 9.0119
|  | 1364 | 4.4968 | 9.0279
|  | 1365 | 4.5087 | 9.044
|  | 1366 | 4.5206 | 9.06
|  | 1367 | 4.5325 | 9.076
|  | 1368 | 4.5443 | 9.092
|  | 1369 | 4.5562 | 9.1079
|  | 1370 | 4.568 | 9.1238
|  | 1371 | 4.5798 | 9.1397
|  | 1372 | 4.5916 | 9.1555
|  | 1373 | 4.6034 | 9.1713
|  | 1374 | 4.6152 | 9.1871
|  | 1375 | 4.627 | 9.2029
|  | 1376 | 4.6387 | 9.2186
|  | 1377 | 4.6504 | 9.2342
|  | 1378 | 4.6622 | 9.2499
|  | 1379 | 4.6739 | 9.2655
|  | 1380 | 4.6855 | 9.2811
|  | 1381 | 4.6972 | 9.2966
|  | 1382 | 4.7089 | 9.3121
|  | 1383 | 4.7205 | 9.3276
|  | 1384 | 4.7321 | 9.343
|  | 1385 | 4.7437 | 9.3585
|  | 1386 | 4.7553 | 9.3738
|  | 1387 | 4.7669 | 9.3892
|  | 1388 | 4.7785 | 9.4045
|  | 1389 | 4.79 | 9.4198
|  | 1390 | 4.8016 | 9.435
|  | 1391 | 4.8131 | 9.4503
|  | 1392 | 4.8246 | 9.4654
|  | 1393 | 4.8361 | 9.4806
|  | 1394 | 4.8475 | 9.4957
|  | 1395 | 4.859 | 9.5108
|  | 1396 | 4.8704 | 9.5259
|  | 1397 | 4.8819 | 9.5409
|  | 1398 | 4.8933 | 9.5559
|  | 1399 | 4.9047 | 9.5708
|  | 1400 | 4.916 | 9.5857

## -C Coating
|  | Wavelength (nm) | % Reflectance
|  |  | 0° AOI | 60° AOI
|  | 500 | 0.8816 | 8.6546
|  | 501 | 1.073 | 8.8526
|  | 502 | 1.2818 | 9.0507
Product Raw Data |  | 503 | 1.5072 | 9.2487
-C Coated N-SF11, 10 mm Thick Sample |  | 504 | 1.7487 | 9.4463
|  | 505 | 2.0055 | 9.6431
Item # | N-SF11 | 506 | 2.2768 | 9.839
DISCLAIMER: The data presented here are typical. Slight variations in performance data will occur from lot to lot. Please contact Technical Support with any questions regarding the use or reliability of this data. |  | 507 | 2.5618 | 10.0337
|  | 508 | 2.8596 | 10.2269
|  | 509 | 3.1693 | 10.4184
|  | 510 | 3.49 | 10.6079
|  | 511 | 3.8208 | 10.7954
|  | 512 | 4.1607 | 10.9805
|  | 513 | 4.5087 | 11.1631
Additional Information: |  | 514 | 4.864 | 11.3429
|  | 515 | 5.2255 | 11.5199
|  | 516 | 5.5922 | 11.6938
|  | 517 | 5.9634 | 11.8646
|  | 518 | 6.3379 | 12.032
|  | 519 | 6.715 | 12.1961
|  | 520 | 7.0938 | 12.3565
|  | 521 | 7.4733 | 12.5133
|  | 522 | 7.8528 | 12.6663
|  | 523 | 8.2315 | 12.8155
|  | 524 | 8.6086 | 12.9608
|  | 525 | 8.9833 | 13.1022
|  | 526 | 9.3549 | 13.2394
|  | 527 | 9.7228 | 13.3727
|  | 528 | 10.0863 | 13.5018
|  | 529 | 10.4449 | 13.6267
|  | 530 | 10.7979 | 13.7475
|  | 531 | 11.1448 | 13.8641
|  | 532 | 11.4851 | 13.9765
|  | 533 | 11.8183 | 14.0847
|  | 534 | 12.144 | 14.1887
|  | 535 | 12.4618 | 14.2885
|  | 536 | 12.7713 | 14.3842
|  | 537 | 13.0722 | 14.4757
|  | 538 | 13.3641 | 14.563
|  | 539 | 13.6467 | 14.6462
|  | 540 | 13.9199 | 14.7254
|  | 541 | 14.1833 | 14.8005
|  | 542 | 14.4367 | 14.8716
|  | 543 | 14.68 | 14.9388
|  | 544 | 14.913 | 15.002
|  | 545 | 15.1356 | 15.0614
|  | 546 | 15.3476 | 15.117
|  | 547 | 15.549 | 15.1688
|  | 548 | 15.7396 | 15.2169
|  | 549 | 15.9195 | 15.2613
|  | 550 | 16.0884 | 15.3022
|  | 551 | 16.2431 | 15.3424
|  | 552 | 16.3876 | 15.3794
|  | 553 | 16.5219 | 15.4133
|  | 554 | 16.6461 | 15.444
|  | 555 | 16.7602 | 15.4718
|  | 556 | 16.8642 | 15.4965
|  | 557 | 16.9582 | 15.5184
|  | 558 | 17.0423 | 15.5373
|  | 559 | 17.1164 | 15.5535
|  | 560 | 17.1807 | 15.5669
|  | 561 | 17.2353 | 15.5776
|  | 562 | 17.2803 | 15.5857
|  | 563 | 17.3157 | 15.5912
|  | 564 | 17.3417 | 15.5943
|  | 565 | 17.3584 | 15.5948
|  | 566 | 17.3659 | 15.593
|  | 567 | 17.3643 | 15.5889
|  | 568 | 17.3539 | 15.5825
|  | 569 | 17.3346 | 15.5739
|  | 570 | 17.3067 | 15.5632
|  | 571 | 17.2704 | 15.5505
|  | 572 | 17.2257 | 15.5357
|  | 573 | 17.1728 | 15.5191
|  | 574 | 17.112 | 15.5005
|  | 575 | 17.0433 | 15.4802
|  | 576 | 16.967 | 15.4581
|  | 577 | 16.8833 | 15.4343
|  | 578 | 16.7922 | 15.409
|  | 579 | 16.694 | 15.3821
|  | 580 | 16.5889 | 15.3537
|  | 581 | 16.4771 | 15.324
|  | 582 | 16.3588 | 15.2929
|  | 583 | 16.2342 | 15.2605
|  | 584 | 16.1035 | 15.2269
|  | 585 | 15.9668 | 15.1922
|  | 586 | 15.8245 | 15.1564
|  | 587 | 15.6767 | 15.1196
|  | 588 | 15.5236 | 15.0818
|  | 589 | 15.3655 | 15.0432
|  | 590 | 15.2026 | 15.0037
|  | 591 | 15.0351 | 14.9635
|  | 592 | 14.8632 | 14.9226
|  | 593 | 14.6871 | 14.8811
|  | 594 | 14.5071 | 14.839
|  | 595 | 14.3235 | 14.7965
|  | 596 | 14.1364 | 14.7534
|  | 597 | 13.9461 | 14.71
|  | 598 | 13.7527 | 14.6663
|  | 599 | 13.5567 | 14.6224
|  | 600 | 13.3581 | 14.5782
|  | 601 | 13.1573 | 14.5339
|  | 602 | 12.9544 | 14.4895
|  | 603 | 12.7498 | 14.4451
|  | 604 | 12.5435 | 14.4007
|  | 605 | 12.336 | 14.3564
|  | 606 | 12.1274 | 14.3123
|  | 607 | 11.9179 | 14.2683
|  | 608 | 11.7078 | 14.2246
|  | 609 | 11.4973 | 14.1812
|  | 610 | 11.2867 | 14.1381
|  | 611 | 11.0762 | 14.0954
|  | 612 | 10.866 | 14.0532
|  | 613 | 10.6563 | 14.0114
|  | 614 | 10.4474 | 13.9702
|  | 615 | 10.2394 | 13.9296
|  | 616 | 10.0327 | 13.8896
|  | 617 | 9.8274 | 13.8502
|  | 618 | 9.6237 | 13.8115
|  | 619 | 9.4219 | 13.7736
|  | 620 | 9.2221 | 13.7364
|  | 621 | 9.0245 | 13.7
|  | 622 | 8.8294 | 13.6645
|  | 623 | 8.6369 | 13.6298
|  | 624 | 8.4471 | 13.596
|  | 625 | 8.2604 | 13.5632
|  | 626 | 8.0768 | 13.5313
|  | 627 | 7.8965 | 13.5003
|  | 628 | 7.7197 | 13.4704
|  | 629 | 7.5466 | 13.4415
|  | 630 | 7.3772 | 13.4136
|  | 631 | 7.2118 | 13.3868
|  | 632 | 7.0504 | 13.361
|  | 633 | 6.8932 | 13.3363
|  | 634 | 6.7403 | 13.3128
|  | 635 | 6.5918 | 13.2903
|  | 636 | 6.4479 | 13.2689
|  | 637 | 6.3086 | 13.2487
|  | 638 | 6.174 | 13.2296
|  | 639 | 6.0442 | 13.2116
|  | 640 | 5.9194 | 13.1948
|  | 641 | 5.7994 | 13.1791
|  | 642 | 5.6845 | 13.1646
|  | 643 | 5.5747 | 13.1511
|  | 644 | 5.4699 | 13.1389
|  | 645 | 5.3704 | 13.1277
|  | 646 | 5.276 | 13.1177
|  | 647 | 5.1868 | 13.1088
|  | 648 | 5.1029 | 13.101
|  | 649 | 5.0242 | 13.0942
|  | 650 | 4.9508 | 13.0886
|  | 651 | 4.8827 | 13.0841
|  | 652 | 4.8197 | 13.0806
|  | 653 | 4.762 | 13.0781
|  | 654 | 4.7095 | 13.0767
|  | 655 | 4.6622 | 13.0763
|  | 656 | 4.62 | 13.0769
|  | 657 | 4.5829 | 13.0785
|  | 658 | 4.5509 | 13.081
|  | 659 | 4.5239 | 13.0845
|  | 660 | 4.5018 | 13.0888
|  | 661 | 4.4846 | 13.0941
|  | 662 | 4.4722 | 13.1002
|  | 663 | 4.4645 | 13.1072
|  | 664 | 4.4616 | 13.115
|  | 665 | 4.4632 | 13.1236
|  | 666 | 4.4693 | 13.133
|  | 667 | 4.4798 | 13.1431
|  | 668 | 4.4947 | 13.154
|  | 669 | 4.5138 | 13.1655
|  | 670 | 4.537 | 13.1778
|  | 671 | 4.5642 | 13.1906
|  | 672 | 4.5954 | 13.2041
|  | 673 | 4.6305 | 13.2182
|  | 674 | 4.6692 | 13.2328
|  | 675 | 4.7115 | 13.2479
|  | 676 | 4.7574 | 13.2636
|  | 677 | 4.8066 | 13.2797
|  | 678 | 4.8591 | 13.2963
|  | 679 | 4.9148 | 13.3134
|  | 680 | 4.9735 | 13.3308
|  | 681 | 5.0351 | 13.3485
|  | 682 | 5.0996 | 13.3667
|  | 683 | 5.1667 | 13.3851
|  | 684 | 5.2365 | 13.4038
|  | 685 | 5.3087 | 13.4228
|  | 686 | 5.3832 | 13.442
|  | 687 | 5.46 | 13.4614
|  | 688 | 5.5389 | 13.481
|  | 689 | 5.6198 | 13.5007
|  | 690 | 5.7025 | 13.5206
|  | 691 | 5.7871 | 13.5406
|  | 692 | 5.8733 | 13.5606
|  | 693 | 5.9611 | 13.5807
|  | 694 | 6.0503 | 13.6008
|  | 695 | 6.1408 | 13.6209
|  | 696 | 6.2326 | 13.641
|  | 697 | 6.3255 | 13.6611
|  | 698 | 6.4194 | 13.681
|  | 699 | 6.5143 | 13.7009
|  | 700 | 6.6099 | 13.7207
|  | 701 | 6.7063 | 13.7404
|  | 702 | 6.8033 | 13.7598
|  | 703 | 6.9009 | 13.7791
|  | 704 | 6.9988 | 13.7983
|  | 705 | 7.0971 | 13.8171
|  | 706 | 7.1957 | 13.8358
|  | 707 | 7.2945 | 13.8542
|  | 708 | 7.3933 | 13.8723
|  | 709 | 7.4921 | 13.8901
|  | 710 | 7.5909 | 13.9077
|  | 711 | 7.6895 | 13.9249
|  | 712 | 7.7878 | 13.9417
|  | 713 | 7.8859 | 13.9582
|  | 714 | 7.9836 | 13.9743
|  | 715 | 8.0809 | 13.99
|  | 716 | 8.1776 | 14.0053
|  | 717 | 8.2738 | 14.0202
|  | 718 | 8.3693 | 14.0346
|  | 719 | 8.4641 | 14.0486
|  | 720 | 8.5581 | 14.0621
|  | 721 | 8.6514 | 14.0752
|  | 722 | 8.7437 | 14.0877
|  | 723 | 8.8352 | 14.0998
|  | 724 | 8.9256 | 14.1113
|  | 725 | 9.0151 | 14.1223
|  | 726 | 9.1034 | 14.1328
|  | 727 | 9.1907 | 14.1427
|  | 728 | 9.2768 | 14.1521
|  | 729 | 9.3616 | 14.1609
|  | 730 | 9.4453 | 14.1692
|  | 731 | 9.5276 | 14.1768
|  | 732 | 9.6087 | 14.1839
|  | 733 | 9.6884 | 14.1903
|  | 734 | 9.7667 | 14.1962
|  | 735 | 9.8436 | 14.2014
|  | 736 | 9.919 | 14.2061
|  | 737 | 9.993 | 14.21
|  | 738 | 10.0655 | 14.2134
|  | 739 | 10.1364 | 14.2161
|  | 740 | 10.2058 | 14.2182
|  | 741 | 10.2737 | 14.2196
|  | 742 | 10.3399 | 14.2203
|  | 743 | 10.4046 | 14.2204
|  | 744 | 10.4676 | 14.2198
|  | 745 | 10.529 | 14.2186
|  | 746 | 10.5887 | 14.2167
|  | 747 | 10.6467 | 14.2141
|  | 748 | 10.7031 | 14.2108
|  | 749 | 10.7578 | 14.2068
|  | 750 | 10.8108 | 14.2022
|  | 751 | 10.862 | 14.1968
|  | 752 | 10.9116 | 14.1908
|  | 753 | 10.9594 | 14.184
|  | 754 | 11.0055 | 14.1766
|  | 755 | 11.0498 | 14.1685
|  | 756 | 11.0924 | 14.1596
|  | 757 | 11.1332 | 14.1501
|  | 758 | 11.1723 | 14.1399
|  | 759 | 11.2097 | 14.129
|  | 760 | 11.2453 | 14.1173
|  | 761 | 11.2791 | 14.105
|  | 762 | 11.3112 | 14.092
|  | 763 | 11.3416 | 14.0782
|  | 764 | 11.3702 | 14.0638
|  | 765 | 11.3971 | 14.0486
|  | 766 | 11.4222 | 14.0328
|  | 767 | 11.4456 | 14.0163
|  | 768 | 11.4673 | 13.999
|  | 769 | 11.4873 | 13.9811
|  | 770 | 11.5055 | 13.9625
|  | 771 | 11.5221 | 13.9431
|  | 772 | 11.5369 | 13.9231
|  | 773 | 11.5501 | 13.9024
|  | 774 | 11.5616 | 13.8811
|  | 775 | 11.5714 | 13.859
|  | 776 | 11.5796 | 13.8362
|  | 777 | 11.5861 | 13.8128
|  | 778 | 11.5909 | 13.7887
|  | 779 | 11.5942 | 13.7639
|  | 780 | 11.5958 | 13.7385
|  | 781 | 11.5959 | 13.7124
|  | 782 | 11.5943 | 13.6856
|  | 783 | 11.5912 | 13.6582
|  | 784 | 11.5865 | 13.6301
|  | 785 | 11.5802 | 13.6014
|  | 786 | 11.5724 | 13.572
|  | 787 | 11.5631 | 13.542
|  | 788 | 11.5523 | 13.5114
|  | 789 | 11.54 | 13.4801
|  | 790 | 11.5263 | 13.4482
|  | 791 | 11.511 | 13.4156
|  | 792 | 11.4944 | 13.3825
|  | 793 | 11.4763 | 13.3487
|  | 794 | 11.4568 | 13.3143
|  | 795 | 11.4359 | 13.2794
|  | 796 | 11.4136 | 13.2438
|  | 797 | 11.39 | 13.2076
|  | 798 | 11.365 | 13.1709
|  | 799 | 11.3387 | 13.1335
|  | 800 | 11.3111 | 13.0956
|  | 801 | 11.2828 | 13.0606
|  | 802 | 11.2533 | 13.025
|  | 803 | 11.2226 | 12.9889
|  | 804 | 11.1908 | 12.9524
|  | 805 | 11.1579 | 12.9153
|  | 806 | 11.1238 | 12.8777
|  | 807 | 11.0887 | 12.8396
|  | 808 | 11.0524 | 12.801
|  | 809 | 11.0151 | 12.762
|  | 810 | 10.9768 | 12.7224
|  | 811 | 10.9374 | 12.6824
|  | 812 | 10.897 | 12.642
|  | 813 | 10.8556 | 12.601
|  | 814 | 10.8132 | 12.5597
|  | 815 | 10.7699 | 12.5178
|  | 816 | 10.7257 | 12.4755
|  | 817 | 10.6805 | 12.4328
|  | 818 | 10.6344 | 12.3897
|  | 819 | 10.5874 | 12.3461
|  | 820 | 10.5396 | 12.3021
|  | 821 | 10.4909 | 12.2577
|  | 822 | 10.4414 | 12.2129
|  | 823 | 10.3911 | 12.1677
|  | 824 | 10.34 | 12.1221
|  | 825 | 10.2881 | 12.0761
|  | 826 | 10.2354 | 12.0297
|  | 827 | 10.182 | 11.9829
|  | 828 | 10.1279 | 11.9358
|  | 829 | 10.0731 | 11.8883
|  | 830 | 10.0176 | 11.8404
|  | 831 | 9.9614 | 11.7922
|  | 832 | 9.9046 | 11.7437
|  | 833 | 9.8472 | 11.6948
|  | 834 | 9.7891 | 11.6456
|  | 835 | 9.7304 | 11.5961
|  | 836 | 9.6712 | 11.5463
|  | 837 | 9.6113 | 11.4961
|  | 838 | 9.551 | 11.4456
|  | 839 | 9.4901 | 11.3949
|  | 840 | 9.4287 | 11.3439
|  | 841 | 9.3668 | 11.2925
|  | 842 | 9.3044 | 11.241
|  | 843 | 9.2416 | 11.1891
|  | 844 | 9.1783 | 11.137
|  | 845 | 9.1146 | 11.0846
|  | 846 | 9.0504 | 11.032
|  | 847 | 8.9859 | 10.9791
|  | 848 | 8.921 | 10.9261
|  | 849 | 8.8558 | 10.8728
|  | 850 | 8.7902 | 10.8192
|  | 851 | 8.7242 | 10.7655
|  | 852 | 8.658 | 10.7116
|  | 853 | 8.5914 | 10.6574
|  | 854 | 8.5246 | 10.6031
|  | 855 | 8.4575 | 10.5486
|  | 856 | 8.3901 | 10.494
|  | 857 | 8.3226 | 10.4391
|  | 858 | 8.2547 | 10.3841
|  | 859 | 8.1867 | 10.329
|  | 860 | 8.1185 | 10.2737
|  | 861 | 8.0501 | 10.2183
|  | 862 | 7.9816 | 10.1628
|  | 863 | 7.9129 | 10.1071
|  | 864 | 7.844 | 10.0513
|  | 865 | 7.7751 | 9.9954
|  | 866 | 7.706 | 9.9394
|  | 867 | 7.6369 | 9.8834
|  | 868 | 7.5676 | 9.8272
|  | 869 | 7.4983 | 9.771
|  | 870 | 7.429 | 9.7146
|  | 871 | 7.3596 | 9.6583
|  | 872 | 7.2902 | 9.6018
|  | 873 | 7.2207 | 9.5454
|  | 874 | 7.1513 | 9.4888
|  | 875 | 7.0819 | 9.4323
|  | 876 | 7.0125 | 9.3757
|  | 877 | 6.9431 | 9.3191
|  | 878 | 6.8738 | 9.2625
|  | 879 | 6.8046 | 9.2059
|  | 880 | 6.7354 | 9.1493
|  | 881 | 6.6663 | 9.0926
|  | 882 | 6.5973 | 9.036
|  | 883 | 6.5284 | 8.9795
|  | 884 | 6.4596 | 8.9229
|  | 885 | 6.391 | 8.8664
|  | 886 | 6.3224 | 8.8099
|  | 887 | 6.2541 | 8.7535
|  | 888 | 6.1859 | 8.6972
|  | 889 | 6.1178 | 8.6409
|  | 890 | 6.05 | 8.5846
|  | 891 | 5.9823 | 8.5285
|  | 892 | 5.9149 | 8.4724
|  | 893 | 5.8476 | 8.4164
|  | 894 | 5.7806 | 8.3605
|  | 895 | 5.7138 | 8.3047
|  | 896 | 5.6472 | 8.249
|  | 897 | 5.5808 | 8.1934
|  | 898 | 5.5148 | 8.138
|  | 899 | 5.449 | 8.0827
|  | 900 | 5.3834 | 8.0275
|  | 901 | 5.3181 | 7.9724
|  | 902 | 5.2532 | 7.9175
|  | 903 | 5.1885 | 7.8627
|  | 904 | 5.1241 | 7.8081
|  | 905 | 5.06 | 7.7536
|  | 906 | 4.9962 | 7.6993
|  | 907 | 4.9328 | 7.6452
|  | 908 | 4.8697 | 7.5913
|  | 909 | 4.8069 | 7.5375
|  | 910 | 4.7445 | 7.4839
|  | 911 | 4.6824 | 7.4306
|  | 912 | 4.6207 | 7.3774
|  | 913 | 4.5593 | 7.3244
|  | 914 | 4.4983 | 7.2716
|  | 915 | 4.4377 | 7.219
|  | 916 | 4.3774 | 7.1667
|  | 917 | 4.3176 | 7.1146
|  | 918 | 4.2581 | 7.0627
|  | 919 | 4.199 | 7.011
|  | 920 | 4.1403 | 6.9596
|  | 921 | 4.0821 | 6.9084
|  | 922 | 4.0242 | 6.8575
|  | 923 | 3.9667 | 6.8068
|  | 924 | 3.9097 | 6.7563
|  | 925 | 3.8531 | 6.7061
|  | 926 | 3.7969 | 6.6562
|  | 927 | 3.7411 | 6.6065
|  | 928 | 3.6858 | 6.5572
|  | 929 | 3.6309 | 6.508
|  | 930 | 3.5764 | 6.4592
|  | 931 | 3.5224 | 6.4106
|  | 932 | 3.4688 | 6.3624
|  | 933 | 3.4157 | 6.3144
|  | 934 | 3.363 | 6.2667
|  | 935 | 3.3108 | 6.2193
|  | 936 | 3.2591 | 6.1721
|  | 937 | 3.2077 | 6.1253
|  | 938 | 3.1569 | 6.0788
|  | 939 | 3.1065 | 6.0326
|  | 940 | 3.0566 | 5.9867
|  | 941 | 3.0071 | 5.9411
|  | 942 | 2.9582 | 5.8959
|  | 943 | 2.9096 | 5.8509
|  | 944 | 2.8616 | 5.8063
|  | 945 | 2.814 | 5.762
|  | 946 | 2.7669 | 5.718
|  | 947 | 2.7203 | 5.6743
|  | 948 | 2.6742 | 5.631
|  | 949 | 2.6285 | 5.588
|  | 950 | 2.5833 | 5.5453
|  | 951 | 2.5386 | 5.5029
|  | 952 | 2.4943 | 5.4609
|  | 953 | 2.4505 | 5.4192
|  | 954 | 2.4072 | 5.3779
|  | 955 | 2.3644 | 5.3369
|  | 956 | 2.3221 | 5.2963
|  | 957 | 2.2802 | 5.2559
|  | 958 | 2.2389 | 5.216
|  | 959 | 2.198 | 5.1763
|  | 960 | 2.1575 | 5.1371
|  | 961 | 2.1176 | 5.0981
|  | 962 | 2.0781 | 5.0595
|  | 963 | 2.0391 | 5.0213
|  | 964 | 2.0006 | 4.9834
|  | 965 | 1.9625 | 4.9459
|  | 966 | 1.9249 | 4.9087
|  | 967 | 1.8878 | 4.8719
|  | 968 | 1.8512 | 4.8354
|  | 969 | 1.815 | 4.7993
|  | 970 | 1.7793 | 4.7635
|  | 971 | 1.744 | 4.7281
|  | 972 | 1.7093 | 4.693
|  | 973 | 1.6749 | 4.6583
|  | 974 | 1.6411 | 4.6239
|  | 975 | 1.6077 | 4.5899
|  | 976 | 1.5747 | 4.5562
|  | 977 | 1.5423 | 4.5229
|  | 978 | 1.5102 | 4.49
|  | 979 | 1.4786 | 4.4574
|  | 980 | 1.4475 | 4.4251
|  | 981 | 1.4168 | 4.3932
|  | 982 | 1.3866 | 4.3617
|  | 983 | 1.3568 | 4.3305
|  | 984 | 1.3274 | 4.2996
|  | 985 | 1.2985 | 4.2691
|  | 986 | 1.27 | 4.239
|  | 987 | 1.242 | 4.2092
|  | 988 | 1.2144 | 4.1797
|  | 989 | 1.1872 | 4.1506
|  | 990 | 1.1604 | 4.1219
|  | 991 | 1.134 | 4.0934
|  | 992 | 1.1081 | 4.0654
|  | 993 | 1.0826 | 4.0376
|  | 994 | 1.0575 | 4.0102
|  | 995 | 1.0328 | 3.9832
|  | 996 | 1.0085 | 3.9565
|  | 997 | 0.9847 | 3.9301
|  | 998 | 0.9612 | 3.904
|  | 999 | 0.9381 | 3.8783
|  | 1000 | 0.9154 | 3.8529
|  | 1001 | 0.8938 | 3.8279
|  | 1002 | 0.8725 | 3.8032
|  | 1003 | 0.8515 | 3.7788
|  | 1004 | 0.831 | 3.7547
|  | 1005 | 0.8108 | 3.7309
|  | 1006 | 0.7909 | 3.7074
|  | 1007 | 0.7714 | 3.6843
|  | 1008 | 0.7523 | 3.6614
|  | 1009 | 0.7335 | 3.6388
|  | 1010 | 0.715 | 3.6166
|  | 1011 | 0.6969 | 3.5946
|  | 1012 | 0.6792 | 3.573
|  | 1013 | 0.6617 | 3.5516
|  | 1014 | 0.6446 | 3.5306
|  | 1015 | 0.6279 | 3.5098
|  | 1016 | 0.6114 | 3.4893
|  | 1017 | 0.5953 | 3.4691
|  | 1018 | 0.5795 | 3.4492
|  | 1019 | 0.564 | 3.4296
|  | 1020 | 0.5488 | 3.4103
|  | 1021 | 0.534 | 3.3913
|  | 1022 | 0.5194 | 3.3725
|  | 1023 | 0.5051 | 3.3541
|  | 1024 | 0.4912 | 3.3359
|  | 1025 | 0.4775 | 3.3179
|  | 1026 | 0.4641 | 3.3003
|  | 1027 | 0.451 | 3.2829
|  | 1028 | 0.4382 | 3.2658
|  | 1029 | 0.4257 | 3.249
|  | 1030 | 0.4135 | 3.2324
|  | 1031 | 0.4015 | 3.2161
|  | 1032 | 0.3898 | 3.2
|  | 1033 | 0.3784 | 3.1842
|  | 1034 | 0.3672 | 3.1687
|  | 1035 | 0.3563 | 3.1534
|  | 1036 | 0.3457 | 3.1384
|  | 1037 | 0.3353 | 3.1236
|  | 1038 | 0.3251 | 3.1091
|  | 1039 | 0.3153 | 3.0949
|  | 1040 | 0.3056 | 3.0808
|  | 1041 | 0.2962 | 3.067
|  | 1042 | 0.2871 | 3.0535
|  | 1043 | 0.2781 | 3.0402
|  | 1044 | 0.2694 | 3.0271
|  | 1045 | 0.261 | 3.0143
|  | 1046 | 0.2528 | 3.0016
|  | 1047 | 0.2447 | 2.9893
|  | 1048 | 0.2369 | 2.9771
|  | 1049 | 0.2294 | 2.9652
|  | 1050 | 0.222 | 2.9535
|  | 1051 | 0.2149 | 2.942
|  | 1052 | 0.2079 | 2.9307
|  | 1053 | 0.2012 | 2.9197
|  | 1054 | 0.1946 | 2.9088
|  | 1055 | 0.1883 | 2.8982
|  | 1056 | 0.1822 | 2.8878
|  | 1057 | 0.1762 | 2.8775
|  | 1058 | 0.1704 | 2.8675
|  | 1059 | 0.1649 | 2.8577
|  | 1060 | 0.1595 | 2.8481
|  | 1061 | 0.1543 | 2.8387
|  | 1062 | 0.1492 | 2.8295
|  | 1063 | 0.1444 | 2.8204
|  | 1064 | 0.1397 | 2.8116
|  | 1065 | 0.1351 | 2.803
|  | 1066 | 0.1308 | 2.7945
|  | 1067 | 0.1266 | 2.7862
|  | 1068 | 0.1226 | 2.7781
|  | 1069 | 0.1187 | 2.7702
|  | 1070 | 0.115 | 2.7625
|  | 1071 | 0.1114 | 2.7549
|  | 1072 | 0.108 | 2.7475
|  | 1073 | 0.1047 | 2.7403
|  | 1074 | 0.1016 | 2.7332
|  | 1075 | 0.0986 | 2.7263
|  | 1076 | 0.0957 | 2.7196
|  | 1077 | 0.093 | 2.713
|  | 1078 | 0.0904 | 2.7066
|  | 1079 | 0.088 | 2.7004
|  | 1080 | 0.0857 | 2.6943
|  | 1081 | 0.0835 | 2.6884
|  | 1082 | 0.0814 | 2.6826
|  | 1083 | 0.0794 | 2.6769
|  | 1084 | 0.0776 | 2.6714
|  | 1085 | 0.0759 | 2.6661
|  | 1086 | 0.0743 | 2.6609
|  | 1087 | 0.0728 | 2.6558
|  | 1088 | 0.0714 | 2.6509
|  | 1089 | 0.0701 | 2.6461
|  | 1090 | 0.069 | 2.6415
|  | 1091 | 0.0679 | 2.6369
|  | 1092 | 0.0669 | 2.6325
|  | 1093 | 0.0661 | 2.6283
|  | 1094 | 0.0653 | 2.6241
|  | 1095 | 0.0646 | 2.6201
|  | 1096 | 0.064 | 2.6162
|  | 1097 | 0.0635 | 2.6125
|  | 1098 | 0.0631 | 2.6088
|  | 1099 | 0.0628 | 2.6053
|  | 1100 | 0.0625 | 2.6019
|  | 1101 | 0.0623 | 2.5985
|  | 1102 | 0.0623 | 2.5953
|  | 1103 | 0.0622 | 2.5923
|  | 1104 | 0.0623 | 2.5893
|  | 1105 | 0.0624 | 2.5864
|  | 1106 | 0.0626 | 2.5836
|  | 1107 | 0.0629 | 2.581
|  | 1108 | 0.0633 | 2.5784
|  | 1109 | 0.0637 | 2.5759
|  | 1110 | 0.0641 | 2.5735
|  | 1111 | 0.0647 | 2.5713
|  | 1112 | 0.0653 | 2.5691
|  | 1113 | 0.0659 | 2.567
|  | 1114 | 0.0666 | 2.565
|  | 1115 | 0.0674 | 2.563
|  | 1116 | 0.0682 | 2.5612
|  | 1117 | 0.0691 | 2.5595
|  | 1118 | 0.07 | 2.5578
|  | 1119 | 0.0709 | 2.5562
|  | 1120 | 0.072 | 2.5547
|  | 1121 | 0.073 | 2.5533
|  | 1122 | 0.0741 | 2.5519
|  | 1123 | 0.0753 | 2.5507
|  | 1124 | 0.0764 | 2.5495
|  | 1125 | 0.0777 | 2.5483
|  | 1126 | 0.0789 | 2.5473
|  | 1127 | 0.0802 | 2.5463
|  | 1128 | 0.0815 | 2.5454
|  | 1129 | 0.0829 | 2.5445
|  | 1130 | 0.0843 | 2.5437
|  | 1131 | 0.0857 | 2.543
|  | 1132 | 0.0872 | 2.5423
|  | 1133 | 0.0887 | 2.5417
|  | 1134 | 0.0902 | 2.5412
|  | 1135 | 0.0917 | 2.5407
|  | 1136 | 0.0933 | 2.5402
|  | 1137 | 0.0948 | 2.5399
|  | 1138 | 0.0964 | 2.5395
|  | 1139 | 0.0981 | 2.5393
|  | 1140 | 0.0997 | 2.539
|  | 1141 | 0.1014 | 2.5389
|  | 1142 | 0.103 | 2.5387
|  | 1143 | 0.1047 | 2.5387
|  | 1144 | 0.1064 | 2.5386
|  | 1145 | 0.1082 | 2.5386
|  | 1146 | 0.1099 | 2.5387
|  | 1147 | 0.1116 | 2.5388
|  | 1148 | 0.1134 | 2.5389
|  | 1149 | 0.1152 | 2.5391
|  | 1150 | 0.1169 | 2.5393
|  | 1151 | 0.1187 | 2.5396
|  | 1152 | 0.1205 | 2.5399
|  | 1153 | 0.1223 | 2.5402
|  | 1154 | 0.1241 | 2.5406
|  | 1155 | 0.1259 | 2.541
|  | 1156 | 0.1277 | 2.5414
|  | 1157 | 0.1295 | 2.5419
|  | 1158 | 0.1313 | 2.5424
|  | 1159 | 0.1332 | 2.5429
|  | 1160 | 0.135 | 2.5435
|  | 1161 | 0.1368 | 2.544
|  | 1162 | 0.1386 | 2.5447
|  | 1163 | 0.1404 | 2.5453
|  | 1164 | 0.1422 | 2.5459
|  | 1165 | 0.144 | 2.5466
|  | 1166 | 0.1458 | 2.5473
|  | 1167 | 0.1476 | 2.5481
|  | 1168 | 0.1494 | 2.5488
|  | 1169 | 0.1511 | 2.5496
|  | 1170 | 0.1529 | 2.5504
|  | 1171 | 0.1547 | 2.5512
|  | 1172 | 0.1564 | 2.552
|  | 1173 | 0.1582 | 2.5528
|  | 1174 | 0.1599 | 2.5537
|  | 1175 | 0.1616 | 2.5546
|  | 1176 | 0.1633 | 2.5554
|  | 1177 | 0.165 | 2.5563
|  | 1178 | 0.1667 | 2.5573
|  | 1179 | 0.1684 | 2.5582
|  | 1180 | 0.1701 | 2.5591
|  | 1181 | 0.1717 | 2.5601
|  | 1182 | 0.1734 | 2.561
|  | 1183 | 0.175 | 2.562
|  | 1184 | 0.1766 | 2.563
|  | 1185 | 0.1782 | 2.564
|  | 1186 | 0.1798 | 2.565
|  | 1187 | 0.1813 | 2.566
|  | 1188 | 0.1829 | 2.567
|  | 1189 | 0.1844 | 2.568
|  | 1190 | 0.1859 | 2.569
|  | 1191 | 0.1874 | 2.57
|  | 1192 | 0.1889 | 2.5711
|  | 1193 | 0.1903 | 2.5721
|  | 1194 | 0.1918 | 2.5731
|  | 1195 | 0.1932 | 2.5742
|  | 1196 | 0.1946 | 2.5752
|  | 1197 | 0.196 | 2.5763
|  | 1198 | 0.1973 | 2.5773
|  | 1199 | 0.1987 | 2.5784
|  | 1200 | 0.2 | 2.5794
|  | 1201 | 0.2013 | 2.5805
|  | 1202 | 0.2025 | 2.5815
|  | 1203 | 0.2038 | 2.5825
|  | 1204 | 0.205 | 2.5836
|  | 1205 | 0.2062 | 2.5846
|  | 1206 | 0.2074 | 2.5857
|  | 1207 | 0.2086 | 2.5867
|  | 1208 | 0.2098 | 2.5877
|  | 1209 | 0.2109 | 2.5888
|  | 1210 | 0.212 | 2.5898
|  | 1211 | 0.2131 | 2.5908
|  | 1212 | 0.2141 | 2.5918
|  | 1213 | 0.2151 | 2.5928
|  | 1214 | 0.2161 | 2.5938
|  | 1215 | 0.2171 | 2.5948
|  | 1216 | 0.2181 | 2.5958
|  | 1217 | 0.219 | 2.5968
|  | 1218 | 0.2199 | 2.5978
|  | 1219 | 0.2208 | 2.5988
|  | 1220 | 0.2217 | 2.5997
|  | 1221 | 0.2225 | 2.6007
|  | 1222 | 0.2234 | 2.6016
|  | 1223 | 0.2242 | 2.6026
|  | 1224 | 0.2249 | 2.6035
|  | 1225 | 0.2257 | 2.6044
|  | 1226 | 0.2264 | 2.6054
|  | 1227 | 0.2271 | 2.6063
|  | 1228 | 0.2278 | 2.6072
|  | 1229 | 0.2284 | 2.6081
|  | 1230 | 0.229 | 2.6089
|  | 1231 | 0.2296 | 2.6098
|  | 1232 | 0.2302 | 2.6107
|  | 1233 | 0.2308 | 2.6115
|  | 1234 | 0.2313 | 2.6124
|  | 1235 | 0.2318 | 2.6132
|  | 1236 | 0.2323 | 2.614
|  | 1237 | 0.2327 | 2.6148
|  | 1238 | 0.2332 | 2.6156
|  | 1239 | 0.2336 | 2.6164
|  | 1240 | 0.2339 | 2.6172
|  | 1241 | 0.2343 | 2.6179
|  | 1242 | 0.2346 | 2.6187
|  | 1243 | 0.2349 | 2.6194
|  | 1244 | 0.2352 | 2.6202
|  | 1245 | 0.2355 | 2.6209
|  | 1246 | 0.2357 | 2.6216
|  | 1247 | 0.2359 | 2.6223
|  | 1248 | 0.2361 | 2.623
|  | 1249 | 0.2363 | 2.6236
|  | 1250 | 0.2365 | 2.6243
|  | 1251 | 0.2366 | 2.6249
|  | 1252 | 0.2367 | 2.6256
|  | 1253 | 0.2367 | 2.6262
|  | 1254 | 0.2368 | 2.6268
|  | 1255 | 0.2368 | 2.6274
|  | 1256 | 0.2368 | 2.628
|  | 1257 | 0.2368 | 2.6285
|  | 1258 | 0.2368 | 2.6291
|  | 1259 | 0.2367 | 2.6296
|  | 1260 | 0.2366 | 2.6302
|  | 1261 | 0.2365 | 2.6307
|  | 1262 | 0.2364 | 2.6312
|  | 1263 | 0.2363 | 2.6317
|  | 1264 | 0.2361 | 2.6322
|  | 1265 | 0.2359 | 2.6327
|  | 1266 | 0.2357 | 2.6331
|  | 1267 | 0.2355 | 2.6336
|  | 1268 | 0.2352 | 2.634
|  | 1269 | 0.2349 | 2.6344
|  | 1270 | 0.2346 | 2.6348
|  | 1271 | 0.2343 | 2.6352
|  | 1272 | 0.234 | 2.6356
|  | 1273 | 0.2336 | 2.636
|  | 1274 | 0.2332 | 2.6364
|  | 1275 | 0.2328 | 2.6367
|  | 1276 | 0.2324 | 2.637
|  | 1277 | 0.232 | 2.6374
|  | 1278 | 0.2315 | 2.6377
|  | 1279 | 0.2311 | 2.638
|  | 1280 | 0.2306 | 2.6383
|  | 1281 | 0.2301 | 2.6385
|  | 1282 | 0.2295 | 2.6388
|  | 1283 | 0.229 | 2.6391
|  | 1284 | 0.2284 | 2.6393
|  | 1285 | 0.2279 | 2.6396
|  | 1286 | 0.2273 | 2.6398
|  | 1287 | 0.2266 | 2.64
|  | 1288 | 0.226 | 2.6402
|  | 1289 | 0.2254 | 2.6404
|  | 1290 | 0.2247 | 2.6406
|  | 1291 | 0.224 | 2.6407
|  | 1292 | 0.2233 | 2.6409
|  | 1293 | 0.2226 | 2.641
|  | 1294 | 0.2219 | 2.6412
|  | 1295 | 0.2211 | 2.6413
|  | 1296 | 0.2204 | 2.6414
|  | 1297 | 0.2196 | 2.6415
|  | 1298 | 0.2188 | 2.6416
|  | 1299 | 0.218 | 2.6417
|  | 1300 | 0.2172 | 2.6418
|  | 1301 | 0.2164 | 2.6419
|  | 1302 | 0.2155 | 2.6419
|  | 1303 | 0.2147 | 2.642
|  | 1304 | 0.2138 | 2.642
|  | 1305 | 0.2129 | 2.6421
|  | 1306 | 0.212 | 2.6421
|  | 1307 | 0.2111 | 2.6421
|  | 1308 | 0.2102 | 2.6421
|  | 1309 | 0.2092 | 2.6421
|  | 1310 | 0.2083 | 2.6421
|  | 1311 | 0.2073 | 2.6421
|  | 1312 | 0.2064 | 2.6421
|  | 1313 | 0.2054 | 2.642
|  | 1314 | 0.2044 | 2.642
|  | 1315 | 0.2034 | 2.642
|  | 1316 | 0.2024 | 2.6419
|  | 1317 | 0.2014 | 2.6419
|  | 1318 | 0.2003 | 2.6418
|  | 1319 | 0.1993 | 2.6417
|  | 1320 | 0.1983 | 2.6417
|  | 1321 | 0.1972 | 2.6416
|  | 1322 | 0.1961 | 2.6415
|  | 1323 | 0.1951 | 2.6414
|  | 1324 | 0.194 | 2.6413
|  | 1325 | 0.1929 | 2.6412
|  | 1326 | 0.1918 | 2.6411
|  | 1327 | 0.1907 | 2.641
|  | 1328 | 0.1896 | 2.6409
|  | 1329 | 0.1884 | 2.6408
|  | 1330 | 0.1873 | 2.6406
|  | 1331 | 0.1862 | 2.6405
|  | 1332 | 0.185 | 2.6404
|  | 1333 | 0.1839 | 2.6403
|  | 1334 | 0.1827 | 2.6401
|  | 1335 | 0.1816 | 2.64
|  | 1336 | 0.1804 | 2.6398
|  | 1337 | 0.1792 | 2.6397
|  | 1338 | 0.1781 | 2.6395
|  | 1339 | 0.1769 | 2.6394
|  | 1340 | 0.1757 | 2.6392
|  | 1341 | 0.1745 | 2.6391
|  | 1342 | 0.1733 | 2.6389
|  | 1343 | 0.1722 | 2.6388
|  | 1344 | 0.171 | 2.6386
|  | 1345 | 0.1698 | 2.6385
|  | 1346 | 0.1686 | 2.6383
|  | 1347 | 0.1674 | 2.6382
|  | 1348 | 0.1662 | 2.638
|  | 1349 | 0.1649 | 2.6378
|  | 1350 | 0.1637 | 2.6377
|  | 1351 | 0.1625 | 2.6375
|  | 1352 | 0.1613 | 2.6374
|  | 1353 | 0.1601 | 2.6372
|  | 1354 | 0.1589 | 2.637
|  | 1355 | 0.1577 | 2.6369
|  | 1356 | 0.1565 | 2.6367
|  | 1357 | 0.1552 | 2.6366
|  | 1358 | 0.154 | 2.6364
|  | 1359 | 0.1528 | 2.6363
|  | 1360 | 0.1516 | 2.6361
|  | 1361 | 0.1504 | 2.636
|  | 1362 | 0.1492 | 2.6358
|  | 1363 | 0.148 | 2.6357
|  | 1364 | 0.1468 | 2.6356
|  | 1365 | 0.1456 | 2.6354
|  | 1366 | 0.1444 | 2.6353
|  | 1367 | 0.1432 | 2.6352
|  | 1368 | 0.142 | 2.6351
|  | 1369 | 0.1408 | 2.635
|  | 1370 | 0.1396 | 2.6349
|  | 1371 | 0.1384 | 2.6347
|  | 1372 | 0.1372 | 2.6346
|  | 1373 | 0.136 | 2.6346
|  | 1374 | 0.1349 | 2.6345
|  | 1375 | 0.1337 | 2.6344
|  | 1376 | 0.1325 | 2.6343
|  | 1377 | 0.1314 | 2.6342
|  | 1378 | 0.1302 | 2.6342
|  | 1379 | 0.129 | 2.6341
|  | 1380 | 0.1279 | 2.6341
|  | 1381 | 0.1268 | 2.634
|  | 1382 | 0.1256 | 2.634
|  | 1383 | 0.1245 | 2.6339
|  | 1384 | 0.1234 | 2.6339
|  | 1385 | 0.1223 | 2.6339
|  | 1386 | 0.1211 | 2.6339
|  | 1387 | 0.12 | 2.6339
|  | 1388 | 0.1189 | 2.6339
|  | 1389 | 0.1179 | 2.6339
|  | 1390 | 0.1168 | 2.634
|  | 1391 | 0.1157 | 2.634
|  | 1392 | 0.1146 | 2.634
|  | 1393 | 0.1136 | 2.6341
|  | 1394 | 0.1125 | 2.6342
|  | 1395 | 0.1115 | 2.6342
|  | 1396 | 0.1105 | 2.6343
|  | 1397 | 0.1094 | 2.6344
|  | 1398 | 0.1084 | 2.6345
|  | 1399 | 0.1074 | 2.6347
|  | 1400 | 0.1064 | 2.6348
|  | 1401 | 0.1054 | 2.6349
|  | 1402 | 0.1045 | 2.6351
|  | 1403 | 0.1035 | 2.6352
|  | 1404 | 0.1025 | 2.6354
|  | 1405 | 0.1016 | 2.6356
|  | 1406 | 0.1007 | 2.6358
|  | 1407 | 0.0998 | 2.636
|  | 1408 | 0.0988 | 2.6363
|  | 1409 | 0.0979 | 2.6365
|  | 1410 | 0.0971 | 2.6367
|  | 1411 | 0.0962 | 2.637
|  | 1412 | 0.0953 | 2.6373
|  | 1413 | 0.0945 | 2.6376
|  | 1414 | 0.0936 | 2.6379
|  | 1415 | 0.0928 | 2.6382
|  | 1416 | 0.092 | 2.6386
|  | 1417 | 0.0912 | 2.6389
|  | 1418 | 0.0904 | 2.6393
|  | 1419 | 0.0896 | 2.6397
|  | 1420 | 0.0889 | 2.6401
|  | 1421 | 0.0881 | 2.6405
|  | 1422 | 0.0874 | 2.6409
|  | 1423 | 0.0867 | 2.6413
|  | 1424 | 0.0859 | 2.6418
|  | 1425 | 0.0853 | 2.6423
|  | 1426 | 0.0846 | 2.6428
|  | 1427 | 0.0839 | 2.6433
|  | 1428 | 0.0833 | 2.6438
|  | 1429 | 0.0826 | 2.6443
|  | 1430 | 0.082 | 2.6449
|  | 1431 | 0.0814 | 2.6455
|  | 1432 | 0.0808 | 2.6461
|  | 1433 | 0.0802 | 2.6467
|  | 1434 | 0.0797 | 2.6473
|  | 1435 | 0.0791 | 2.648
|  | 1436 | 0.0786 | 2.6486
|  | 1437 | 0.0781 | 2.6493
|  | 1438 | 0.0776 | 2.65
|  | 1439 | 0.0771 | 2.6507
|  | 1440 | 0.0767 | 2.6515
|  | 1441 | 0.0762 | 2.6522
|  | 1442 | 0.0758 | 2.653
|  | 1443 | 0.0754 | 2.6538
|  | 1444 | 0.075 | 2.6546
|  | 1445 | 0.0746 | 2.6555
|  | 1446 | 0.0743 | 2.6563
|  | 1447 | 0.0739 | 2.6572
|  | 1448 | 0.0736 | 2.6581
|  | 1449 | 0.0733 | 2.659
|  | 1450 | 0.073 | 2.66
|  | 1451 | 0.0727 | 2.6609
|  | 1452 | 0.0725 | 2.6619
|  | 1453 | 0.0723 | 2.6629
|  | 1454 | 0.072 | 2.6639
|  | 1455 | 0.0718 | 2.665
|  | 1456 | 0.0717 | 2.666
|  | 1457 | 0.0715 | 2.6671
|  | 1458 | 0.0714 | 2.6682
|  | 1459 | 0.0712 | 2.6694
|  | 1460 | 0.0711 | 2.6705
|  | 1461 | 0.0711 | 2.6717
|  | 1462 | 0.071 | 2.6729
|  | 1463 | 0.071 | 2.6741
|  | 1464 | 0.0709 | 2.6754
|  | 1465 | 0.0709 | 2.6766
|  | 1466 | 0.0709 | 2.6779
|  | 1467 | 0.071 | 2.6792
|  | 1468 | 0.071 | 2.6806
|  | 1469 | 0.0711 | 2.6819
|  | 1470 | 0.0712 | 2.6833
|  | 1471 | 0.0713 | 2.6847
|  | 1472 | 0.0715 | 2.6862
|  | 1473 | 0.0716 | 2.6876
|  | 1474 | 0.0718 | 2.6891
|  | 1475 | 0.072 | 2.6906
|  | 1476 | 0.0722 | 2.6921
|  | 1477 | 0.0724 | 2.6937
|  | 1478 | 0.0727 | 2.6953
|  | 1479 | 0.073 | 2.6969
|  | 1480 | 0.0733 | 2.6985
|  | 1481 | 0.0736 | 2.7002
|  | 1482 | 0.074 | 2.7018
|  | 1483 | 0.0743 | 2.7035
|  | 1484 | 0.0747 | 2.7053
|  | 1485 | 0.0751 | 2.707
|  | 1486 | 0.0756 | 2.7088
|  | 1487 | 0.076 | 2.7106
|  | 1488 | 0.0765 | 2.7124
|  | 1489 | 0.077 | 2.7143
|  | 1490 | 0.0775 | 2.7162
|  | 1491 | 0.0781 | 2.7181
|  | 1492 | 0.0786 | 2.72
|  | 1493 | 0.0792 | 2.722
|  | 1494 | 0.0798 | 2.724
|  | 1495 | 0.0804 | 2.726
|  | 1496 | 0.0811 | 2.7281
|  | 1497 | 0.0818 | 2.7301
|  | 1498 | 0.0825 | 2.7322
|  | 1499 | 0.0832 | 2.7344
|  | 1500 | 0.0839 | 2.7365
|  | 1501 | 0.0847 | 2.7387
|  | 1502 | 0.0855 | 2.7409
|  | 1503 | 0.0863 | 2.7431
|  | 1504 | 0.0872 | 2.7454
|  | 1505 | 0.088 | 2.7477
|  | 1506 | 0.0889 | 2.75
|  | 1507 | 0.0898 | 2.7523
|  | 1508 | 0.0907 | 2.7547
|  | 1509 | 0.0917 | 2.7571
|  | 1510 | 0.0927 | 2.7595
|  | 1511 | 0.0937 | 2.762
|  | 1512 | 0.0947 | 2.7645
|  | 1513 | 0.0957 | 2.767
|  | 1514 | 0.0968 | 2.7696
|  | 1515 | 0.0979 | 2.7721
|  | 1516 | 0.099 | 2.7747
|  | 1517 | 0.1001 | 2.7774
|  | 1518 | 0.1013 | 2.78
|  | 1519 | 0.1025 | 2.7827
|  | 1520 | 0.1037 | 2.7854
|  | 1521 | 0.105 | 2.7882
|  | 1522 | 0.1062 | 2.7909
|  | 1523 | 0.1075 | 2.7937
|  | 1524 | 0.1088 | 2.7966
|  | 1525 | 0.1101 | 2.7994
|  | 1526 | 0.1115 | 2.8023
|  | 1527 | 0.1129 | 2.8052
|  | 1528 | 0.1143 | 2.8082
|  | 1529 | 0.1157 | 2.8112
|  | 1530 | 0.1172 | 2.8142
|  | 1531 | 0.1186 | 2.8172
|  | 1532 | 0.1201 | 2.8203
|  | 1533 | 0.1217 | 2.8234
|  | 1534 | 0.1232 | 2.8265
|  | 1535 | 0.1248 | 2.8297
|  | 1536 | 0.1264 | 2.8329
|  | 1537 | 0.128 | 2.8361
|  | 1538 | 0.1297 | 2.8393
|  | 1539 | 0.1313 | 2.8426
|  | 1540 | 0.133 | 2.8459
|  | 1541 | 0.1347 | 2.8492
|  | 1542 | 0.1365 | 2.8526
|  | 1543 | 0.1383 | 2.856
|  | 1544 | 0.1401 | 2.8594
|  | 1545 | 0.1419 | 2.8629
|  | 1546 | 0.1437 | 2.8664
|  | 1547 | 0.1456 | 2.8699
|  | 1548 | 0.1475 | 2.8735
|  | 1549 | 0.1494 | 2.877
|  | 1550 | 0.1513 | 2.8806
|  | 1551 | 0.1533 | 2.8843
|  | 1552 | 0.1553 | 2.888
|  | 1553 | 0.1573 | 2.8917
|  | 1554 | 0.1594 | 2.8954
|  | 1555 | 0.1614 | 2.8992
|  | 1556 | 0.1635 | 2.903
|  | 1557 | 0.1656 | 2.9068
|  | 1558 | 0.1678 | 2.9106
|  | 1559 | 0.1699 | 2.9145
|  | 1560 | 0.1721 | 2.9184
|  | 1561 | 0.1743 | 2.9224
|  | 1562 | 0.1766 | 2.9264
|  | 1563 | 0.1789 | 2.9304
|  | 1564 | 0.1811 | 2.9344
|  | 1565 | 0.1835 | 2.9385
|  | 1566 | 0.1858 | 2.9426
|  | 1567 | 0.1882 | 2.9467
|  | 1568 | 0.1905 | 2.9509
|  | 1569 | 0.193 | 2.9551
|  | 1570 | 0.1954 | 2.9593
|  | 1571 | 0.1979 | 2.9636
|  | 1572 | 0.2003 | 2.9679
|  | 1573 | 0.2029 | 2.9722
|  | 1574 | 0.2054 | 2.9765
|  | 1575 | 0.208 | 2.9809
|  | 1576 | 0.2105 | 2.9853
|  | 1577 | 0.2131 | 2.9898
|  | 1578 | 0.2158 | 2.9942
|  | 1579 | 0.2184 | 2.9987
|  | 1580 | 0.2211 | 3.0033
|  | 1581 | 0.2238 | 3.0078
|  | 1582 | 0.2266 | 3.0124
|  | 1583 | 0.2293 | 3.0171
|  | 1584 | 0.2321 | 3.0217
|  | 1585 | 0.2349 | 3.0264
|  | 1586 | 0.2377 | 3.0311
|  | 1587 | 0.2406 | 3.0359
|  | 1588 | 0.2435 | 3.0407
|  | 1589 | 0.2464 | 3.0455
|  | 1590 | 0.2493 | 3.0503
|  | 1591 | 0.2523 | 3.0552
|  | 1592 | 0.2553 | 3.0601
|  | 1593 | 0.2583 | 3.0651
|  | 1594 | 0.2613 | 3.07
|  | 1595 | 0.2643 | 3.075
|  | 1596 | 0.2674 | 3.0801
|  | 1597 | 0.2705 | 3.0851
|  | 1598 | 0.2736 | 3.0902
|  | 1599 | 0.2768 | 3.0953
|  | 1600 | 0.28 | 3.1005
|  | 1601 | 0.2832 | 3.1057
|  | 1602 | 0.2864 | 3.1109
|  | 1603 | 0.2896 | 3.1161
|  | 1604 | 0.2929 | 3.1214
|  | 1605 | 0.2962 | 3.1267
|  | 1606 | 0.2995 | 3.1321
|  | 1607 | 0.3029 | 3.1374
|  | 1608 | 0.3062 | 3.1428
|  | 1609 | 0.3096 | 3.1483
|  | 1610 | 0.313 | 3.1537
|  | 1611 | 0.3165 | 3.1592
|  | 1612 | 0.3199 | 3.1647
|  | 1613 | 0.3234 | 3.1703
|  | 1614 | 0.3269 | 3.1759
|  | 1615 | 0.3304 | 3.1815
|  | 1616 | 0.334 | 3.1871
|  | 1617 | 0.3376 | 3.1928
|  | 1618 | 0.3412 | 3.1985
|  | 1619 | 0.3448 | 3.2042
|  | 1620 | 0.3485 | 3.21
|  | 1621 | 0.3521 | 3.2158
|  | 1622 | 0.3558 | 3.2216
|  | 1623 | 0.3596 | 3.2274
|  | 1624 | 0.3633 | 3.2333
|  | 1625 | 0.3671 | 3.2392
|  | 1626 | 0.3709 | 3.2452
|  | 1627 | 0.3747 | 3.2511
|  | 1628 | 0.3785 | 3.2571
|  | 1629 | 0.3824 | 3.2632
|  | 1630 | 0.3863 | 3.2692
|  | 1631 | 0.3902 | 3.2753
|  | 1632 | 0.3941 | 3.2814
|  | 1633 | 0.3981 | 3.2876
|  | 1634 | 0.402 | 3.2938
|  | 1635 | 0.406 | 3.3
|  | 1636 | 0.4101 | 3.3062
|  | 1637 | 0.4141 | 3.3125
|  | 1638 | 0.4182 | 3.3188
|  | 1639 | 0.4223 | 3.3251
|  | 1640 | 0.4264 | 3.3315
|  | 1641 | 0.4305 | 3.3378
|  | 1642 | 0.4347 | 3.3443
|  | 1643 | 0.4389 | 3.3507
|  | 1644 | 0.4431 | 3.3572
|  | 1645 | 0.4473 | 3.3637
|  | 1646 | 0.4516 | 3.3702
|  | 1647 | 0.4558 | 3.3768
|  | 1648 | 0.4601 | 3.3833
|  | 1649 | 0.4644 | 3.39
|  | 1650 | 0.4688 | 3.3966
|  | 1651 | 0.4731 | 3.4033
|  | 1652 | 0.4775 | 3.41
|  | 1653 | 0.4819 | 3.4167
|  | 1654 | 0.4864 | 3.4235
|  | 1655 | 0.4908 | 3.4302
|  | 1656 | 0.4953 | 3.437
|  | 1657 | 0.4998 | 3.4439
|  | 1658 | 0.5043 | 3.4508
|  | 1659 | 0.5088 | 3.4577
|  | 1660 | 0.5134 | 3.4646
|  | 1661 | 0.518 | 3.4715
|  | 1662 | 0.5226 | 3.4785
|  | 1663 | 0.5272 | 3.4855
|  | 1664 | 0.5318 | 3.4926
|  | 1665 | 0.5365 | 3.4996
|  | 1666 | 0.5412 | 3.5067
|  | 1667 | 0.5459 | 3.5138
|  | 1668 | 0.5506 | 3.521
|  | 1669 | 0.5554 | 3.5281
|  | 1670 | 0.5601 | 3.5353
|  | 1671 | 0.5649 | 3.5426
|  | 1672 | 0.5697 | 3.5498
|  | 1673 | 0.5746 | 3.5571
|  | 1674 | 0.5794 | 3.5644
|  | 1675 | 0.5843 | 3.5717
|  | 1676 | 0.5892 | 3.5791
|  | 1677 | 0.5941 | 3.5865
|  | 1678 | 0.5991 | 3.5939
|  | 1679 | 0.604 | 3.6013
|  | 1680 | 0.609 | 3.6088
|  | 1681 | 0.614 | 3.6163
|  | 1682 | 0.619 | 3.6238
|  | 1683 | 0.6241 | 3.6314
|  | 1684 | 0.6291 | 3.6389
|  | 1685 | 0.6342 | 3.6465
|  | 1686 | 0.6393 | 3.6541
|  | 1687 | 0.6444 | 3.6618
|  | 1688 | 0.6496 | 3.6695
|  | 1689 | 0.6547 | 3.6772
|  | 1690 | 0.6599 | 3.6849
|  | 1691 | 0.6651 | 3.6926
|  | 1692 | 0.6703 | 3.7004
|  | 1693 | 0.6756 | 3.7082
|  | 1694 | 0.6808 | 3.716
|  | 1695 | 0.6861 | 3.7239
|  | 1696 | 0.6914 | 3.7318
|  | 1697 | 0.6967 | 3.7397
|  | 1698 | 0.7021 | 3.7476
|  | 1699 | 0.7074 | 3.7555
|  | 1700 | 0.7128 | 3.7635
|  | 1701 | 0.7182 | 3.7715
|  | 1702 | 0.7236 | 3.7795
|  | 1703 | 0.729 | 3.7876
|  | 1704 | 0.7345 | 3.7957
|  | 1705 | 0.74 | 3.8038
|  | 1706 | 0.7455 | 3.8119
|  | 1707 | 0.751 | 3.82
|  | 1708 | 0.7565 | 3.8282
|  | 1709 | 0.762 | 3.8364
|  | 1710 | 0.7676 | 3.8446
|  | 1711 | 0.7732 | 3.8528
|  | 1712 | 0.7788 | 3.8611
|  | 1713 | 0.7844 | 3.8694
|  | 1714 | 0.79 | 3.8777
|  | 1715 | 0.7957 | 3.886
|  | 1716 | 0.8014 | 3.8944
|  | 1717 | 0.8071 | 3.9028
|  | 1718 | 0.8128 | 3.9112
|  | 1719 | 0.8185 | 3.9196
|  | 1720 | 0.8243 | 3.9281
|  | 1721 | 0.83 | 3.9365
|  | 1722 | 0.8358 | 3.945
|  | 1723 | 0.8416 | 3.9535
|  | 1724 | 0.8474 | 3.9621
|  | 1725 | 0.8533 | 3.9706
|  | 1726 | 0.8591 | 3.9792
|  | 1727 | 0.865 | 3.9878
|  | 1728 | 0.8709 | 3.9964
|  | 1729 | 0.8768 | 4.0051
|  | 1730 | 0.8827 | 4.0138
|  | 1731 | 0.8886 | 4.0225
|  | 1732 | 0.8946 | 4.0312
|  | 1733 | 0.9006 | 4.0399
|  | 1734 | 0.9065 | 4.0487
|  | 1735 | 0.9126 | 4.0574
|  | 1736 | 0.9186 | 4.0662
|  | 1737 | 0.9246 | 4.0751
|  | 1738 | 0.9307 | 4.0839
|  | 1739 | 0.9367 | 4.0928
|  | 1740 | 0.9428 | 4.1017
|  | 1741 | 0.9489 | 4.1106
|  | 1742 | 0.9551 | 4.1195
|  | 1743 | 0.9612 | 4.1284
|  | 1744 | 0.9674 | 4.1374
|  | 1745 | 0.9735 | 4.1464
|  | 1746 | 0.9797 | 4.1554
|  | 1747 | 0.9859 | 4.1644
|  | 1748 | 0.9921 | 4.1735
|  | 1749 | 0.9984 | 4.1825
|  | 1750 | 1.0046 | 4.1916
|  | 1751 | 1.0109 | 4.2007
|  | 1752 | 1.0172 | 4.2098
|  | 1753 | 1.0235 | 4.219
|  | 1754 | 1.0298 | 4.2282
|  | 1755 | 1.0361 | 4.2373
|  | 1756 | 1.0425 | 4.2465
|  | 1757 | 1.0488 | 4.2558
|  | 1758 | 1.0552 | 4.265
|  | 1759 | 1.0616 | 4.2743
|  | 1760 | 1.068 | 4.2835
|  | 1761 | 1.0744 | 4.2928
|  | 1762 | 1.0808 | 4.3022
|  | 1763 | 1.0873 | 4.3115
|  | 1764 | 1.0937 | 4.3208
|  | 1765 | 1.1002 | 4.3302
|  | 1766 | 1.1067 | 4.3396
|  | 1767 | 1.1132 | 4.349
|  | 1768 | 1.1197 | 4.3584
|  | 1769 | 1.1263 | 4.3679
|  | 1770 | 1.1328 | 4.3773
|  | 1771 | 1.1394 | 4.3868
|  | 1772 | 1.146 | 4.3963
|  | 1773 | 1.1526 | 4.4058
|  | 1774 | 1.1592 | 4.4154
|  | 1775 | 1.1658 | 4.4249
|  | 1776 | 1.1724 | 4.4345
|  | 1777 | 1.1791 | 4.444
|  | 1778 | 1.1857 | 4.4536
|  | 1779 | 1.1924 | 4.4633
|  | 1780 | 1.1991 | 4.4729
|  | 1781 | 1.2058 | 4.4825
|  | 1782 | 1.2125 | 4.4922
|  | 1783 | 1.2193 | 4.5019
|  | 1784 | 1.226 | 4.5116
|  | 1785 | 1.2328 | 4.5213
|  | 1786 | 1.2395 | 4.531
|  | 1787 | 1.2463 | 4.5408
|  | 1788 | 1.2531 | 4.5505
|  | 1789 | 1.2599 | 4.5603
|  | 1790 | 1.2668 | 4.5701
|  | 1791 | 1.2736 | 4.5799
|  | 1792 | 1.2804 | 4.5897
|  | 1793 | 1.2873 | 4.5996
|  | 1794 | 1.2942 | 4.6094
|  | 1795 | 1.3011 | 4.6193
|  | 1796 | 1.308 | 4.6292
|  | 1797 | 1.3149 | 4.6391
|  | 1798 | 1.3218 | 4.649
|  | 1799 | 1.3287 | 4.6589
|  | 1800 | 1.3357 | 4.6689
|  | 1801 | 1.3426 | 4.6788
|  | 1802 | 1.3496 | 4.6888
|  | 1803 | 1.3566 | 4.6988
|  | 1804 | 1.3636 | 4.7088
|  | 1805 | 1.3706 | 4.7188
|  | 1806 | 1.3776 | 4.7289
|  | 1807 | 1.3847 | 4.7389
|  | 1808 | 1.3917 | 4.749
|  | 1809 | 1.3988 | 4.759
|  | 1810 | 1.4058 | 4.7691
|  | 1811 | 1.4129 | 4.7792
|  | 1812 | 1.42 | 4.7893
|  | 1813 | 1.4271 | 4.7995
|  | 1814 | 1.4342 | 4.8096
|  | 1815 | 1.4413 | 4.8197
|  | 1816 | 1.4485 | 4.8299
|  | 1817 | 1.4556 | 4.8401
|  | 1818 | 1.4628 | 4.8503
|  | 1819 | 1.4699 | 4.8605
|  | 1820 | 1.4771 | 4.8707
|  | 1821 | 1.4843 | 4.8809
|  | 1822 | 1.4915 | 4.8912
|  | 1823 | 1.4987 | 4.9014
|  | 1824 | 1.5059 | 4.9117
|  | 1825 | 1.5132 | 4.922
|  | 1826 | 1.5204 | 4.9322
|  | 1827 | 1.5276 | 4.9425
|  | 1828 | 1.5349 | 4.9529
|  | 1829 | 1.5422 | 4.9632
|  | 1830 | 1.5495 | 4.9735
|  | 1831 | 1.5568 | 4.9839
|  | 1832 | 1.5641 | 4.9942
|  | 1833 | 1.5714 | 5.0046
|  | 1834 | 1.5787 | 5.015
|  | 1835 | 1.586 | 5.0254
|  | 1836 | 1.5934 | 5.0358
|  | 1837 | 1.6007 | 5.0462
|  | 1838 | 1.6081 | 5.0566
|  | 1839 | 1.6155 | 5.067
|  | 1840 | 1.6228 | 5.0775
|  | 1841 | 1.6302 | 5.0879
|  | 1842 | 1.6376 | 5.0984
|  | 1843 | 1.645 | 5.1089
|  | 1844 | 1.6525 | 5.1194
|  | 1845 | 1.6599 | 5.1299
|  | 1846 | 1.6673 | 5.1404
|  | 1847 | 1.6748 | 5.1509
|  | 1848 | 1.6822 | 5.1614
|  | 1849 | 1.6897 | 5.172
|  | 1850 | 1.6971 | 5.1825
|  | 1851 | 1.7046 | 5.1931
|  | 1852 | 1.7121 | 5.2036
|  | 1853 | 1.7196 | 5.2142
|  | 1854 | 1.7271 | 5.2248
|  | 1855 | 1.7346 | 5.2354
|  | 1856 | 1.7422 | 5.246
|  | 1857 | 1.7497 | 5.2566
|  | 1858 | 1.7572 | 5.2672
|  | 1859 | 1.7648 | 5.2778
|  | 1860 | 1.7723 | 5.2885
|  | 1861 | 1.7799 | 5.2991
|  | 1862 | 1.7875 | 5.3098
|  | 1863 | 1.7951 | 5.3204
|  | 1864 | 1.8026 | 5.3311
|  | 1865 | 1.8102 | 5.3418
|  | 1866 | 1.8178 | 5.3525
|  | 1867 | 1.8255 | 5.3632
|  | 1868 | 1.8331 | 5.3739
|  | 1869 | 1.8407 | 5.3846
|  | 1870 | 1.8483 | 5.3953
|  | 1871 | 1.856 | 5.406
|  | 1872 | 1.8636 | 5.4168
|  | 1873 | 1.8713 | 5.4275
|  | 1874 | 1.8789 | 5.4383
|  | 1875 | 1.8866 | 5.449
|  | 1876 | 1.8943 | 5.4598
|  | 1877 | 1.902 | 5.4705
|  | 1878 | 1.9097 | 5.4813
|  | 1879 | 1.9174 | 5.4921
|  | 1880 | 1.9251 | 5.5029
|  | 1881 | 1.9328 | 5.5137
|  | 1882 | 1.9405 | 5.5245
|  | 1883 | 1.9482 | 5.5353
|  | 1884 | 1.956 | 5.5461
|  | 1885 | 1.9637 | 5.5569
|  | 1886 | 1.9715 | 5.5678
|  | 1887 | 1.9792 | 5.5786
|  | 1888 | 1.987 | 5.5894
|  | 1889 | 1.9947 | 5.6003
|  | 1890 | 2.0025 | 5.6111
|  | 1891 | 2.0103 | 5.622
|  | 1892 | 2.0181 | 5.6329
|  | 1893 | 2.0259 | 5.6437
|  | 1894 | 2.0337 | 5.6546
|  | 1895 | 2.0415 | 5.6655
|  | 1896 | 2.0493 | 5.6764
|  | 1897 | 2.0571 | 5.6873
|  | 1898 | 2.0649 | 5.6982
|  | 1899 | 2.0727 | 5.7091
|  | 1900 | 2.0806 | 5.72
|  | 1901 | 2.0884 | 5.7309
|  | 1902 | 2.0963 | 5.7418
|  | 1903 | 2.1041 | 5.7527
|  | 1904 | 2.112 | 5.7637
|  | 1905 | 2.1198 | 5.7746
|  | 1906 | 2.1277 | 5.7855
|  | 1907 | 2.1356 | 5.7965
|  | 1908 | 2.1434 | 5.8074
|  | 1909 | 2.1513 | 5.8184
|  | 1910 | 2.1592 | 5.8293
|  | 1911 | 2.1671 | 5.8403
|  | 1912 | 2.175 | 5.8512
|  | 1913 | 2.1829 | 5.8622
|  | 1914 | 2.1908 | 5.8732
|  | 1915 | 2.1987 | 5.8841
|  | 1916 | 2.2066 | 5.8951
|  | 1917 | 2.2145 | 5.9061
|  | 1918 | 2.2225 | 5.9171
|  | 1919 | 2.2304 | 5.9281
|  | 1920 | 2.2383 | 5.939
|  | 1921 | 2.2463 | 5.95
|  | 1922 | 2.2542 | 5.961
|  | 1923 | 2.2622 | 5.972
|  | 1924 | 2.2701 | 5.983
|  | 1925 | 2.2781 | 5.994
|  | 1926 | 2.286 | 6.005
|  | 1927 | 2.294 | 6.0161
|  | 1928 | 2.302 | 6.0271
|  | 1929 | 2.31 | 6.0381
|  | 1930 | 2.3179 | 6.0491
|  | 1931 | 2.3259 | 6.0601
|  | 1932 | 2.3339 | 6.0711
|  | 1933 | 2.3419 | 6.0822
|  | 1934 | 2.3499 | 6.0932
|  | 1935 | 2.3579 | 6.1042
|  | 1936 | 2.3659 | 6.1153
|  | 1937 | 2.3739 | 6.1263
|  | 1938 | 2.3819 | 6.1373
|  | 1939 | 2.3899 | 6.1484
|  | 1940 | 2.3979 | 6.1594
|  | 1941 | 2.4059 | 6.1704
|  | 1942 | 2.414 | 6.1815
|  | 1943 | 2.422 | 6.1925
|  | 1944 | 2.43 | 6.2036
|  | 1945 | 2.438 | 6.2146
|  | 1946 | 2.4461 | 6.2257
|  | 1947 | 2.4541 | 6.2367
|  | 1948 | 2.4622 | 6.2478
|  | 1949 | 2.4702 | 6.2588
|  | 1950 | 2.4783 | 6.2699
|  | 1951 | 2.4863 | 6.2809
|  | 1952 | 2.4944 | 6.292
|  | 1953 | 2.5024 | 6.303
|  | 1954 | 2.5105 | 6.3141
|  | 1955 | 2.5185 | 6.3252
|  | 1956 | 2.5266 | 6.3362
|  | 1957 | 2.5347 | 6.3473
|  | 1958 | 2.5427 | 6.3583
|  | 1959 | 2.5508 | 6.3694
|  | 1960 | 2.5589 | 6.3804
|  | 1961 | 2.567 | 6.3915
|  | 1962 | 2.575 | 6.4026
|  | 1963 | 2.5831 | 6.4136
|  | 1964 | 2.5912 | 6.4247
|  | 1965 | 2.5993 | 6.4357
|  | 1966 | 2.6074 | 6.4468
|  | 1967 | 2.6155 | 6.4579
|  | 1968 | 2.6236 | 6.4689
|  | 1969 | 2.6317 | 6.48
|  | 1970 | 2.6398 | 6.491
|  | 1971 | 2.6479 | 6.5021
|  | 1972 | 2.656 | 6.5132
|  | 1973 | 2.6641 | 6.5242
|  | 1974 | 2.6722 | 6.5353
|  | 1975 | 2.6803 | 6.5463
|  | 1976 | 2.6884 | 6.5574
|  | 1977 | 2.6965 | 6.5684
|  | 1978 | 2.7046 | 6.5795
|  | 1979 | 2.7127 | 6.5905
|  | 1980 | 2.7208 | 6.6016
|  | 1981 | 2.729 | 6.6126
|  | 1982 | 2.7371 | 6.6237
|  | 1983 | 2.7452 | 6.6347
|  | 1984 | 2.7533 | 6.6458
|  | 1985 | 2.7614 | 6.6568
|  | 1986 | 2.7696 | 6.6679
|  | 1987 | 2.7777 | 6.6789
|  | 1988 | 2.7858 | 6.69
|  | 1989 | 2.7939 | 6.701
|  | 1990 | 2.8021 | 6.712
|  | 1991 | 2.8102 | 6.7231
|  | 1992 | 2.8183 | 6.7341
|  | 1993 | 2.8265 | 6.7451
|  | 1994 | 2.8346 | 6.7562
|  | 1995 | 2.8427 | 6.7672
|  | 1996 | 2.8509 | 6.7782
|  | 1997 | 2.859 | 6.7892
|  | 1998 | 2.8671 | 6.8003
|  | 1999 | 2.8753 | 6.8113
|  | 2000 | 2.8834 | 6.8223
|  | 2001 | 2.8915 | 6.8333
|  | 2002 | 2.8997 | 6.8443
|  | 2003 | 2.9078 | 6.8553
|  | 2004 | 2.916 | 6.8664
|  | 2005 | 2.9241 | 6.8774
|  | 2006 | 2.9322 | 6.8884
|  | 2007 | 2.9404 | 6.8994
|  | 2008 | 2.9485 | 6.9104
|  | 2009 | 2.9567 | 6.9214
|  | 2010 | 2.9648 | 6.9323
|  | 2011 | 2.973 | 6.9433
|  | 2012 | 2.9811 | 6.9543
|  | 2013 | 2.9892 | 6.9653
|  | 2014 | 2.9974 | 6.9763
|  | 2015 | 3.0055 | 6.9873
|  | 2016 | 3.0137 | 6.9982
|  | 2017 | 3.0218 | 7.0092
|  | 2018 | 3.03 | 7.0202
|  | 2019 | 3.0381 | 7.0311
|  | 2020 | 3.0462 | 7.0421
|  | 2021 | 3.0544 | 7.053
|  | 2022 | 3.0625 | 7.064
|  | 2023 | 3.0707 | 7.0749
|  | 2024 | 3.0788 | 7.0859
|  | 2025 | 3.0869 | 7.0968
|  | 2026 | 3.0951 | 7.1078
|  | 2027 | 3.1032 | 7.1187
|  | 2028 | 3.1114 | 7.1296
|  | 2029 | 3.1195 | 7.1406
|  | 2030 | 3.1277 | 7.1515
|  | 2031 | 3.1358 | 7.1624
|  | 2032 | 3.1439 | 7.1733
|  | 2033 | 3.1521 | 7.1842
|  | 2034 | 3.1602 | 7.1951
|  | 2035 | 3.1683 | 7.206
|  | 2036 | 3.1765 | 7.2169
|  | 2037 | 3.1846 | 7.2278
|  | 2038 | 3.1927 | 7.2387
|  | 2039 | 3.2009 | 7.2496
|  | 2040 | 3.209 | 7.2605
|  | 2041 | 3.2171 | 7.2714
|  | 2042 | 3.2253 | 7.2822
|  | 2043 | 3.2334 | 7.2931
|  | 2044 | 3.2415 | 7.304
|  | 2045 | 3.2497 | 7.3148
|  | 2046 | 3.2578 | 7.3257
|  | 2047 | 3.2659 | 7.3365
|  | 2048 | 3.274 | 7.3474
|  | 2049 | 3.2822 | 7.3582
|  | 2050 | 3.2903 | 7.3691
|  | 2051 | 3.2984 | 7.3799
|  | 2052 | 3.3065 | 7.3907
|  | 2053 | 3.3146 | 7.4015
|  | 2054 | 3.3227 | 7.4123
|  | 2055 | 3.3309 | 7.4231
|  | 2056 | 3.339 | 7.434
|  | 2057 | 3.3471 | 7.4448
|  | 2058 | 3.3552 | 7.4555
|  | 2059 | 3.3633 | 7.4663
|  | 2060 | 3.3714 | 7.4771
|  | 2061 | 3.3795 | 7.4879
|  | 2062 | 3.3876 | 7.4987
|  | 2063 | 3.3957 | 7.5094
|  | 2064 | 3.4038 | 7.5202
|  | 2065 | 3.4119 | 7.531
|  | 2066 | 3.42 | 7.5417
|  | 2067 | 3.4281 | 7.5524
|  | 2068 | 3.4362 | 7.5632
|  | 2069 | 3.4443 | 7.5739
|  | 2070 | 3.4524 | 7.5846
|  | 2071 | 3.4605 | 7.5954
|  | 2072 | 3.4686 | 7.6061
|  | 2073 | 3.4767 | 7.6168
|  | 2074 | 3.4847 | 7.6275
|  | 2075 | 3.4928 | 7.6382
|  | 2076 | 3.5009 | 7.6489
|  | 2077 | 3.509 | 7.6596
|  | 2078 | 3.517 | 7.6703
|  | 2079 | 3.5251 | 7.6809
|  | 2080 | 3.5332 | 7.6916
|  | 2081 | 3.5413 | 7.7023
|  | 2082 | 3.5493 | 7.7129
|  | 2083 | 3.5574 | 7.7236
|  | 2084 | 3.5654 | 7.7342
|  | 2085 | 3.5735 | 7.7448
|  | 2086 | 3.5816 | 7.7555
|  | 2087 | 3.5896 | 7.7661
|  | 2088 | 3.5977 | 7.7767
|  | 2089 | 3.6057 | 7.7873
|  | 2090 | 3.6138 | 7.7979
|  | 2091 | 3.6218 | 7.8085
|  | 2092 | 3.6298 | 7.8191
|  | 2093 | 3.6379 | 7.8297
|  | 2094 | 3.6459 | 7.8403
|  | 2095 | 3.654 | 7.8508
|  | 2096 | 3.662 | 7.8614
|  | 2097 | 3.67 | 7.872
|  | 2098 | 3.678 | 7.8825
|  | 2099 | 3.6861 | 7.8931
|  | 2100 | 3.6941 | 7.9036
|  | 2101 | 3.7021 | 7.9141
|  | 2102 | 3.7101 | 7.9246
|  | 2103 | 3.7181 | 7.9352
|  | 2104 | 3.7261 | 7.9457
|  | 2105 | 3.7341 | 7.9562
|  | 2106 | 3.7421 | 7.9667
|  | 2107 | 3.7501 | 7.9772
|  | 2108 | 3.7581 | 7.9876
|  | 2109 | 3.7661 | 7.9981
|  | 2110 | 3.7741 | 8.0086
|  | 2111 | 3.7821 | 8.019
|  | 2112 | 3.7901 | 8.0295
|  | 2113 | 3.7981 | 8.0399
|  | 2114 | 3.806 | 8.0504
|  | 2115 | 3.814 | 8.0608
|  | 2116 | 3.822 | 8.0712
|  | 2117 | 3.83 | 8.0816
|  | 2118 | 3.8379 | 8.092
|  | 2119 | 3.8459 | 8.1024
|  | 2120 | 3.8539 | 8.1128
|  | 2121 | 3.8618 | 8.1232
|  | 2122 | 3.8698 | 8.1336
|  | 2123 | 3.8777 | 8.144
|  | 2124 | 3.8857 | 8.1543
|  | 2125 | 3.8936 | 8.1647
|  | 2126 | 3.9015 | 8.175
|  | 2127 | 3.9095 | 8.1854
|  | 2128 | 3.9174 | 8.1957
|  | 2129 | 3.9253 | 8.206
|  | 2130 | 3.9333 | 8.2163
|  | 2131 | 3.9412 | 8.2266
|  | 2132 | 3.9491 | 8.2369
|  | 2133 | 3.957 | 8.2472
|  | 2134 | 3.9649 | 8.2575
|  | 2135 | 3.9728 | 8.2678
|  | 2136 | 3.9807 | 8.278
|  | 2137 | 3.9886 | 8.2883
|  | 2138 | 3.9965 | 8.2986
|  | 2139 | 4.0044 | 8.3088
|  | 2140 | 4.0123 | 8.319
|  | 2141 | 4.0202 | 8.3293
|  | 2142 | 4.0281 | 8.3395
|  | 2143 | 4.0359 | 8.3497
|  | 2144 | 4.0438 | 8.3599
|  | 2145 | 4.0517 | 8.3701
|  | 2146 | 4.0596 | 8.3803
|  | 2147 | 4.0674 | 8.3905
|  | 2148 | 4.0753 | 8.4006
|  | 2149 | 4.0831 | 8.4108
|  | 2150 | 4.091 | 8.4209
|  | 2151 | 4.0988 | 8.4311
|  | 2152 | 4.1067 | 8.4412
|  | 2153 | 4.1145 | 8.4514
|  | 2154 | 4.1223 | 8.4615
|  | 2155 | 4.1302 | 8.4716
|  | 2156 | 4.138 | 8.4817
|  | 2157 | 4.1458 | 8.4918
|  | 2158 | 4.1536 | 8.5019
|  | 2159 | 4.1614 | 8.5119
|  | 2160 | 4.1692 | 8.522
|  | 2161 | 4.177 | 8.5321
|  | 2162 | 4.1848 | 8.5421
|  | 2163 | 4.1926 | 8.5522
|  | 2164 | 4.2004 | 8.5622
|  | 2165 | 4.2082 | 8.5722
|  | 2166 | 4.216 | 8.5822
|  | 2167 | 4.2238 | 8.5923
|  | 2168 | 4.2316 | 8.6022
|  | 2169 | 4.2393 | 8.6122
|  | 2170 | 4.2471 | 8.6222
|  | 2171 | 4.2549 | 8.6322
|  | 2172 | 4.2626 | 8.6422
|  | 2173 | 4.2704 | 8.6521
|  | 2174 | 4.2781 | 8.6621
|  | 2175 | 4.2859 | 8.672
|  | 2176 | 4.2936 | 8.6819
|  | 2177 | 4.3013 | 8.6918
|  | 2178 | 4.3091 | 8.7018
|  | 2179 | 4.3168 | 8.7117
|  | 2180 | 4.3245 | 8.7216
|  | 2181 | 4.3322 | 8.7314
|  | 2182 | 4.3399 | 8.7413
|  | 2183 | 4.3476 | 8.7512
|  | 2184 | 4.3553 | 8.761
|  | 2185 | 4.363 | 8.7709
|  | 2186 | 4.3707 | 8.7807
|  | 2187 | 4.3784 | 8.7906
|  | 2188 | 4.3861 | 8.8004
|  | 2189 | 4.3938 | 8.8102
|  | 2190 | 4.4015 | 8.82
|  | 2191 | 4.4091 | 8.8298
|  | 2192 | 4.4168 | 8.8396
|  | 2193 | 4.4245 | 8.8493
|  | 2194 | 4.4321 | 8.8591
|  | 2195 | 4.4398 | 8.8689
|  | 2196 | 4.4474 | 8.8786
|  | 2197 | 4.455 | 8.8883
|  | 2198 | 4.4627 | 8.8981
|  | 2199 | 4.4703 | 8.9078
|  | 2200 | 4.4779 | 8.9175
|  | 2201 | 4.4856 | 8.9272
|  | 2202 | 4.4932 | 8.9369
|  | 2203 | 4.5008 | 8.9466
|  | 2204 | 4.5084 | 8.9562
|  | 2205 | 4.516 | 8.9659
|  | 2206 | 4.5236 | 8.9756
|  | 2207 | 4.5312 | 8.9852
|  | 2208 | 4.5388 | 8.9948
|  | 2209 | 4.5464 | 9.0045
|  | 2210 | 4.5539 | 9.0141
|  | 2211 | 4.5615 | 9.0237
|  | 2212 | 4.5691 | 9.0333
|  | 2213 | 4.5766 | 9.0429
|  | 2214 | 4.5842 | 9.0525
|  | 2215 | 4.5917 | 9.062
|  | 2216 | 4.5993 | 9.0716
|  | 2217 | 4.6068 | 9.0811
|  | 2218 | 4.6144 | 9.0907
|  | 2219 | 4.6219 | 9.1002
|  | 2220 | 4.6294 | 9.1097
|  | 2221 | 4.6369 | 9.1192
|  | 2222 | 4.6444 | 9.1287
|  | 2223 | 4.652 | 9.1382
|  | 2224 | 4.6595 | 9.1477
|  | 2225 | 4.667 | 9.1572
|  | 2226 | 4.6744 | 9.1666
|  | 2227 | 4.6819 | 9.1761
|  | 2228 | 4.6894 | 9.1855
|  | 2229 | 4.6969 | 9.195
|  | 2230 | 4.7044 | 9.2044
|  | 2231 | 4.7118 | 9.2138
|  | 2232 | 4.7193 | 9.2232
|  | 2233 | 4.7268 | 9.2326
|  | 2234 | 4.7342 | 9.242
|  | 2235 | 4.7417 | 9.2514
|  | 2236 | 4.7491 | 9.2607
|  | 2237 | 4.7565 | 9.2701
|  | 2238 | 4.764 | 9.2794
|  | 2239 | 4.7714 | 9.2888
|  | 2240 | 4.7788 | 9.2981
|  | 2241 | 4.7862 | 9.3074
|  | 2242 | 4.7936 | 9.3167
|  | 2243 | 4.801 | 9.326
|  | 2244 | 4.8084 | 9.3353
|  | 2245 | 4.8158 | 9.3446
|  | 2246 | 4.8232 | 9.3538
|  | 2247 | 4.8306 | 9.3631
|  | 2248 | 4.838 | 9.3723
|  | 2249 | 4.8453 | 9.3816
|  | 2250 | 4.8527 | 9.3908
|  | 2251 | 4.86 | 9.4
|  | 2252 | 4.8674 | 9.4092
|  | 2253 | 4.8747 | 9.4184
|  | 2254 | 4.8821 | 9.4276
|  | 2255 | 4.8894 | 9.4368
|  | 2256 | 4.8967 | 9.446
|  | 2257 | 4.9041 | 9.4551
|  | 2258 | 4.9114 | 9.4643
|  | 2259 | 4.9187 | 9.4734
|  | 2260 | 4.926 | 9.4825
|  | 2261 | 4.9333 | 9.4917
|  | 2262 | 4.9406 | 9.5008
|  | 2263 | 4.9479 | 9.5099
|  | 2264 | 4.9552 | 9.5189
|  | 2265 | 4.9625 | 9.528
|  | 2266 | 4.9697 | 9.5371
|  | 2267 | 4.977 | 9.5462
|  | 2268 | 4.9843 | 9.5552
|  | 2269 | 4.9915 | 9.5642
|  | 2270 | 4.9988 | 9.5733
|  | 2271 | 5.006 | 9.5823
|  | 2272 | 5.0132 | 9.5913
|  | 2273 | 5.0205 | 9.6003
|  | 2274 | 5.0277 | 9.6093
|  | 2275 | 5.0349 | 9.6182
|  | 2276 | 5.0421 | 9.6272
|  | 2277 | 5.0494 | 9.6362
|  | 2278 | 5.0566 | 9.6451
|  | 2279 | 5.0638 | 9.6541
|  | 2280 | 5.0709 | 9.663
|  | 2281 | 5.0781 | 9.6719
|  | 2282 | 5.0853 | 9.6808
|  | 2283 | 5.0925 | 9.6897
|  | 2284 | 5.0997 | 9.6986
|  | 2285 | 5.1068 | 9.7075
|  | 2286 | 5.114 | 9.7163
|  | 2287 | 5.1211 | 9.7252
|  | 2288 | 5.1283 | 9.734
|  | 2289 | 5.1354 | 9.7429
|  | 2290 | 5.1425 | 9.7517
|  | 2291 | 5.1497 | 9.7605
|  | 2292 | 5.1568 | 9.7693
|  | 2293 | 5.1639 | 9.7781
|  | 2294 | 5.171 | 9.7869
|  | 2295 | 5.1781 | 9.7957
|  | 2296 | 5.1852 | 9.8044
|  | 2297 | 5.1923 | 9.8132
|  | 2298 | 5.1994 | 9.8219
|  | 2299 | 5.2065 | 9.8307
|  | 2300 | 5.2135 | 9.8394