## Transmission
|  | Wavelength (nm) | Transmission (%)
|  | 1700 | 97.51924
|  | 1698 | 97.54419
|  | 1696 | 97.58881
|  | 1694 | 97.65509
Product Raw Data |  | 1692 | 97.71685
Zero-Order Vortex Half-Wave Retarders |  | 1690 | 97.75653
|  | 1688 | 97.8235
Item # | WPV10L-1064 and WPV10-1064 | 1686 | 97.9005
DISCLAIMER: The data presented here are typical. Slight variations in performance data will occur from lot to lot. Please contact Technical Support with any questions regarding the use or reliability of this data. |  | 1684 | 97.95581
|  | 1682 | 98.01399
|  | 1680 | 98.07182
|  | 1678 | 98.09955
|  | 1676 | 98.15173
|  | 1674 | 98.19329
|  | 1672 | 98.23835
|  | 1670 | 98.26347
|  | 1668 | 98.30365
|  | 1666 | 98.34417
|  | 1664 | 98.38318
|  | 1662 | 98.40428
|  | 1660 | 98.44821
|  | 1658 | 98.46235
|  | 1656 | 98.48586
|  | 1654 | 98.52528
|  | 1652 | 98.55205
|  | 1650 | 98.56398
|  | 1648 | 98.57562
|  | 1646 | 98.58549
|  | 1644 | 98.58064
|  | 1642 | 98.57233
|  | 1640 | 98.5704
|  | 1638 | 98.56972
|  | 1636 | 98.55115
|  | 1634 | 98.54738
|  | 1632 | 98.54288
|  | 1630 | 98.55217
|  | 1628 | 98.55557
|  | 1626 | 98.57079
|  | 1624 | 98.60612
|  | 1622 | 98.59031
|  | 1620 | 98.58574
|  | 1618 | 98.58346
|  | 1616 | 98.60047
|  | 1614 | 98.61726
|  | 1612 | 98.57097
|  | 1610 | 98.55321
|  | 1608 | 98.58251
|  | 1606 | 98.53341
|  | 1604 | 98.54108
|  | 1602 | 98.54313
|  | 1600 | 98.52088
|  | 1598 | 98.52729
|  | 1596 | 98.51545
|  | 1594 | 98.51996
|  | 1592 | 98.53119
|  | 1590 | 98.53405
|  | 1588 | 98.53966
|  | 1586 | 98.52874
|  | 1584 | 98.51585
|  | 1582 | 98.54332
|  | 1580 | 98.51628
|  | 1578 | 98.50969
|  | 1576 | 98.52413
|  | 1574 | 98.5184
|  | 1572 | 98.49833
|  | 1570 | 98.49486
|  | 1568 | 98.49543
|  | 1566 | 98.49681
|  | 1564 | 98.51353
|  | 1562 | 98.50219
|  | 1560 | 98.50874
|  | 1558 | 98.50924
|  | 1556 | 98.51232
|  | 1554 | 98.52341
|  | 1552 | 98.5393
|  | 1550 | 98.56311
|  | 1548 | 98.56701
|  | 1546 | 98.56645
|  | 1544 | 98.56388
|  | 1542 | 98.60029
|  | 1540 | 98.61865
|  | 1538 | 98.60839
|  | 1536 | 98.59208
|  | 1534 | 98.62406
|  | 1532 | 98.63444
|  | 1530 | 98.62258
|  | 1528 | 98.63025
|  | 1526 | 98.63969
|  | 1524 | 98.63964
|  | 1522 | 98.66727
|  | 1520 | 98.65238
|  | 1518 | 98.67717
|  | 1516 | 98.67611
|  | 1514 | 98.6954
|  | 1512 | 98.7031
|  | 1510 | 98.70067
|  | 1508 | 98.70373
|  | 1506 | 98.71139
|  | 1504 | 98.70232
|  | 1502 | 98.71897
|  | 1500 | 98.71803
|  | 1498 | 98.72423
|  | 1496 | 98.70819
|  | 1494 | 98.70514
|  | 1492 | 98.70472
|  | 1490 | 98.71419
|  | 1488 | 98.70768
|  | 1486 | 98.71558
|  | 1484 | 98.71541
|  | 1482 | 98.70924
|  | 1480 | 98.70169
|  | 1478 | 98.69347
|  | 1476 | 98.69717
|  | 1474 | 98.69133
|  | 1472 | 98.68737
|  | 1470 | 98.66487
|  | 1468 | 98.66886
|  | 1466 | 98.66175
|  | 1464 | 98.62923
|  | 1462 | 98.61913
|  | 1460 | 98.63441
|  | 1458 | 98.597
|  | 1456 | 98.5846
|  | 1454 | 98.58771
|  | 1452 | 98.57205
|  | 1450 | 98.54601
|  | 1448 | 98.52021
|  | 1446 | 98.49039
|  | 1444 | 98.46219
|  | 1442 | 98.44226
|  | 1440 | 98.41356
|  | 1438 | 98.38238
|  | 1436 | 98.35797
|  | 1434 | 98.32757
|  | 1432 | 98.30903
|  | 1430 | 98.29531
|  | 1428 | 98.2686
|  | 1426 | 98.24891
|  | 1424 | 98.22039
|  | 1422 | 98.1875
|  | 1420 | 98.17984
|  | 1418 | 98.15163
|  | 1416 | 98.11361
|  | 1414 | 98.08934
|  | 1412 | 98.06919
|  | 1410 | 98.04576
|  | 1408 | 98.02082
|  | 1406 | 98.01221
|  | 1404 | 98.02127
|  | 1402 | 98.04686
|  | 1400 | 98.06588
|  | 1398 | 98.09786
|  | 1396 | 98.14439
|  | 1394 | 98.18327
|  | 1392 | 98.22327
|  | 1390 | 98.26335
|  | 1388 | 98.303
|  | 1386 | 98.34556
|  | 1384 | 98.38716
|  | 1382 | 98.41944
|  | 1380 | 98.44129
|  | 1378 | 98.46974
|  | 1376 | 98.50779
|  | 1374 | 98.54167
|  | 1372 | 98.57391
|  | 1370 | 98.61539
|  | 1368 | 98.64035
|  | 1366 | 98.66163
|  | 1364 | 98.68664
|  | 1362 | 98.71462
|  | 1360 | 98.74128
|  | 1358 | 98.76589
|  | 1356 | 98.80494
|  | 1354 | 98.83839
|  | 1352 | 98.86231
|  | 1350 | 98.88915
|  | 1348 | 98.91053
|  | 1346 | 98.93073
|  | 1344 | 98.94945
|  | 1342 | 98.97971
|  | 1340 | 99.00691
|  | 1338 | 99.02421
|  | 1336 | 99.04491
|  | 1334 | 99.06624
|  | 1332 | 99.08295
|  | 1330 | 99.08686
|  | 1328 | 99.09527
|  | 1326 | 99.11168
|  | 1324 | 99.12297
|  | 1322 | 99.13456
|  | 1320 | 99.14491
|  | 1318 | 99.14448
|  | 1316 | 99.14375
|  | 1314 | 99.15127
|  | 1312 | 99.15337
|  | 1310 | 99.15262
|  | 1308 | 99.15309
|  | 1306 | 99.1456
|  | 1304 | 99.13727
|  | 1302 | 99.13339
|  | 1300 | 99.13026
|  | 1298 | 99.13093
|  | 1296 | 99.12258
|  | 1294 | 99.11398
|  | 1292 | 99.10409
|  | 1290 | 99.0908
|  | 1288 | 99.07279
|  | 1286 | 99.05314
|  | 1284 | 99.04537
|  | 1282 | 99.03451
|  | 1280 | 99.01666
|  | 1278 | 99.00329
|  | 1276 | 98.9978
|  | 1274 | 98.98612
|  | 1272 | 98.98011
|  | 1270 | 98.9793
|  | 1268 | 98.97056
|  | 1266 | 98.96804
|  | 1264 | 98.95902
|  | 1262 | 98.94446
|  | 1260 | 98.94213
|  | 1258 | 98.94236
|  | 1256 | 98.93719
|  | 1254 | 98.93062
|  | 1252 | 98.93053
|  | 1250 | 98.93716
|  | 1248 | 98.94722
|  | 1246 | 98.95116
|  | 1244 | 98.96262
|  | 1242 | 98.97401
|  | 1240 | 98.99276
|  | 1238 | 99.00509
|  | 1236 | 99.00987
|  | 1234 | 99.02047
|  | 1232 | 99.0424
|  | 1230 | 99.05209
|  | 1228 | 99.06393
|  | 1226 | 99.08419
|  | 1224 | 99.10405
|  | 1222 | 99.11996
|  | 1220 | 99.1458
|  | 1218 | 99.15588
|  | 1216 | 99.1625
|  | 1214 | 99.18191
|  | 1212 | 99.19547
|  | 1210 | 99.19369
|  | 1208 | 99.20638
|  | 1206 | 99.21488
|  | 1204 | 99.22047
|  | 1202 | 99.22131
|  | 1200 | 99.23319
|  | 1198 | 99.21946
|  | 1196 | 99.22498
|  | 1194 | 99.21135
|  | 1192 | 99.20745
|  | 1190 | 99.21049
|  | 1188 | 99.20583
|  | 1186 | 99.19951
|  | 1184 | 99.2036
|  | 1182 | 99.18825
|  | 1180 | 99.1897
|  | 1178 | 99.19031
|  | 1176 | 99.20088
|  | 1174 | 99.18493
|  | 1172 | 99.18758
|  | 1170 | 99.18891
|  | 1168 | 99.18994
|  | 1166 | 99.17773
|  | 1164 | 99.16889
|  | 1162 | 99.16403
|  | 1160 | 99.16691
|  | 1158 | 99.15348
|  | 1156 | 99.13321
|  | 1154 | 99.1298
|  | 1152 | 99.11695
|  | 1150 | 99.10629
|  | 1148 | 99.0886
|  | 1146 | 99.08573
|  | 1144 | 99.07307
|  | 1142 | 99.07349
|  | 1140 | 99.06812
|  | 1138 | 99.04922
|  | 1136 | 99.05664
|  | 1134 | 99.031
|  | 1132 | 99.04046
|  | 1130 | 99.05858
|  | 1128 | 99.06812
|  | 1126 | 99.07516
|  | 1124 | 99.07877
|  | 1122 | 99.08385
|  | 1120 | 99.09391
|  | 1118 | 99.10722
|  | 1116 | 99.1263
|  | 1114 | 99.13873
|  | 1112 | 99.15364
|  | 1110 | 99.17235
|  | 1108 | 99.20011
|  | 1106 | 99.18908
|  | 1104 | 99.20697
|  | 1102 | 99.22279
|  | 1100 | 99.23699
|  | 1098 | 99.2444
|  | 1096 | 99.25645
|  | 1094 | 99.2326
|  | 1092 | 99.24537
|  | 1090 | 99.24169
|  | 1088 | 99.24161
|  | 1086 | 99.25508
|  | 1084 | 99.23755
|  | 1082 | 99.22144
|  | 1080 | 99.20709
|  | 1078 | 99.19096
|  | 1076 | 99.1801
|  | 1074 | 99.17418
|  | 1072 | 99.15218
|  | 1070 | 99.13727
|  | 1068 | 99.12235
|  | 1066 | 99.07604
|  | 1064 | 99.05462
|  | 1062 | 99.03551
|  | 1060 | 98.99836
|  | 1058 | 98.96115
|  | 1056 | 98.91527
|  | 1054 | 98.88633
|  | 1052 | 98.85552
|  | 1050 | 98.79525