## WPH10E-2700 Transmittance
WPH10E-2700 Transmittance
|  | Wavelength (nm) | % Transmission
|  | 1600 | 97.6565094
|  | 1601 | 97.66498566
|  | 1602 | 97.66464996
|  | 1603 | 97.6659317
Product Raw Data |  | 1604 | 97.66400146
Ø1" Polymer Zero-Order Half-Wave Plate, 2700 nm |  | 1605 | 97.68180084
|  | 1606 | 97.6920929
Item # | WPH10E-2700 | 1607 | 97.6934967
DISCLAIMER: The data presented here are typical. Slight variations in performance data will occur from lot to lot. Please contact Technical Support with any questions regarding the use or reliability of this data. |  | 1608 | 97.71387482
|  | 1609 | 97.71799469
|  | 1610 | 97.72888184
|  | 1611 | 97.74467468
|  | 1612 | 97.74803925
|  | 1613 | 97.76489258
This data may be used in publications. However, please cite Thorlabs as the source. |  | 1614 | 97.77542114
|  | 1615 | 97.78109741
|  | 1616 | 97.8036499
Additional Information: |  | 1617 | 97.80043793
The transmittance shown is representative of the performance of our liquid crystal polymer half-wave plates for wavelength ranges from 1940 nm to 2700 nm. |  | 1618 | 97.82074738
|  | 1619 | 97.82971954
|  | 1620 | 97.84381866
|  | 1621 | 97.85192108
|  | 1622 | 97.85710907
|  | 1623 | 97.88664246
|  | 1624 | 97.9041214
|  | 1625 | 97.89955139
|  | 1626 | 97.93639374
|  | 1627 | 97.94206238
|  | 1628 | 97.96567535
|  | 1629 | 97.98517609
|  | 1630 | 98.00974274
|  | 1631 | 98.04447174
|  | 1632 | 98.07006073
|  | 1633 | 98.0963974
|  | 1634 | 98.14287567
|  | 1635 | 98.16730499
|  | 1636 | 98.21468353
|  | 1637 | 98.24313354
|  | 1638 | 98.27565002
|  | 1639 | 98.30931091
|  | 1640 | 98.33492279
|  | 1641 | 98.3546524
|  | 1642 | 98.37169647
|  | 1643 | 98.38697052
|  | 1644 | 98.39893341
|  | 1645 | 98.4114151
|  | 1646 | 98.39785767
|  | 1647 | 98.42089081
|  | 1648 | 98.41469574
|  | 1649 | 98.40454102
|  | 1650 | 98.37768555
|  | 1651 | 98.3653717
|  | 1652 | 98.35179138
|  | 1653 | 98.29893494
|  | 1654 | 98.26422882
|  | 1655 | 98.21961212
|  | 1656 | 98.18017578
|  | 1657 | 98.12353516
|  | 1658 | 98.07463074
|  | 1659 | 98.01028442
|  | 1660 | 97.96953583
|  | 1661 | 97.89590454
|  | 1662 | 97.849617
|  | 1663 | 97.78387451
|  | 1664 | 97.740242
|  | 1665 | 97.68813324
|  | 1666 | 97.62272644
|  | 1667 | 97.60314941
|  | 1668 | 97.5486145
|  | 1669 | 97.49723053
|  | 1670 | 97.45436096
|  | 1671 | 97.39518738
|  | 1672 | 97.35800171
|  | 1673 | 97.29901886
|  | 1674 | 97.25534821
|  | 1675 | 97.1876297
|  | 1676 | 97.13909149
|  | 1677 | 97.08435822
|  | 1678 | 97.02819061
|  | 1679 | 96.95926666
|  | 1680 | 96.90641022
|  | 1681 | 96.86283875
|  | 1682 | 96.78547668
|  | 1683 | 96.75288391
|  | 1684 | 96.69134521
|  | 1685 | 96.60133362
|  | 1686 | 96.58483124
|  | 1687 | 96.51768494
|  | 1688 | 96.43612671
|  | 1689 | 96.38254547
|  | 1690 | 96.31430817
|  | 1691 | 96.24116516
|  | 1692 | 96.17899323
|  | 1693 | 96.10951233
|  | 1694 | 96.06317902
|  | 1695 | 96.01571655
|  | 1696 | 95.96835327
|  | 1697 | 95.93610382
|  | 1698 | 95.90227509
|  | 1699 | 95.90646362
|  | 1700 | 95.89412689
|  | 1701 | 95.90107727
|  | 1702 | 95.90354156
|  | 1703 | 95.92526245
|  | 1704 | 95.92336273
|  | 1705 | 95.96495056
|  | 1706 | 95.980896
|  | 1707 | 95.99820709
|  | 1708 | 96.00919342
|  | 1709 | 96.03083801
|  | 1710 | 96.03947449
|  | 1711 | 96.03656006
|  | 1712 | 96.04000854
|  | 1713 | 96.03321075
|  | 1714 | 96.013237
|  | 1715 | 96.00447083
|  | 1716 | 95.99220276
|  | 1717 | 95.9679184
|  | 1718 | 95.95131683
|  | 1719 | 95.92939758
|  | 1720 | 95.92028809
|  | 1721 | 95.90454102
|  | 1722 | 95.87615967
|  | 1723 | 95.88001251
|  | 1724 | 95.86507416
|  | 1725 | 95.86349487
|  | 1726 | 95.84893799
|  | 1727 | 95.86889648
|  | 1728 | 95.85485077
|  | 1729 | 95.85119629
|  | 1730 | 95.86089325
|  | 1731 | 95.87229156
|  | 1732 | 95.84796143
|  | 1733 | 95.85502625
|  | 1734 | 95.85124969
|  | 1735 | 95.82395935
|  | 1736 | 95.83112335
|  | 1737 | 95.78689575
|  | 1738 | 95.79151917
|  | 1739 | 95.7442627
|  | 1740 | 95.7334137
|  | 1741 | 95.71327972
|  | 1742 | 95.68172455
|  | 1743 | 95.67983246
|  | 1744 | 95.66526031
|  | 1745 | 95.6370163
|  | 1746 | 95.64733887
|  | 1747 | 95.64616394
|  | 1748 | 95.67369843
|  | 1749 | 95.68592072
|  | 1750 | 95.70523834
|  | 1751 | 95.7455368
|  | 1752 | 95.78357697
|  | 1753 | 95.83135223
|  | 1754 | 95.87773895
|  | 1755 | 95.92545319
|  | 1756 | 95.98918152
|  | 1757 | 96.04876709
|  | 1758 | 96.10102081
|  | 1759 | 96.15888214
|  | 1760 | 96.21945953
|  | 1761 | 96.25673676
|  | 1762 | 96.32479095
|  | 1763 | 96.35974121
|  | 1764 | 96.41524506
|  | 1765 | 96.46501923
|  | 1766 | 96.4974823
|  | 1767 | 96.52326965
|  | 1768 | 96.56352234
|  | 1769 | 96.5710907
|  | 1770 | 96.60176849
|  | 1771 | 96.62343597
|  | 1772 | 96.63573456
|  | 1773 | 96.64812469
|  | 1774 | 96.65742493
|  | 1775 | 96.67120361
|  | 1776 | 96.67580414
|  | 1777 | 96.68759918
|  | 1778 | 96.7053833
|  | 1779 | 96.7024765
|  | 1780 | 96.72589874
|  | 1781 | 96.73688507
|  | 1782 | 96.73253632
|  | 1783 | 96.7460022
|  | 1784 | 96.7783432
|  | 1785 | 96.76898193
|  | 1786 | 96.80072784
|  | 1787 | 96.80812836
|  | 1788 | 96.81019592
|  | 1789 | 96.82749176
|  | 1790 | 96.82953644
|  | 1791 | 96.87709808
|  | 1792 | 96.88565063
|  | 1793 | 96.89871979
|  | 1794 | 96.93629456
|  | 1795 | 96.92737579
|  | 1796 | 96.93175507
|  | 1797 | 96.94969177
|  | 1798 | 96.9781189
|  | 1799 | 96.99372101
|  | 1800 | 96.99668884
|  | 1801 | 97.03171539
|  | 1802 | 97.0542984
|  | 1803 | 97.07852936
|  | 1804 | 97.09896851
|  | 1805 | 97.12243652
|  | 1806 | 97.1456604
|  | 1807 | 97.16087341
|  | 1808 | 97.18711853
|  | 1809 | 97.21118164
|  | 1810 | 97.23535156
|  | 1811 | 97.25862122
|  | 1812 | 97.27420807
|  | 1813 | 97.3015976
|  | 1814 | 97.3134613
|  | 1815 | 97.33062744
|  | 1816 | 97.35334015
|  | 1817 | 97.37016296
|  | 1818 | 97.38947296
|  | 1819 | 97.40313721
|  | 1820 | 97.4079895
|  | 1821 | 97.44018555
|  | 1822 | 97.46122742
|  | 1823 | 97.47138977
|  | 1824 | 97.47622681
|  | 1825 | 97.49435425
|  | 1826 | 97.49946594
|  | 1827 | 97.51261902
|  | 1828 | 97.50947571
|  | 1829 | 97.51999664
|  | 1830 | 97.52030182
|  | 1831 | 97.52692413
|  | 1832 | 97.5202179
|  | 1833 | 97.52044678
|  | 1834 | 97.51495361
|  | 1835 | 97.50788116
|  | 1836 | 97.49358368
|  | 1837 | 97.49383545
|  | 1838 | 97.49752045
|  | 1839 | 97.48727417
|  | 1840 | 97.48596191
|  | 1841 | 97.47971344
|  | 1842 | 97.48313141
|  | 1843 | 97.46152496
|  | 1844 | 97.45980835
|  | 1845 | 97.4420166
|  | 1846 | 97.43177032
|  | 1847 | 97.42621613
|  | 1848 | 97.42653656
|  | 1849 | 97.37535095
|  | 1850 | 97.3850174
|  | 1851 | 97.37034607
|  | 1852 | 97.32255554
|  | 1853 | 97.35118866
|  | 1854 | 97.32077789
|  | 1855 | 97.30380249
|  | 1856 | 97.28395081
|  | 1857 | 97.25821686
|  | 1858 | 97.24479675
|  | 1859 | 97.22357178
|  | 1860 | 97.20438385
|  | 1861 | 97.17704773
|  | 1862 | 97.15484619
|  | 1863 | 97.12523651
|  | 1864 | 97.09410858
|  | 1865 | 97.06587982
|  | 1866 | 97.04298401
|  | 1867 | 97.00771332
|  | 1868 | 96.98236847
|  | 1869 | 96.95897675
|  | 1870 | 96.93367767
|  | 1871 | 96.919487
|  | 1872 | 96.91118622
|  | 1873 | 96.91175842
|  | 1874 | 96.89741516
|  | 1875 | 96.89926147
|  | 1876 | 96.89479065
|  | 1877 | 96.89540863
|  | 1878 | 96.89709473
|  | 1879 | 96.90460968
|  | 1880 | 96.89624023
|  | 1881 | 96.89614105
|  | 1882 | 96.88969421
|  | 1883 | 96.88022614
|  | 1884 | 96.87722778
|  | 1885 | 96.88117218
|  | 1886 | 96.86959076
|  | 1887 | 96.84836578
|  | 1888 | 96.84593964
|  | 1889 | 96.83332062
|  | 1890 | 96.81445313
|  | 1891 | 96.80291748
|  | 1892 | 96.79428864
|  | 1893 | 96.77522278
|  | 1894 | 96.77079773
|  | 1895 | 96.75563812
|  | 1896 | 96.72956848
|  | 1897 | 96.72824097
|  | 1898 | 96.71012115
|  | 1899 | 96.70488739
|  | 1900 | 96.68873596
|  | 1901 | 96.68408966
|  | 1902 | 96.70035553
|  | 1903 | 96.69050598
|  | 1904 | 96.69654083
|  | 1905 | 96.68547821
|  | 1906 | 96.69100952
|  | 1907 | 96.70848846
|  | 1908 | 96.72102356
|  | 1909 | 96.78242493
|  | 1910 | 96.7382431
|  | 1911 | 96.74491882
|  | 1912 | 96.77796936
|  | 1913 | 96.78835297
|  | 1914 | 96.82913208
|  | 1915 | 96.80402374
|  | 1916 | 96.8511734
|  | 1917 | 96.87872314
|  | 1918 | 96.89962769
|  | 1919 | 96.91610718
|  | 1920 | 96.94591522
|  | 1921 | 96.97218323
|  | 1922 | 96.9900589
|  | 1923 | 97.04431915
|  | 1924 | 97.0473938
|  | 1925 | 97.03468323
|  | 1926 | 97.09648132
|  | 1927 | 97.13101196
|  | 1928 | 97.1383667
|  | 1929 | 97.15479279
|  | 1930 | 97.16559601
|  | 1931 | 97.12639618
|  | 1932 | 97.20462799
|  | 1933 | 97.24156952
|  | 1934 | 97.24065399
|  | 1935 | 97.23458862
|  | 1936 | 97.23945618
|  | 1937 | 97.24687195
|  | 1938 | 97.26235962
|  | 1939 | 97.25928497
|  | 1940 | 97.27283478
|  | 1941 | 97.27974701
|  | 1942 | 97.28302002
|  | 1943 | 97.2838974
|  | 1944 | 97.2971344
|  | 1945 | 97.28803253
|  | 1946 | 97.28553772
|  | 1947 | 97.29498291
|  | 1948 | 97.28564453
|  | 1949 | 97.30211639
|  | 1950 | 97.29138947
|  | 1951 | 97.29212189
|  | 1952 | 97.29342651
|  | 1953 | 97.27664185
|  | 1954 | 97.27667236
|  | 1955 | 97.26609802
|  | 1956 | 97.2733078
|  | 1957 | 97.25570679
|  | 1958 | 97.25975037
|  | 1959 | 97.24925995
|  | 1960 | 97.23849487
|  | 1961 | 97.23231506
|  | 1962 | 97.22721863
|  | 1963 | 97.20294189
|  | 1964 | 97.19776154
|  | 1965 | 97.18152618
|  | 1966 | 97.16937256
|  | 1967 | 97.14919281
|  | 1968 | 97.14513397
|  | 1969 | 97.13063049
|  | 1970 | 97.11191559
|  | 1971 | 97.10029602
|  | 1972 | 97.08170319
|  | 1973 | 97.06952667
|  | 1974 | 97.04152679
|  | 1975 | 97.03958893
|  | 1976 | 97.02990723
|  | 1977 | 97.0110321
|  | 1978 | 96.98836517
|  | 1979 | 96.99416351
|  | 1980 | 96.97193146
|  | 1981 | 96.95922089
|  | 1982 | 96.9491272
|  | 1983 | 96.94012451
|  | 1984 | 96.92922211
|  | 1985 | 96.92350006
|  | 1986 | 96.91498566
|  | 1987 | 96.91438293
|  | 1988 | 96.90770721
|  | 1989 | 96.89723206
|  | 1990 | 96.88400269
|  | 1991 | 96.87599945
|  | 1992 | 96.89025879
|  | 1993 | 96.86656952
|  | 1994 | 96.87073517
|  | 1995 | 96.85533142
|  | 1996 | 96.868927
|  | 1997 | 96.86418915
|  | 1998 | 96.86585999
|  | 1999 | 96.85231781
|  | 2000 | 96.86308289
|  | 2001 | 96.86180115
|  | 2002 | 96.86854553
|  | 2003 | 96.85923767
|  | 2004 | 96.85617828
|  | 2005 | 96.87541962
|  | 2006 | 96.86299133
|  | 2007 | 96.86936951
|  | 2008 | 96.87679291
|  | 2009 | 96.88246918
|  | 2010 | 96.87376404
|  | 2011 | 96.89452362
|  | 2012 | 96.88694763
|  | 2013 | 96.882164
|  | 2014 | 96.89024353
|  | 2015 | 96.88845825
|  | 2016 | 96.88446045
|  | 2017 | 96.89009857
|  | 2018 | 96.87726593
|  | 2019 | 96.88008118
|  | 2020 | 96.87362671
|  | 2021 | 96.86076355
|  | 2022 | 96.85418701
|  | 2023 | 96.85665131
|  | 2024 | 96.85202026
|  | 2025 | 96.84081268
|  | 2026 | 96.8365097
|  | 2027 | 96.83394623
|  | 2028 | 96.82444763
|  | 2029 | 96.84498596
|  | 2030 | 96.82667542
|  | 2031 | 96.8373642
|  | 2032 | 96.85774231
|  | 2033 | 96.83937073
|  | 2034 | 96.86450195
|  | 2035 | 96.87567139
|  | 2036 | 96.8841629
|  | 2037 | 96.89989471
|  | 2038 | 96.92066956
|  | 2039 | 96.9376297
|  | 2040 | 96.95606232
|  | 2041 | 96.97244263
|  | 2042 | 96.98923492
|  | 2043 | 97.00569153
|  | 2044 | 97.02801514
|  | 2045 | 97.05332184
|  | 2046 | 97.06104279
|  | 2047 | 97.08822632
|  | 2048 | 97.1008606
|  | 2049 | 97.12306213
|  | 2050 | 97.12680817
|  | 2051 | 97.13631439
|  | 2052 | 97.16130066
|  | 2053 | 97.16228485
|  | 2054 | 97.17530823
|  | 2055 | 97.17842102
|  | 2056 | 97.1865921
|  | 2057 | 97.1891861
|  | 2058 | 97.19164276
|  | 2059 | 97.19394684
|  | 2060 | 97.20096588
|  | 2061 | 97.19895935
|  | 2062 | 97.19367981
|  | 2063 | 97.18683624
|  | 2064 | 97.19564056
|  | 2065 | 97.17421722
|  | 2066 | 97.18825531
|  | 2067 | 97.17936707
|  | 2068 | 97.16149902
|  | 2069 | 97.14710236
|  | 2070 | 97.13296509
|  | 2071 | 97.13967133
|  | 2072 | 97.10321808
|  | 2073 | 97.11306763
|  | 2074 | 97.07724762
|  | 2075 | 97.08327484
|  | 2076 | 97.04087067
|  | 2077 | 97.04759979
|  | 2078 | 97.00230408
|  | 2079 | 96.99340057
|  | 2080 | 96.96154785
|  | 2081 | 96.93700409
|  | 2082 | 96.92208862
|  | 2083 | 96.88983917
|  | 2084 | 96.8850708
|  | 2085 | 96.83019257
|  | 2086 | 96.80791473
|  | 2087 | 96.79459381
|  | 2088 | 96.74095154
|  | 2089 | 96.72727966
|  | 2090 | 96.68483734
|  | 2091 | 96.66788483
|  | 2092 | 96.62075043
|  | 2093 | 96.59399414
|  | 2094 | 96.55485535
|  | 2095 | 96.52056885
|  | 2096 | 96.4647522
|  | 2097 | 96.42700958
|  | 2098 | 96.36811066
|  | 2099 | 96.30644989
|  | 2100 | 96.2646637
|  | 2101 | 96.20080566
|  | 2102 | 96.12547302
|  | 2103 | 96.06141663
|  | 2104 | 95.99215698
|  | 2105 | 95.91125488
|  | 2106 | 95.84481049
|  | 2107 | 95.75392914
|  | 2108 | 95.69284821
|  | 2109 | 95.59242249
|  | 2110 | 95.54624939
|  | 2111 | 95.46734619
|  | 2112 | 95.39256287
|  | 2113 | 95.33322144
|  | 2114 | 95.27985382
|  | 2115 | 95.21953583
|  | 2116 | 95.17475128
|  | 2117 | 95.12934875
|  | 2118 | 95.08475494
|  | 2119 | 95.0478363
|  | 2120 | 95.01707458
|  | 2121 | 94.98921967
|  | 2122 | 94.96515656
|  | 2123 | 94.93776703
|  | 2124 | 94.91599274
|  | 2125 | 94.88381958
|  | 2126 | 94.88402557
|  | 2127 | 94.83924103
|  | 2128 | 94.83840179
|  | 2129 | 94.80537415
|  | 2130 | 94.80898285
|  | 2131 | 94.77420807
|  | 2132 | 94.76262665
|  | 2133 | 94.76118469
|  | 2134 | 94.74014282
|  | 2135 | 94.74575806
|  | 2136 | 94.73983002
|  | 2137 | 94.72383881
|  | 2138 | 94.72000122
|  | 2139 | 94.73619843
|  | 2140 | 94.7282486
|  | 2141 | 94.73758698
|  | 2142 | 94.72163391
|  | 2143 | 94.73009491
|  | 2144 | 94.7317276
|  | 2145 | 94.73945618
|  | 2146 | 94.75701141
|  | 2147 | 94.74956512
|  | 2148 | 94.76548004
|  | 2149 | 94.77388763
|  | 2150 | 94.7910614
|  | 2151 | 94.80807495
|  | 2152 | 94.81758118
|  | 2153 | 94.83679199
|  | 2154 | 94.85794067
|  | 2155 | 94.88916779
|  | 2156 | 94.92760468
|  | 2157 | 94.95993805
|  | 2158 | 94.97457886
|  | 2159 | 95.04502106
|  | 2160 | 95.08665466
|  | 2161 | 95.16041565
|  | 2162 | 95.21678925
|  | 2163 | 95.27910614
|  | 2164 | 95.3443985
|  | 2165 | 95.40463257
|  | 2166 | 95.46302795
|  | 2167 | 95.52950287
|  | 2168 | 95.60118103
|  | 2169 | 95.66841125
|  | 2170 | 95.71524048
|  | 2171 | 95.7697525
|  | 2172 | 95.8332901
|  | 2173 | 95.8812027
|  | 2174 | 95.92268372
|  | 2175 | 95.97801208
|  | 2176 | 96.02230835
|  | 2177 | 96.05408478
|  | 2178 | 96.08768463
|  | 2179 | 96.1202774
|  | 2180 | 96.15226746
|  | 2181 | 96.17243195
|  | 2182 | 96.20640564
|  | 2183 | 96.22426605
|  | 2184 | 96.24258423
|  | 2185 | 96.25794983
|  | 2186 | 96.27341461
|  | 2187 | 96.28907776
|  | 2188 | 96.30348206
|  | 2189 | 96.31468964
|  | 2190 | 96.33235931
|  | 2191 | 96.34737396
|  | 2192 | 96.35192871
|  | 2193 | 96.35266876
|  | 2194 | 96.36975098
|  | 2195 | 96.35383606
|  | 2196 | 96.36871338
|  | 2197 | 96.35964966
|  | 2198 | 96.34992218
|  | 2199 | 96.33701324
|  | 2200 | 96.32492828
|  | 2201 | 96.30872345
|  | 2202 | 96.28807831
|  | 2203 | 96.26119995
|  | 2204 | 96.23493195
|  | 2205 | 96.19765472
|  | 2206 | 96.16080475
|  | 2207 | 96.12388611
|  | 2208 | 96.08098602
|  | 2209 | 96.00926208
|  | 2210 | 95.95471954
|  | 2211 | 95.89624786
|  | 2212 | 95.82984924
|  | 2213 | 95.75588989
|  | 2214 | 95.66469574
|  | 2215 | 95.59251404
|  | 2216 | 95.50162506
|  | 2217 | 95.4057312
|  | 2218 | 95.31448364
|  | 2219 | 95.21115112
|  | 2220 | 95.11292267
|  | 2221 | 95.00346375
|  | 2222 | 94.89364624
|  | 2223 | 94.79075623
|  | 2224 | 94.68387604
|  | 2225 | 94.58000946
|  | 2226 | 94.46608734
|  | 2227 | 94.35693359
|  | 2228 | 94.24674988
|  | 2229 | 94.13744354
|  | 2230 | 94.03212738
|  | 2231 | 93.91689301
|  | 2232 | 93.79380035
|  | 2233 | 93.67136383
|  | 2234 | 93.54662323
|  | 2235 | 93.39878845
|  | 2236 | 93.25550079
|  | 2237 | 93.09574127
|  | 2238 | 92.92285156
|  | 2239 | 92.7326889
|  | 2240 | 92.53614807
|  | 2241 | 92.33099365
|  | 2242 | 92.10704803
|  | 2243 | 91.87841797
|  | 2244 | 91.62560272
|  | 2245 | 91.35718536
|  | 2246 | 91.09124756
|  | 2247 | 90.80743408
|  | 2248 | 90.51922607
|  | 2249 | 90.2312851
|  | 2250 | 89.93190765
|  | 2251 | 89.62308502
|  | 2252 | 89.32048798
|  | 2253 | 89.02484131
|  | 2254 | 88.72229004
|  | 2255 | 88.45256805
|  | 2256 | 88.16699219
|  | 2257 | 87.89187622
|  | 2258 | 87.63559723
|  | 2259 | 87.37882233
|  | 2260 | 87.13847351
|  | 2261 | 86.89004517
|  | 2262 | 86.67782593
|  | 2263 | 86.45815277
|  | 2264 | 86.23683929
|  | 2265 | 86.0413208
|  | 2266 | 85.8469696
|  | 2267 | 85.64498138
|  | 2268 | 85.46240234
|  | 2269 | 85.2772522
|  | 2270 | 85.10196686
|  | 2271 | 84.91776276
|  | 2272 | 84.7456665
|  | 2273 | 84.56480408
|  | 2274 | 84.39439392
|  | 2275 | 84.21430969
|  | 2276 | 84.03704834
|  | 2277 | 83.86653137
|  | 2278 | 83.68901062
|  | 2279 | 83.52024841
|  | 2280 | 83.35990906
|  | 2281 | 83.21302795
|  | 2282 | 83.05922699
|  | 2283 | 82.90737152
|  | 2284 | 82.78578949
|  | 2285 | 82.66706085
|  | 2286 | 82.56609344
|  | 2287 | 82.47671509
|  | 2288 | 82.40283966
|  | 2289 | 82.3495636
|  | 2290 | 82.31634521
|  | 2291 | 82.30696869
|  | 2292 | 82.30368805
|  | 2293 | 82.32737732
|  | 2294 | 82.3735199
|  | 2295 | 82.44041443
|  | 2296 | 82.51074982
|  | 2297 | 82.6111145
|  | 2298 | 82.72875214
|  | 2299 | 82.86489868
|  | 2300 | 83.00231171
|  | 2301 | 83.16801453
|  | 2302 | 83.34621429
|  | 2303 | 83.52129364
|  | 2304 | 83.7205658
|  | 2305 | 83.92234802
|  | 2306 | 84.13964844
|  | 2307 | 84.36005402
|  | 2308 | 84.58009338
|  | 2309 | 84.80438232
|  | 2310 | 85.0329361
|  | 2311 | 85.24726868
|  | 2312 | 85.46408844
|  | 2313 | 85.66921234
|  | 2314 | 85.86705017
|  | 2315 | 86.07040405
|  | 2316 | 86.24318695
|  | 2317 | 86.42358398
|  | 2318 | 86.56321716
|  | 2319 | 86.70437622
|  | 2320 | 86.84181213
|  | 2321 | 86.94745636
|  | 2322 | 87.06472778
|  | 2323 | 87.13116455
|  | 2324 | 87.22200012
|  | 2325 | 87.26520538
|  | 2326 | 87.32215881
|  | 2327 | 87.33583832
|  | 2328 | 87.34844971
|  | 2329 | 87.35129547
|  | 2330 | 87.34395599
|  | 2331 | 87.32426453
|  | 2332 | 87.29576111
|  | 2333 | 87.26245117
|  | 2334 | 87.2143631
|  | 2335 | 87.1683197
|  | 2336 | 87.12208557
|  | 2337 | 87.06910706
|  | 2338 | 87.01824951
|  | 2339 | 86.96530151
|  | 2340 | 86.90504456
|  | 2341 | 86.86929321
|  | 2342 | 86.83602142
|  | 2343 | 86.78421021
|  | 2344 | 86.78328705
|  | 2345 | 86.76722717
|  | 2346 | 86.73593903
|  | 2347 | 86.73770142
|  | 2348 | 86.75592804
|  | 2349 | 86.7694397
|  | 2350 | 86.77877045
|  | 2351 | 86.81394196
|  | 2352 | 86.83938599
|  | 2353 | 86.87974548
|  | 2354 | 86.92276764
|  | 2355 | 86.97724152
|  | 2356 | 87.0117569
|  | 2357 | 87.07442474
|  | 2358 | 87.131073
|  | 2359 | 87.18278503
|  | 2360 | 87.22360992
|  | 2361 | 87.28533936
|  | 2362 | 87.32826996
|  | 2363 | 87.37485504
|  | 2364 | 87.41505432
|  | 2365 | 87.46166229
|  | 2366 | 87.50576019
|  | 2367 | 87.53462982
|  | 2368 | 87.57048035
|  | 2369 | 87.6028595
|  | 2370 | 87.63394928
|  | 2371 | 87.66347504
|  | 2372 | 87.68513489
|  | 2373 | 87.71795654
|  | 2374 | 87.73441315
|  | 2375 | 87.7602005
|  | 2376 | 87.77786255
|  | 2377 | 87.79337311
|  | 2378 | 87.81218719
|  | 2379 | 87.83402252
|  | 2380 | 87.84909058
|  | 2381 | 87.86203766
|  | 2382 | 87.87191772
|  | 2383 | 87.88870239
|  | 2384 | 87.89742279
|  | 2385 | 87.90973663
|  | 2386 | 87.91934967
|  | 2387 | 87.91332245
|  | 2388 | 87.92488861
|  | 2389 | 87.93906403
|  | 2390 | 87.94321442
|  | 2391 | 87.95710754
|  | 2392 | 87.96790314
|  | 2393 | 87.97511292
|  | 2394 | 87.98799896
|  | 2395 | 88.00579071
|  | 2396 | 88.0259552
|  | 2397 | 88.04889679
|  | 2398 | 88.05960083
|  | 2399 | 88.09178162
|  | 2400 | 88.11898041
|  | 2401 | 88.15375519
|  | 2402 | 88.19115448
|  | 2403 | 88.21524048
|  | 2404 | 88.24584961
|  | 2405 | 88.28981018
|  | 2406 | 88.32504272
|  | 2407 | 88.36175537
|  | 2408 | 88.39968872
|  | 2409 | 88.44564056
|  | 2410 | 88.48975372
|  | 2411 | 88.52780151
|  | 2412 | 88.57756805
|  | 2413 | 88.62062073
|  | 2414 | 88.66402435
|  | 2415 | 88.71300507
|  | 2416 | 88.76681519
|  | 2417 | 88.81655884
|  | 2418 | 88.86864471
|  | 2419 | 88.91262054
|  | 2420 | 88.97120667
|  | 2421 | 89.00897217
|  | 2422 | 89.05535889
|  | 2423 | 89.10199738
|  | 2424 | 89.14945221
|  | 2425 | 89.19064331
|  | 2426 | 89.2334671
|  | 2427 | 89.28170776
|  | 2428 | 89.32265472
|  | 2429 | 89.35370636
|  | 2430 | 89.38654327
|  | 2431 | 89.41625977
|  | 2432 | 89.44523621
|  | 2433 | 89.47371674
|  | 2434 | 89.49085999
|  | 2435 | 89.50926971
|  | 2436 | 89.52294922
|  | 2437 | 89.54105377
|  | 2438 | 89.55279541
|  | 2439 | 89.54991913
|  | 2440 | 89.55647278
|  | 2441 | 89.56338501
|  | 2442 | 89.55763245
|  | 2443 | 89.55912781
|  | 2444 | 89.55505371
|  | 2445 | 89.55197906
|  | 2446 | 89.55340576
|  | 2447 | 89.55132294
|  | 2448 | 89.54971313
|  | 2449 | 89.54534912
|  | 2450 | 89.55066681
|  | 2451 | 89.54463959
|  | 2452 | 89.55912018
|  | 2453 | 89.55818939
|  | 2454 | 89.57330322
|  | 2455 | 89.57823181
|  | 2456 | 89.58081818
|  | 2457 | 89.60043335
|  | 2458 | 89.61675262
|  | 2459 | 89.62680817
|  | 2460 | 89.64601135
|  | 2461 | 89.6671524
|  | 2462 | 89.6938324
|  | 2463 | 89.71498108
|  | 2464 | 89.72612762
|  | 2465 | 89.74428558
|  | 2466 | 89.77817535
|  | 2467 | 89.7922821
|  | 2468 | 89.81638336
|  | 2469 | 89.829216
|  | 2470 | 89.85340118
|  | 2471 | 89.85538483
|  | 2472 | 89.87749481
|  | 2473 | 89.88867188
|  | 2474 | 89.89975739
|  | 2475 | 89.90381622
|  | 2476 | 89.91170502
|  | 2477 | 89.91099548
|  | 2478 | 89.92010498
|  | 2479 | 89.91568756
|  | 2480 | 89.91299438
|  | 2481 | 89.9079895
|  | 2482 | 89.90774536
|  | 2483 | 89.89553833
|  | 2484 | 89.88738251
|  | 2485 | 89.88378906
|  | 2486 | 89.87656403
|  | 2487 | 89.86258698
|  | 2488 | 89.85472107
|  | 2489 | 89.8453064
|  | 2490 | 89.83620453
|  | 2491 | 89.8250885
|  | 2492 | 89.82317352
|  | 2493 | 89.81420898
|  | 2494 | 89.81031799
|  | 2495 | 89.80362701
|  | 2496 | 89.80392456
|  | 2497 | 89.80432129
|  | 2498 | 89.80815125
|  | 2499 | 89.80460358
|  | 2500 | 89.81585693
|  | 2501 | 89.8242569
|  | 2502 | 89.83470917
|  | 2503 | 89.85050964
|  | 2504 | 89.86849976
|  | 2505 | 89.88150787
|  | 2506 | 89.90270233
|  | 2507 | 89.9210434
|  | 2508 | 89.94723511
|  | 2509 | 89.96805573
|  | 2510 | 89.98980713
|  | 2511 | 90.01649475
|  | 2512 | 90.04806519
|  | 2513 | 90.06636047
|  | 2514 | 90.09542084
|  | 2515 | 90.12268066
|  | 2516 | 90.1411438
|  | 2517 | 90.17211151
|  | 2518 | 90.20423126
|  | 2519 | 90.22719574
|  | 2520 | 90.25711823
|  | 2521 | 90.2767868
|  | 2522 | 90.30370331
|  | 2523 | 90.33422852
|  | 2524 | 90.34693909
|  | 2525 | 90.36758423
|  | 2526 | 90.39228821
|  | 2527 | 90.41254425
|  | 2528 | 90.44043732
|  | 2529 | 90.47211456
|  | 2530 | 90.48735809
|  | 2531 | 90.51187897
|  | 2532 | 90.53127289
|  | 2533 | 90.55675507
|  | 2534 | 90.57621765
|  | 2535 | 90.60169983
|  | 2536 | 90.62056732
|  | 2537 | 90.65119934
|  | 2538 | 90.67632294
|  | 2539 | 90.69300079
|  | 2540 | 90.73020172
|  | 2541 | 90.74953461
|  | 2542 | 90.76605988
|  | 2543 | 90.78934479
|  | 2544 | 90.80863953
|  | 2545 | 90.82723999
|  | 2546 | 90.84352112
|  | 2547 | 90.85964203
|  | 2548 | 90.8658371
|  | 2549 | 90.88765717
|  | 2550 | 90.89795685
|  | 2551 | 90.90679932
|  | 2552 | 90.9122467
|  | 2553 | 90.93580627
|  | 2554 | 90.93943787
|  | 2555 | 90.95459747
|  | 2556 | 90.96253967
|  | 2557 | 90.97444916
|  | 2558 | 90.97846985
|  | 2559 | 90.98776245
|  | 2560 | 90.97915649
|  | 2561 | 90.99334717
|  | 2562 | 91.00369263
|  | 2563 | 91.01751709
|  | 2564 | 91.02996826
|  | 2565 | 91.04671478
|  | 2566 | 91.06144714
|  | 2567 | 91.08022308
|  | 2568 | 91.10059357
|  | 2569 | 91.10934448
|  | 2570 | 91.12552643
|  | 2571 | 91.15716553
|  | 2572 | 91.17116547
|  | 2573 | 91.18985748
|  | 2574 | 91.22047424
|  | 2575 | 91.23309326
|  | 2576 | 91.24904633
|  | 2577 | 91.26234436
|  | 2578 | 91.28574371
|  | 2579 | 91.30366516
|  | 2580 | 91.31687164
|  | 2581 | 91.34122467
|  | 2582 | 91.36138153
|  | 2583 | 91.39607239
|  | 2584 | 91.41002655
|  | 2585 | 91.44396973
|  | 2586 | 91.46735382
|  | 2587 | 91.47631836
|  | 2588 | 91.50839233
|  | 2589 | 91.53631592
|  | 2590 | 91.56672668
|  | 2591 | 91.57803345
|  | 2592 | 91.60054016
|  | 2593 | 91.62732697
|  | 2594 | 91.64031219
|  | 2595 | 91.64580536
|  | 2596 | 91.6833725
|  | 2597 | 91.68717194
|  | 2598 | 91.7023468
|  | 2599 | 91.70950317
|  | 2600 | 91.70178986
|  | 2601 | 91.71834564
|  | 2602 | 91.70745087
|  | 2603 | 91.72317505
|  | 2604 | 91.72537231
|  | 2605 | 91.75622559
|  | 2606 | 91.76812744
|  | 2607 | 91.75144196
|  | 2608 | 91.76462555
|  | 2609 | 91.80503082
|  | 2610 | 91.79338074
|  | 2611 | 91.80612946
|  | 2612 | 91.83856201
|  | 2613 | 91.81106567
|  | 2614 | 91.89546967
|  | 2615 | 91.86649323
|  | 2616 | 91.88352203
|  | 2617 | 91.95440674
|  | 2618 | 91.93862915
|  | 2619 | 91.97310638
|  | 2620 | 92.03811646
|  | 2621 | 92.0697937
|  | 2622 | 92.14996338
|  | 2623 | 92.16886139
|  | 2624 | 92.21936798
|  | 2625 | 92.2699585
|  | 2626 | 92.33108521
|  | 2627 | 92.37297821
|  | 2628 | 92.38748932
|  | 2629 | 92.44445801
|  | 2630 | 92.47045898
|  | 2631 | 92.45228577
|  | 2632 | 92.50351715
|  | 2633 | 92.56347656
|  | 2634 | 92.62211609
|  | 2635 | 92.61184692
|  | 2636 | 92.6129303
|  | 2637 | 92.65454865
|  | 2638 | 92.70368958
|  | 2639 | 92.68266296
|  | 2640 | 92.6958847
|  | 2641 | 92.7494812
|  | 2642 | 92.70617676
|  | 2643 | 92.7000351
|  | 2644 | 92.68727875
|  | 2645 | 92.69960022
|  | 2646 | 92.69774628
|  | 2647 | 92.62121582
|  | 2648 | 92.70213318
|  | 2649 | 92.69649506
|  | 2650 | 92.69535065
|  | 2651 | 92.63703918
|  | 2652 | 92.57335663
|  | 2653 | 92.56887054
|  | 2654 | 92.59183502
|  | 2655 | 92.56763458
|  | 2656 | 92.59251404
|  | 2657 | 92.50479889
|  | 2658 | 92.44333649
|  | 2659 | 92.53878784
|  | 2660 | 92.46894073
|  | 2661 | 92.35137939
|  | 2662 | 92.32617188
|  | 2663 | 92.36446381
|  | 2664 | 92.35905457
|  | 2665 | 92.25278473
|  | 2666 | 92.16436768
|  | 2667 | 92.10932922
|  | 2668 | 92.38577271
|  | 2669 | 92.30864716
|  | 2670 | 92.13928223
|  | 2671 | 92.02701569
|  | 2672 | 92.21852112
|  | 2673 | 92.12982178
|  | 2674 | 92.02765656
|  | 2675 | 92.27069855
|  | 2676 | 91.86253357
|  | 2677 | 91.80476379
|  | 2678 | 91.64994049
|  | 2679 | 92.02558136
|  | 2680 | 91.64445496
|  | 2681 | 91.59653473
|  | 2682 | 91.55127716
|  | 2683 | 91.80662537
|  | 2684 | 91.47563171
|  | 2685 | 91.45467377
|  | 2686 | 91.53434753
|  | 2687 | 91.27579498
|  | 2688 | 91.36084747
|  | 2689 | 91.63280487
|  | 2690 | 91.64380646
|  | 2691 | 91.64220428
|  | 2692 | 91.60654449
|  | 2693 | 91.32163239
|  | 2694 | 90.91970062
|  | 2695 | 90.88600922
|  | 2696 | 91.61291504
|  | 2697 | 90.43225098
|  | 2698 | 90.54859161
|  | 2699 | 90.4740448
|  | 2700 | 89.77252197
|  | 2701 | 90.3155365
|  | 2702 | 89.88458252
|  | 2703 | 89.45670319
|  | 2704 | 89.55677032
|  | 2705 | 89.93360901
|  | 2706 | 89.75892639
|  | 2707 | 88.32078552
|  | 2708 | 87.70598602
|  | 2709 | 89.01396942
|  | 2710 | 88.4125824
|  | 2711 | 89.0114975
|  | 2712 | 88.13800812
|  | 2713 | 87.59342957
|  | 2714 | 87.3904953
|  | 2715 | 88.01902008
|  | 2716 | 87.51354218
|  | 2717 | 86.79986572
|  | 2718 | 87.10022736
|  | 2719 | 84.12001801
|  | 2720 | 86.22112274
|  | 2721 | 86.99816895
|  | 2722 | 85.57948303
|  | 2723 | 85.87025452
|  | 2724 | 85.71579742
|  | 2725 | 83.29153442
|  | 2726 | 84.57942963
|  | 2727 | 81.96627045
|  | 2728 | 80.97464752
|  | 2729 | 83.46369171
|  | 2730 | 82.15549469
|  | 2731 | 82.29268646
|  | 2732 | 80.74388885
|  | 2733 | 81.14507294
|  | 2734 | 80.11242676
|  | 2735 | 81.23316956
|  | 2736 | 85.79367065
|  | 2737 | 83.01758575
|  | 2738 | 80.20954895
|  | 2739 | 80.47634888
|  | 2740 | 79.947258
|  | 2741 | 80.78171539
|  | 2742 | 79.64575958
|  | 2743 | 77.75896454
|  | 2744 | 79.92746735
|  | 2745 | 78.12955475
|  | 2746 | 79.61966705
|  | 2747 | 74.04827118
|  | 2748 | 76.69943237
|  | 2749 | 77.46870422
|  | 2750 | 76.9779892
|  | 2751 | 77.2516098
|  | 2752 | 74.485466
|  | 2753 | 74.67955017
|  | 2754 | 75.82241821
|  | 2755 | 75.47284698
|  | 2756 | 77.49575043
|  | 2757 | 74.84853363
|  | 2758 | 75.18461609
|  | 2759 | 75.21035004
|  | 2760 | 72.68997192
|  | 2761 | 79.2613678
|  | 2762 | 75.77339172
|  | 2763 | 73.17571259
|  | 2764 | 74.48410034
|  | 2765 | 73.37860107
|  | 2766 | 70.25228882
|  | 2767 | 71.42984009
|  | 2768 | 71.50847626
|  | 2769 | 71.98291779
|  | 2770 | 76.29540253
|  | 2771 | 76.37352753
|  | 2772 | 72.47583771
|  | 2773 | 70.23831177
|  | 2774 | 77.85453796
|  | 2775 | 72.71099091
|  | 2776 | 71.89178467
|  | 2777 | 71.58062744
|  | 2778 | 67.46151733
|  | 2779 | 71.7697525
|  | 2780 | 72.26054382
|  | 2781 | 75.29619598
|  | 2782 | 73.83480835
|  | 2783 | 73.85321045
|  | 2784 | 70.09078217
|  | 2785 | 73.29242706
|  | 2786 | 76.4393692
|  | 2787 | 69.18470001
|  | 2788 | 67.13669586
|  | 2789 | 65.57852936
|  | 2790 | 70.93209839
|  | 2791 | 71.38559723
|  | 2792 | 67.3693161
|  | 2793 | 68.35881042
|  | 2794 | 74.0932312
|  | 2795 | 67.02851105
|  | 2796 | 68.94499969
|  | 2797 | 73.75109863
|  | 2798 | 61.45484924
|  | 2799 | 65.69556427
|  | 2800 | 65.48158264