## Sheet1
|  | Wavelength (nm) | Transmission (%) | Extinction Ratio
|  | 2600 | 84.76454 | 11068.52556
|  | 2590 | 84.81477 | 10076.96199
|  | 2580 | 84.9148 | 10301.96077
|  | 2570 | 84.89812 | 13406.94271
Product Raw Data |  | 2560 | 84.84985 | 18356.23356
Ultrabroadband Wire Grid Polarizer, 250 nm - 4 µm |  | 2550 | 84.95867 | 18864.61386
|  | 2540 | 84.88317 | 11669.71418
Item # | WPxxL-UB | 2530 | 84.87812 | 33645.74385
DISCLAIMER: The data presented here are typical. Slight variations in performance data will occur from lot to lot. Please contact Technical Support with any questions regarding the use or reliability of this data. |  | 2520 | 85.05885 | 17469.46991
|  | 2510 | 84.8502 | 21214.67147
|  | 2500 | 85.10852 | 10109.01019
|  | 2490 | 84.96954 | 10307.78358
|  | 2480 | 85.02152 | 10742.01529
|  | 2470 | 85.07025 | 10073.22148
|  | 2460 | 85.01096 | 15589.45348
Additional Information: |  | 2450 | 85.19112 | 10103.87834
Measured Transmission at Normal Incidence |  | 2440 | 84.92749 | 10310.16148
|  | 2430 | 85.02462 | 22889.86797
|  | 2420 | 85.02913 | 10495.10987
|  | 2410 | 85.09012 | 11202.89826
|  | 2400 | 85.29587 | 10537.19536
|  | 2390 | 85.22161 | 10539.66878
|  | 2380 | 85.2885 | 12199.30689
|  | 2370 | 85.27408 | 14009.88699
|  | 2360 | 85.32786 | 23579.94352
|  | 2350 | 85.30585 | 14419.00096
|  | 2340 | 85.34469 | 18841.28492
|  | 2330 | 85.40341 | 38443.73853
|  | 2320 | 85.43779 | 13933.40846
|  | 2310 | 85.34763 | 17352.0896
|  | 2300 | 85.16749 | 13821.81274
|  | 2290 | 85.13767 | 16729.49812
|  | 2280 | 84.96211 | 13423.09123
|  | 2270 | 84.92588 | 13952.68052
|  | 2260 | 84.72477 | 18527.25855
|  | 2250 | 84.87812 | 12881.83107
|  | 2240 | 84.47447 | 14301.86693
|  | 2230 | 84.49433 | 12855.95086
|  | 2220 | 84.39269 | 12098.28648
|  | 2210 | 84.43138 | 12302.12279
|  | 2200 | 84.58816 | 10095.5872
|  | 2190 | 84.70685 | 10285.56282
|  | 2180 | 84.64727 | 10632.23545
|  | 2170 | 84.71353 | 10686.51523
|  | 2160 | 84.60275 | 10571.14937
|  | 2150 | 84.57745 | 10560.01611
|  | 2140 | 84.49317 | 10314.75222
|  | 2130 | 84.40797 | 10694.73283
|  | 2120 | 84.48394 | 11259.48095
|  | 2110 | 84.29118 | 10666.0975
|  | 2100 | 84.24096 | 11059.56303
|  | 2090 | 84.08683 | 10751.69177
|  | 2080 | 84.0836 | 10657.78294
|  | 2070 | 84.05253 | 11175.29583
|  | 2060 | 83.98436 | 10925.26689
|  | 2050 | 83.9871 | 10824.68699
|  | 2040 | 84.0088 | 10754.38759
|  | 2030 | 84.08035 | 10867.54281
|  | 2020 | 84.05229 | 12094.04929
|  | 2010 | 84.13467 | 12206.62066
|  | 2000 | 84.12242 | 12808.04457
|  | 1990 | 84.10407 | 13364.71904
|  | 1980 | 84.20979 | 13381.5182
|  | 1970 | 84.25857 | 12863.87255
|  | 1960 | 84.27876 | 12246.62922
|  | 1950 | 84.27055 | 11720.49603
|  | 1940 | 84.25683 | 10575.42118
|  | 1930 | 84.25159 | 11691.21739
|  | 1920 | 84.29744 | 12270.34115
|  | 1910 | 84.37788 | 16480.05488
|  | 1900 | 84.43027 | 18973.98148
|  | 1890 | 84.38572 | 20596.83395
|  | 1880 | 84.38517 | 15870.46615
|  | 1870 | 84.28683 | 11622.61458
|  | 1860 | 84.32164 | 14705.83921
|  | 1850 | 84.36887 | 14656.49251
|  | 1840 | 84.4105 | 13832.05452
|  | 1830 | 84.27568 | 16083.73341
|  | 1820 | 84.15568 | 16032.6333
|  | 1810 | 84.0395 | 15103.02303
|  | 1800 | 83.9691 | 14438.07997
|  | 1790 | 83.89303 | 12762.17543
|  | 1780 | 83.79035 | 10503.37099
|  | 1770 | 83.70068 | 10625.10612
|  | 1760 | 83.56889 | 12486.26716
|  | 1750 | 83.45208 | 14401.16183
|  | 1740 | 83.30135 | 14674.66015
|  | 1730 | 83.30102 | 13791.41281
|  | 1720 | 83.26081 | 13771.91526
|  | 1710 | 83.17936 | 13473.18737
|  | 1700 | 83.06608 | 13422.55594
|  | 1690 | 83.07453 | 13722.50825
|  | 1680 | 83.0178 | 13710.81842
|  | 1670 | 82.94525 | 13789.78968
|  | 1660 | 83.01153 | 13539.19804
|  | 1650 | 83.0878 | 13282.11243
|  | 1640 | 83.13716 | 13900.97384
|  | 1630 | 83.12655 | 14278.12356
|  | 1620 | 83.18407 | 14114.22871
|  | 1610 | 83.2801 | 13137.58465
|  | 1600 | 83.38063 | 12775.77429
|  | 1590 | 83.47676 | 12941.77973
|  | 1580 | 83.57942 | 13386.99761
|  | 1570 | 83.56451 | 13562.56752
|  | 1560 | 83.50236 | 13622.66496
|  | 1550 | 83.47267 | 13681.81912
|  | 1540 | 83.41821 | 13639.69757
|  | 1530 | 83.33028 | 13255.77856
|  | 1520 | 83.20179 | 13481.29203
|  | 1510 | 83.08245 | 13705.27096
|  | 1500 | 82.92078 | 13720.31942
|  | 1490 | 82.76504 | 13592.06883
|  | 1480 | 82.69031 | 12992.07658
|  | 1470 | 82.56405 | 12875.91044
|  | 1460 | 82.4382 | 13523.61155
|  | 1450 | 82.32599 | 13946.82567
|  | 1440 | 82.21933 | 13868.60946
|  | 1430 | 82.15391 | 13750.69529
|  | 1420 | 82.21635 | 12893.7537
|  | 1410 | 82.30496 | 12331.38056
|  | 1400 | 82.30166 | 12787.00435
|  | 1390 | 82.35535 | 12969.70593
|  | 1380 | 82.51627 | 14017.96919
|  | 1370 | 82.58519 | 15380.87092
|  | 1360 | 82.70555 | 13988.07305
|  | 1350 | 82.80515 | 15325.3877
|  | 1340 | 82.728 | 15433.95997
|  | 1330 | 82.70186 | 13154.74161
|  | 1320 | 82.58034 | 11670.74708
|  | 1310 | 82.43254 | 11750.18673
|  | 1300 | 82.26859 | 12642.07978
|  | 1290 | 82.05112 | 13343.5555
|  | 1280 | 81.89976 | 13129.80899
|  | 1270 | 81.76191 | 13175.8441
|  | 1260 | 81.71528 | 13410.65056
|  | 1250 | 81.56961 | 13300.68912
|  | 1240 | 81.49814 | 12613.00004
|  | 1230 | 81.50505 | 12646.13558
|  | 1220 | 81.6227 | 13334.9504
|  | 1210 | 81.83292 | 13379.36698
|  | 1200 | 81.94831 | 12635.61228
|  | 1190 | 82.00827 | 12712.09558
|  | 1180 | 82.00111 | 12950.46577
|  | 1170 | 81.93833 | 12463.84756
|  | 1160 | 81.8134 | 12524.83093
|  | 1150 | 81.6103 | 12575.55119
|  | 1140 | 81.33149 | 12507.918
|  | 1130 | 81.06915 | 12618.59958
|  | 1120 | 80.91505 | 12841.24618
|  | 1110 | 80.83856 | 13157.31755
|  | 1100 | 80.74268 | 12703.4436
|  | 1090 | 80.69737 | 12419.19824
|  | 1080 | 80.80679 | 12674.73269
|  | 1070 | 80.95688 | 12554.10071
|  | 1060 | 81.07991 | 12603.19868
|  | 1050 | 81.1124 | 12725.73287
|  | 1040 | 81.00217 | 12491.69864
|  | 1030 | 80.77865 | 12309.49526
|  | 1020 | 80.44138 | 12317.6847
|  | 1010 | 80.09466 | 12497.79425
|  | 1000 | 79.77163 | 12470.30231
|  | 990 | 79.5652 | 12266.22285
|  | 980 | 79.51757 | 12384.98882
|  | 970 | 79.5478 | 12151.32167
|  | 960 | 79.61053 | 12136.22529
|  | 950 | 79.55893 | 11778.10424
|  | 940 | 79.28324 | 11113.90757
|  | 930 | 78.80583 | 11647.19187
|  | 920 | 78.16272 | 11810.42599
|  | 910 | 77.50092 | 11305.47318
|  | 900 | 76.99231 | 11110.13028
|  | 890 | 76.62921 | 10524.32541
|  | 880 | 76.31059 | 11292.07705
|  | 870 | 75.97721 | 11595.01347
|  | 860 | 75.49888 | 10015.98145
|  | 850 | 75.07459 | 10609.74986
|  | 840 | 74.53959 | 10313.17482
|  | 830 | 73.86314 | 10168.19758
|  | 820 | 73.523 | 10102.08849
|  | 810 | 73.54021 | 10526.79774
|  | 800 | 73.7839 | 11208.24882
|  | 790 | 73.97943 | 11849.97998
|  | 780 | 73.99295 | 12159.89334
|  | 770 | 73.949 | 12370.19053
|  | 760 | 74.08116 | 12566.77795
|  | 750 | 74.53094 | 12511.48833
|  | 740 | 75.10676 | 12334.82641
|  | 730 | 75.48755 | 12372.97951
|  | 720 | 75.59003 | 12481.84131
|  | 710 | 75.61205 | 12485.47721
|  | 700 | 75.89083 | 12523.23894
|  | 690 | 76.43813 | 12516.47847
|  | 680 | 76.86664 | 12357.9799
|  | 670 | 76.97045 | 12219.47103
|  | 660 | 77.02674 | 12073.15737
|  | 650 | 77.38348 | 12023.53605
|  | 640 | 77.89632 | 11927.16521
|  | 630 | 78.1305 | 11668.23522
|  | 620 | 78.15811 | 11577.26455
|  | 610 | 78.48175 | 11415.52698
|  | 600 | 78.91746 | 11206.68205
|  | 590 | 79.03629 | 11074.16169
|  | 580 | 79.12674 | 10891.49938
|  | 570 | 79.44869 | 10710.25748
|  | 560 | 79.59889 | 10454.2804
|  | 550 | 79.58452 | 10251.77444
|  | 540 | 79.69289 | 10041.94733
|  | 530 | 79.67829 | 9756.12734
|  | 520 | 79.60613 | 9526.823
|  | 510 | 79.51171 | 9305.05723
|  | 500 | 79.27564 | 9021.92375
|  | 490 | 79.00379 | 8654.15566
|  | 480 | 78.50118 | 8310.52075
|  | 470 | 77.98254 | 8041.9241
|  | 460 | 77.23736 | 7648.02109
|  | 450 | 76.4098 | 7235.77604
|  | 440 | 75.35163 | 6848.90265
|  | 430 | 74.22783 | 6436.12469
|  | 420 | 72.94363 | 5944.87604
|  | 410 | 71.40295 | 5460.61097
|  | 400 | 70.05625 | 5003.66045
|  | 390 | 68.25249 | 4492.36405
|  | 380 | 66.54469 | 3987.577
|  | 370 | 65.22683 | 3505.68817
|  | 360 | 63.65176 | 3017.95842
|  | 350 | 61.9996 | 2561.75514
|  | 340 | 60.70725 | 2161.32331
|  | 330 | 59.90218 | 1783.38667
|  | 320 | 59.51998 | 1448.31572
|  | 310 | 59.48562 | 1153.62695
|  | 300 | 59.62418 | 892.55082
|  | 290 | 59.26727 | 667.32653
|  | 280 | 58.56495 | 551.55253
|  | 270 | 55.69844 | 362.31811
|  | 260 | 33.02728 | 95.97241
|  | 250 | 21.37243 | 41.08399