## Sheet1
|  | Wavelength (nm) | Transmission (%) | Extinction Ratio
|  | 900 | 79.51474 | 669.33289
|  | 895 | 79.68616 | 630.77781
|  | 890 | 80.0687 | 660.453
|  | 885 | 80.28735 | 722.92516
Product Raw Data |  | 880 | 80.67467 | 782.58825
Visible Wire Grid Polarizer, 420 - 700 nm |  | 875 | 80.8124 | 819.58177
|  | 870 | 81.10023 | 834.41597
Item # | WPxxL-VIS | 865 | 81.33134 | 893.23072
DISCLAIMER: The data presented here are typical. Slight variations in performance data will occur from lot to lot. Please contact Technical Support with any questions regarding the use or reliability of this data. |  | 860 | 81.59472 | 976.0017
|  | 855 | 82.43012 | 1044.96681
|  | 850 | 82.92221 | 1018.91321
|  | 845 | 83.05834 | 1160.71348
|  | 840 | 83.10585 | 1209.02338
|  | 835 | 83.53669 | 1231.12409
|  | 830 | 83.65865 | 1344.23789
Additional Information: |  | 825 | 83.77719 | 1462.56513
Measured Transmission at Normal Incidence |  | 820 | 84.06024 | 1456.95095
|  | 815 | 84.4123 | 1513.25338
|  | 810 | 84.63931 | 1604.56702
|  | 805 | 84.88852 | 1679.16521
|  | 800 | 85.08407 | 1737.33136
|  | 795 | 85.37551 | 1768.92746
|  | 790 | 85.59836 | 1771.30595
|  | 785 | 85.976 | 1767.16267
|  | 780 | 86.2913 | 1759.57464
|  | 775 | 86.68285 | 1751.62865
|  | 770 | 86.97987 | 1766.48323
|  | 765 | 87.22588 | 1765.02716
|  | 760 | 87.54204 | 1763.60941
|  | 755 | 87.86413 | 1754.75581
|  | 750 | 88.10472 | 1738.3829
|  | 745 | 88.42477 | 1719.55679
|  | 740 | 88.67025 | 1688.24967
|  | 735 | 88.9676 | 1656.07384
|  | 730 | 89.17589 | 1633.4675
|  | 725 | 89.38853 | 1617.54062
|  | 720 | 89.5682 | 1598.40458
|  | 715 | 89.83224 | 1571.97771
|  | 710 | 89.95174 | 1544.73973
|  | 705 | 90.15415 | 1514.91571
|  | 700 | 90.24495 | 1490.9866
|  | 695 | 90.38219 | 1473.05421
|  | 690 | 90.49318 | 1432.55674
|  | 685 | 90.63299 | 1415.12343
|  | 680 | 90.72342 | 1381.3576
|  | 675 | 90.87293 | 1356.4136
|  | 670 | 90.87908 | 1325.52155
|  | 665 | 90.9432 | 1299.65266
|  | 660 | 91.01112 | 1272.02889
|  | 655 | 91.13779 | 1247.40349
|  | 650 | 91.13006 | 1216.98213
|  | 645 | 91.14171 | 1187.88555
|  | 640 | 91.16512 | 1162.64245
|  | 635 | 91.20659 | 1133.17006
|  | 630 | 91.19499 | 1104.89826
|  | 625 | 91.19158 | 1081.00689
|  | 620 | 91.225 | 1054.24646
|  | 615 | 91.20841 | 1026.35885
|  | 610 | 91.15704 | 1002.39761
|  | 605 | 91.10836 | 977.47355
|  | 600 | 91.06914 | 950.42886
|  | 595 | 91.13164 | 924.13414
|  | 590 | 91.1118 | 900.04742
|  | 585 | 91.11172 | 874.54382
|  | 580 | 91.18143 | 850.43817
|  | 575 | 91.25952 | 828.69788
|  | 570 | 91.24905 | 803.90682
|  | 565 | 91.26335 | 780.58241
|  | 560 | 91.27217 | 758.54073
|  | 555 | 91.29594 | 736.95884
|  | 550 | 91.26286 | 713.21953
|  | 545 | 91.30846 | 692.17124
|  | 540 | 91.25544 | 670.62109
|  | 535 | 91.20592 | 648.41404
|  | 530 | 91.23058 | 628.76877
|  | 525 | 91.20636 | 606.28015
|  | 520 | 91.14933 | 587.76442
|  | 515 | 91.07033 | 567.39519
|  | 510 | 91.01622 | 547.45283
|  | 505 | 90.86897 | 527.31159
|  | 500 | 90.72221 | 507.38358
|  | 495 | 90.37313 | 487.61251
|  | 490 | 89.97504 | 469.13803
|  | 485 | 89.95558 | 449.90614
|  | 480 | 89.88491 | 432.80277
|  | 475 | 89.58873 | 415.10281
|  | 470 | 89.56141 | 397.89334
|  | 465 | 89.47935 | 380.23734
|  | 460 | 89.25484 | 364.01724
|  | 455 | 88.80783 | 346.70787
|  | 450 | 88.55619 | 331.18736
|  | 445 | 88.73959 | 314.76088
|  | 440 | 89.16661 | 300.32133
|  | 435 | 89.32129 | 285.62612
|  | 430 | 89.3515 | 271.45391
|  | 425 | 89.28154 | 257.07178
|  | 420 | 89.19469 | 243.57889
|  | 415 | 88.9102 | 229.67921
|  | 410 | 88.46149 | 216.30473
|  | 405 | 87.75363 | 202.19217
|  | 400 | 86.70634 | 188.82331
|  | 395 | 85.01121 | 175.00301
|  | 390 | 82.75279 | 161.03869
|  | 385 | 79.71814 | 146.76732
|  | 380 | 75.83572 | 132.35964
|  | 375 | 70.71406 | 117.38177
|  | 370 | 64.8627 | 102.95928
|  | 365 | 58.69986 | 90.69144
|  | 360 | 52.40528 | 79.86345
|  | 355 | 45.19326 | 67.77349
|  | 350 | 37.56698 | 55.71991