## 1064 nm Crystalline Mirrors
1064 nm Crystalline Coating Reflectance
|  |  | XM11P8, XM11R8 |  | XM15P8, XM15R8
|  | Wavelength (nm) | % Reflectance | Wavelength (nm) | % Reflectance
|  | 800 | 41.128 | 800 | 55.1288
|  | 801 | 50.0793 | 801 | 45.294
|  | 802 | 55.7664 | 802 | 30.4514
|  | 803 | 58.7522 | 803 | 13.2354
Product Raw Data |  | 804 | 59.4301 | 804 | 3.5516
1064 nm Crystalline Mirrors |  | 805 | 57.9073 | 805 | 9.9817
|  | 806 | 53.9981 | 806 | 25.7603
Item # | XM11P8, XM11R8, XM15P8, XM15R8 | 807 | 47.2654 | 807 | 40.4092
DISCLAIMER: The data presented here are typical. Slight variations in performance data will occur from lot to lot. Please contact Technical Support with any questions regarding the use or reliability of this data. |  | 808 | 37.2379 | 808 | 50.3964
|  | 809 | 24.1916 | 809 | 56.0178
|  | 810 | 10.8884 | 810 | 58.1043
|  | 811 | 3.5553 | 811 | 57.0665
|  | 812 | 7.1895 | 812 | 52.7649
|  | 813 | 19.1005 | 813 | 44.5863
This data may be used in publications. However, please cite Thorlabs as the source. |  | 814 | 32.6322 | 814 | 31.9303
|  | 815 | 43.7786 | 815 | 16.0714
|  | 816 | 51.6405 | 816 | 3.5487
Additional Information: |  | 817 | 56.5629 | 817 | 3.7241
|  | 818 | 59.0482 | 818 | 16.1292
|  | 819 | 59.4118 | 819 | 31.3415
|  | 820 | 57.7137 | 820 | 43.325
|  | 821 | 53.7589 | 821 | 50.9905
|  | 822 | 47.1378 | 822 | 54.9113
|  | 823 | 37.4253 | 823 | 55.6532
|  | 824 | 24.8622 | 824 | 53.3593
|  | 825 | 11.8466 | 825 | 47.7177
|  | 826 | 3.9124 | 826 | 38.1382
|  | 827 | 6.0804 | 827 | 24.5681
|  | 828 | 16.796 | 828 | 9.7875
|  | 829 | 30.0243 | 829 | 1.5107
|  | 830 | 41.4831 | 830 | 6.3278
|  | 831 | 49.8948 | 831 | 20.1803
|  | 832 | 55.4263 | 832 | 34.5753
|  | 833 | 58.5478 | 833 | 45.4011
|  | 834 | 59.6139 | 834 | 52.2281
|  | 835 | 58.7633 | 835 | 55.6491
|  | 836 | 55.9079 | 836 | 56.1393
|  | 837 | 50.7489 | 837 | 53.7829
|  | 838 | 42.8629 | 838 | 48.2552
|  | 839 | 32.0404 | 839 | 38.9765
|  | 840 | 19.2111 | 840 | 25.8344
|  | 841 | 7.8581 | 841 | 11.2671
|  | 842 | 3.5817 | 842 | 2.4655
|  | 843 | 9.1166 | 843 | 6.366
|  | 844 | 20.9206 | 844 | 19.9169
|  | 845 | 33.5239 | 845 | 34.6959
|  | 846 | 43.9063 | 846 | 46.1699
|  | 847 | 51.3972 | 847 | 53.7089
|  | 848 | 56.2782 | 848 | 57.913
|  | 849 | 58.9753 | 849 | 59.352
|  | 850 | 59.7834 | 850 | 58.2478
|  | 851 | 58.8211 | 851 | 54.4768
|  | 852 | 56.0086 | 852 | 47.5255
|  | 853 | 51.0739 | 853 | 36.7913
|  | 854 | 43.6385 | 854 | 22.6556
|  | 855 | 33.4854 | 855 | 9.0153
|  | 856 | 21.286 | 856 | 4.1201
|  | 857 | 9.7882 | 857 | 12.2873
|  | 858 | 3.8941 | 858 | 27.3202
|  | 859 | 7.0442 | 859 | 41.4712
|  | 860 | 17.2812 | 860 | 51.8528
|  | 861 | 29.6172 | 861 | 58.5492
|  | 862 | 40.5265 | 862 | 62.2962
|  | 863 | 48.8278 | 863 | 63.6505
|  | 864 | 54.5684 | 864 | 62.829
|  | 865 | 58.126 | 865 | 59.698
|  | 866 | 59.8341 | 866 | 53.78
|  | 867 | 59.8754 | 867 | 44.3663
|  | 868 | 58.2628 | 868 | 31.1729
|  | 869 | 54.8426 | 869 | 16.4252
|  | 870 | 49.3157 | 870 | 7.3503
|  | 871 | 41.3368 | 871 | 11.2907
|  | 872 | 30.8408 | 872 | 25.1731
|  | 873 | 18.8199 | 873 | 40.2449
|  | 874 | 8.3432 | 874 | 51.9654
|  | 875 | 4.0515 | 875 | 59.8622
|  | 876 | 8.4017 | 876 | 64.6817
|  | 877 | 18.8781 | 877 | 67.1339
|  | 878 | 30.8591 | 878 | 67.6202
|  | 879 | 41.3225 | 879 | 66.2215
|  | 880 | 49.3026 | 880 | 62.705
|  | 881 | 55.4251 | 881 | 55.4097
|  | 882 | 58.9804 | 882 | 43.5597
|  | 883 | 60.3819 | 883 | 27.3175
|  | 884 | 59.8155 | 884 | 12.7478
|  | 885 | 57.2213 | 885 | 12.1185
|  | 886 | 52.3051 | 886 | 26.3899
|  | 887 | 44.6111 | 887 | 43.3601
|  | 888 | 33.8398 | 888 | 56.0646
|  | 889 | 20.7932 | 889 | 64.0871
|  | 890 | 8.9731 | 890 | 68.6051
|  | 891 | 4.3767 | 891 | 70.5446
|  | 892 | 10.0928 | 892 | 70.3303
|  | 893 | 22.3087 | 893 | 67.922
|  | 894 | 35.1672 | 894 | 62.8136
|  | 895 | 45.5813 | 895 | 54.0312
|  | 896 | 52.9672 | 896 | 40.5944
|  | 897 | 57.6813 | 897 | 23.9912
|  | 898 | 60.1818 | 898 | 12.9837
|  | 899 | 60.7639 | 899 | 18.0153
|  | 900 | 59.5061 | 900 | 33.9785
|  | 901 | 56.5444 | 901 | 48.5259
|  | 902 | 51.5717 | 902 | 59.0668
|  | 903 | 44.2238 | 903 | 65.8615
|  | 904 | 34.2974 | 904 | 69.8596
|  | 905 | 22.4122 | 905 | 71.7688
|  | 906 | 11.0939 | 906 | 71.945
|  | 907 | 4.9215 | 907 | 70.4268
|  | 908 | 7.3724 | 908 | 66.9448
|  | 909 | 16.9886 | 909 | 60.895
|  | 910 | 29.103 | 910 | 51.3946
|  | 911 | 40.1232 | 911 | 37.9141
|  | 912 | 48.704 | 912 | 22.6301
|  | 913 | 54.7954 | 913 | 13.5067
|  | 914 | 58.7467 | 914 | 18.3096
|  | 915 | 60.9026 | 915 | 32.6418
|  | 916 | 61.4793 | 916 | 47.1954
|  | 917 | 60.5396 | 917 | 58.0452
|  | 918 | 57.9914 | 918 | 65.1915
|  | 919 | 53.5941 | 919 | 69.5262
|  | 920 | 46.9984 | 920 | 71.7749
|  | 921 | 38.1787 | 921 | 72.3517
|  | 922 | 27.2093 | 922 | 71.4366
|  | 923 | 15.6371 | 923 | 68.8853
|  | 924 | 7.0141 | 924 | 64.2885
|  | 925 | 5.4599 | 925 | 56.9587
|  | 926 | 11.8888 | 926 | 46.112
|  | 927 | 22.9695 | 927 | 31.8582
|  | 928 | 34.5731 | 928 | 17.7831
|  | 929 | 44.3984 | 929 | 12.1396
|  | 930 | 51.8431 | 930 | 19.5397
|  | 931 | 57.0749 | 931 | 33.8823
|  | 932 | 60.4404 | 932 | 47.4951
|  | 933 | 62.2303 | 933 | 57.609
|  | 934 | 62.6138 | 934 | 64.3723
|  | 935 | 61.6273 | 935 | 68.5623
|  | 936 | 59.1735 | 936 | 70.8098
|  | 937 | 55.0232 | 937 | 71.4758
|  | 938 | 48.8412 | 938 | 70.6727
|  | 939 | 40.3084 | 939 | 68.2811
|  | 940 | 29.4996 | 940 | 63.9353
|  | 941 | 17.88 | 941 | 57.1524
|  | 942 | 8.4624 | 942 | 47.1252
|  | 943 | 5.4716 | 943 | 33.6055
|  | 944 | 10.647 | 944 | 18.746
|  | 945 | 21.2948 | 945 | 9.1735
|  | 946 | 33.1618 | 946 | 11.6706
|  | 947 | 43.5483 | 947 | 24.0373
|  | 948 | 51.5988 | 948 | 38.4598
|  | 949 | 57.3973 | 949 | 50.2921
|  | 950 | 61.2918 | 950 | 58.6883
|  | 951 | 63.6063 | 951 | 64.1973
|  | 952 | 64.5538 | 952 | 67.496
|  | 953 | 64.2206 | 953 | 69.0551
|  | 954 | 62.5639 | 954 | 69.1074
|  | 955 | 59.4085 | 955 | 67.668
|  | 956 | 54.4454 | 956 | 64.5376
|  | 957 | 47.2718 | 957 | 59.2854
|  | 958 | 37.5823 | 958 | 51.2598
|  | 959 | 25.7374 | 959 | 39.8136
|  | 960 | 13.8512 | 960 | 25.2364
|  | 961 | 6.4325 | 961 | 11.0087
|  | 962 | 7.4771 | 962 | 3.9164
|  | 963 | 16.5709 | 963 | 8.7631
|  | 964 | 29.1783 | 964 | 21.7559
|  | 965 | 41.1688 | 965 | 35.8253
|  | 966 | 50.7851 | 966 | 47.2359
|  | 967 | 57.8507 | 967 | 55.3678
|  | 968 | 62.7399 | 968 | 60.7124
|  | 969 | 65.8746 | 969 | 63.861
|  | 970 | 67.5641 | 970 | 65.2213
|  | 971 | 67.9749 | 971 | 64.9801
|  | 972 | 67.1303 | 972 | 63.1135
|  | 973 | 64.9049 | 973 | 59.3864
|  | 974 | 61.0048 | 974 | 53.3508
|  | 975 | 54.95 | 975 | 44.4109
|  | 976 | 46.1305 | 976 | 32.1835
|  | 977 | 34.1794 | 977 | 17.6027
|  | 978 | 20.178 | 978 | 4.7248
|  | 979 | 8.6638 | 979 | 0.1797
|  | 980 | 6.7491 | 980 | 6.7956
|  | 981 | 16.3471 | 981 | 19.7799
|  | 982 | 31.4037 | 982 | 33.1062
|  | 983 | 45.5596 | 983 | 43.8146
|  | 984 | 56.4093 | 984 | 51.4233
|  | 985 | 64.0093 | 985 | 56.3322
|  | 986 | 69.0616 | 986 | 59.0209
|  | 987 | 72.199 | 987 | 59.8042
|  | 988 | 73.8334 | 988 | 58.7882
|  | 989 | 74.1573 | 989 | 55.8751
|  | 990 | 73.1543 | 990 | 50.7846
|  | 991 | 70.5687 | 991 | 43.1445
|  | 992 | 65.8121 | 992 | 32.8052
|  | 993 | 57.8049 | 993 | 20.6472
|  | 994 | 44.9495 | 994 | 9.7399
|  | 995 | 26.5046 | 995 | 4.9584
|  | 996 | 8.9266 | 996 | 8.9421
|  | 997 | 9.8854 | 997 | 19.0183
|  | 998 | 30.8707 | 998 | 30.3868
|  | 999 | 52.7157 | 999 | 40.0342
|  | 1000 | 67.3734 | 1000 | 47.0593
|  | 1001 | 76.065 | 1001 | 51.5421
|  | 1002 | 81.1148 | 1002 | 53.8772
|  | 1003 | 83.8971 | 1003 | 54.3573
|  | 1004 | 85.0801 | 1004 | 53.192
|  | 1005 | 84.8076 | 1005 | 50.5623
|  | 1006 | 82.6127 | 1006 | 46.7291
|  | 1007 | 76.6559 | 1007 | 42.1508
|  | 1008 | 60.3941 | 1008 | 37.5217
|  | 1009 | 17.2509 | 1009 | 33.6706
|  | 1010 | 37.084 | 1010 | 31.53
|  | 1011 | 82.1087 | 1011 | 32.6477
|  | 1012 | 93.7305 | 1012 | 39.7707
|  | 1013 | 97.2521 | 1013 | 54.306
|  | 1014 | 98.6065 | 1014 | 71.3654
|  | 1015 | 99.2199 | 1015 | 84.269
|  | 1016 | 99.5309 | 1016 | 91.7444
|  | 1017 | 99.7021 | 1017 | 95.6266
|  | 1018 | 99.8025 | 1018 | 97.6058
|  | 1019 | 99.8644 | 1019 | 98.6363
|  | 1020 | 99.9041 | 1020 | 99.192
|  | 1021 | 99.9303 | 1021 | 99.502
|  | 1022 | 99.9482 | 1022 | 99.6827
|  | 1023 | 99.9608 | 1023 | 99.7917
|  | 1024 | 99.9698 | 1024 | 99.8595
|  | 1025 | 99.9763 | 1025 | 99.9029
|  | 1026 | 99.9812 | 1026 | 99.9314
|  | 1027 | 99.9849 | 1027 | 99.9505
|  | 1028 | 99.9877 | 1028 | 99.9636
|  | 1029 | 99.9898 | 1029 | 99.9728
|  | 1030 | 99.9915 | 1030 | 99.9793
|  | 1031 | 99.9929 | 1031 | 99.984
|  | 1032 | 99.994 | 1032 | 99.9875
|  | 1033 | 99.9948 | 1033 | 99.9901
|  | 1034 | 99.9955 | 1034 | 99.9921
|  | 1035 | 99.9961 | 1035 | 99.9935
|  | 1036 | 99.9966 | 1036 | 99.9947
|  | 1037 | 99.997 | 1037 | 99.9956
|  | 1038 | 99.9973 | 1038 | 99.9963
|  | 1039 | 99.9976 | 1039 | 99.9969
|  | 1040 | 99.9978 | 1040 | 99.9973
|  | 1041 | 99.998 | 1041 | 99.9977
|  | 1042 | 99.9982 | 1042 | 99.998
|  | 1043 | 99.9984 | 1043 | 99.9982
|  | 1044 | 99.9985 | 1044 | 99.9984
|  | 1045 | 99.9986 | 1045 | 99.9986
|  | 1046 | 99.9987 | 1046 | 99.9988
|  | 1047 | 99.9988 | 1047 | 99.9989
|  | 1048 | 99.9988 | 1048 | 99.999
|  | 1049 | 99.9989 | 1049 | 99.9991
|  | 1050 | 99.9989 | 1050 | 99.9991
|  | 1051 | 99.999 | 1051 | 99.9992
|  | 1052 | 99.999 | 1052 | 99.9993
|  | 1053 | 99.9991 | 1053 | 99.9993
|  | 1054 | 99.9991 | 1054 | 99.9993
|  | 1055 | 99.9991 | 1055 | 99.9994
|  | 1056 | 99.9991 | 1056 | 99.9994
|  | 1057 | 99.9991 | 1057 | 99.9994
|  | 1058 | 99.9992 | 1058 | 99.9994
|  | 1059 | 99.9992 | 1059 | 99.9994
|  | 1060 | 99.9992 | 1060 | 99.9995
|  | 1061 | 99.9992 | 1061 | 99.9995
|  | 1062 | 99.9992 | 1062 | 99.9995
|  | 1063 | 99.9991 | 1063 | 99.9995
|  | 1064 | 99.9991 | 1064 | 99.9995
|  | 1065 | 99.9991 | 1065 | 99.9995
|  | 1066 | 99.9991 | 1066 | 99.9995
|  | 1067 | 99.9991 | 1067 | 99.9995
|  | 1068 | 99.999 | 1068 | 99.9994
|  | 1069 | 99.999 | 1069 | 99.9994
|  | 1070 | 99.999 | 1070 | 99.9994
|  | 1071 | 99.9989 | 1071 | 99.9994
|  | 1072 | 99.9989 | 1072 | 99.9994
|  | 1073 | 99.9988 | 1073 | 99.9993
|  | 1074 | 99.9987 | 1074 | 99.9993
|  | 1075 | 99.9986 | 1075 | 99.9992
|  | 1076 | 99.9986 | 1076 | 99.9992
|  | 1077 | 99.9984 | 1077 | 99.9991
|  | 1078 | 99.9983 | 1078 | 99.9991
|  | 1079 | 99.9982 | 1079 | 99.999
|  | 1080 | 99.998 | 1080 | 99.9989
|  | 1081 | 99.9978 | 1081 | 99.9988
|  | 1082 | 99.9976 | 1082 | 99.9987
|  | 1083 | 99.9974 | 1083 | 99.9985
|  | 1084 | 99.9971 | 1084 | 99.9983
|  | 1085 | 99.9968 | 1085 | 99.9981
|  | 1086 | 99.9964 | 1086 | 99.9979
|  | 1087 | 99.9959 | 1087 | 99.9976
|  | 1088 | 99.9954 | 1088 | 99.9973
|  | 1089 | 99.9947 | 1089 | 99.9968
|  | 1090 | 99.9939 | 1090 | 99.9963
|  | 1091 | 99.993 | 1091 | 99.9957
|  | 1092 | 99.9919 | 1092 | 99.9949
|  | 1093 | 99.9905 | 1093 | 99.994
|  | 1094 | 99.9888 | 1094 | 99.9928
|  | 1095 | 99.9867 | 1095 | 99.9914
|  | 1096 | 99.984 | 1096 | 99.9895
|  | 1097 | 99.9807 | 1097 | 99.9871
|  | 1098 | 99.9766 | 1098 | 99.984
|  | 1099 | 99.9712 | 1099 | 99.98
|  | 1100 | 99.9642 | 1100 | 99.9747
|  | 1101 | 99.9555 | 1101 | 99.968
|  | 1102 | 99.9441 | 1102 | 99.959
|  | 1103 | 99.9289 | 1103 | 99.947
|  | 1104 | 99.9084 | 1104 | 99.9305
|  | 1105 | 99.8802 | 1105 | 99.9076
|  | 1106 | 99.8408 | 1106 | 99.8753
|  | 1107 | 99.7843 | 1107 | 99.8288
|  | 1108 | 99.7015 | 1108 | 99.7605
|  | 1109 | 99.5764 | 1109 | 99.658
|  | 1110 | 99.3805 | 1110 | 99.4997
|  | 1111 | 99.0607 | 1111 | 99.2481
|  | 1112 | 98.5096 | 1112 | 98.8335
|  | 1113 | 97.4926 | 1113 | 98.1213
|  | 1114 | 95.4381 | 1114 | 96.8369
|  | 1115 | 90.7538 | 1115 | 94.3865
|  | 1116 | 78.3442 | 1116 | 89.4262
|  | 1117 | 43.7902 | 1117 | 78.9754
|  | 1118 | 8.7614 | 1118 | 58.291
|  | 1119 | 39.8103 | 1119 | 30.8722
|  | 1120 | 64.4948 | 1120 | 20.9039
|  | 1121 | 75.6504 | 1121 | 30.3338
|  | 1122 | 80.9237 | 1122 | 41.4889
|  | 1123 | 83.4974 | 1123 | 48.7211
|  | 1124 | 84.5989 | 1124 | 52.3974
|  | 1125 | 84.7199 | 1125 | 53.5097
|  | 1126 | 84.0307 | 1126 | 52.7682
|  | 1127 | 82.5192 | 1127 | 50.6618
|  | 1128 | 80.0285 | 1128 | 47.6005
|  | 1129 | 76.2433 | 1129 | 44.0104
|  | 1130 | 70.6516 | 1130 | 40.3553
|  | 1131 | 62.5234 | 1131 | 37.0772
|  | 1132 | 51.0661 | 1132 | 34.4877
|  | 1133 | 36.191 | 1133 | 32.6807
|  | 1134 | 20.4158 | 1134 | 31.5306
|  | 1135 | 10.2153 | 1135 | 30.7716
|  | 1136 | 11.3556 | 1136 | 30.1027
|  | 1137 | 21.7845 | 1137 | 29.267
|  | 1138 | 34.9303 | 1138 | 28.093
|  | 1139 | 46.5386 | 1139 | 26.5098
|  | 1140 | 55.4692 | 1140 | 24.5523
|  | 1141 | 61.9652 | 1141 | 22.3656
|  | 1142 | 66.5671 | 1142 | 20.2021
|  | 1143 | 69.7503 | 1143 | 18.3999
|  | 1144 | 71.8591 | 1144 | 17.3257
|  | 1145 | 73.1228 | 1145 | 17.2831
|  | 1146 | 73.6828 | 1146 | 18.4165
|  | 1147 | 73.6149 | 1147 | 20.656
|  | 1148 | 72.9426 | 1148 | 23.7403
|  | 1149 | 71.6447 | 1149 | 27.3003
|  | 1150 | 69.6578 | 1150 | 30.9586
|  | 1151 | 66.8761 | 1151 | 34.3993
|  | 1152 | 63.1529 | 1152 | 37.3951
|  | 1153 | 58.3095 | 1153 | 39.8007
|  | 1154 | 52.1662 | 1154 | 41.5314
|  | 1155 | 44.6226 | 1155 | 42.5391
|  | 1156 | 35.8192 | 1156 | 42.7924
|  | 1157 | 26.3915 | 1157 | 42.263
|  | 1158 | 17.6944 | 1158 | 40.9189
|  | 1159 | 11.6573 | 1159 | 38.7242
|  | 1160 | 9.9591 | 1160 | 35.6462
|  | 1161 | 12.9591 | 1161 | 31.6749
|  | 1162 | 19.4741 | 1162 | 26.8572
|  | 1163 | 27.6427 | 1163 | 21.3502
|  | 1164 | 35.9001 | 1164 | 15.4882
|  | 1165 | 43.3475 | 1165 | 9.838
|  | 1166 | 49.6395 | 1166 | 5.186
|  | 1167 | 54.7487 | 1167 | 2.3928
|  | 1168 | 58.7851 | 1168 | 2.1125
|  | 1169 | 61.8963 | 1169 | 4.5084
|  | 1170 | 64.2216 | 1170 | 9.1688
|  | 1171 | 65.8756 | 1171 | 15.2935
|  | 1172 | 66.9444 | 1172 | 22.0072
|  | 1173 | 67.4875 | 1173 | 28.6006
|  | 1174 | 67.5397 | 1174 | 34.6164
|  | 1175 | 67.1138 | 1175 | 39.8224
|  | 1176 | 66.2022 | 1176 | 44.1409
|  | 1177 | 64.7781 | 1177 | 47.5813
|  | 1178 | 62.7962 | 1178 | 50.1911
|  | 1179 | 60.1944 | 1179 | 52.0263
|  | 1180 | 56.898 | 1180 | 53.1348
|  | 1181 | 52.8287 | 1181 | 53.5482
|  | 1182 | 47.9245 | 1182 | 53.2776
|  | 1183 | 42.1755 | 1183 | 52.3122
|  | 1184 | 35.6822 | 1184 | 50.6196
|  | 1185 | 28.7351 | 1185 | 48.1478
|  | 1186 | 21.8892 | 1186 | 44.8311
|  | 1187 | 15.9702 | 1187 | 40.6038
|  | 1188 | 11.9293 | 1188 | 35.4266
|  | 1189 | 10.5297 | 1189 | 29.3345
|  | 1190 | 12.0125 | 1190 | 22.5111
|  | 1191 | 15.9855 | 1191 | 15.384
|  | 1192 | 21.6247 | 1192 | 8.6972
|  | 1193 | 28.0197 | 1193 | 3.4739
|  | 1194 | 34.4347 | 1194 | 0.7726
|  | 1195 | 40.3987 | 1195 | 1.2717
|  | 1196 | 45.6745 | 1196 | 4.9291
|  | 1197 | 50.185 | 1197 | 10.9985
|  | 1198 | 53.9437 | 1198 | 18.3896
|  | 1199 | 57.0069 | 1199 | 26.0846
|  | 1200 | 59.444 | 1200 | 33.3674
|  | 1201 | 61.3223 | 1201 | 39.8471
|  | 1202 | 62.6999 | 1202 | 45.3756
|  | 1203 | 63.6226 | 1203 | 49.9496
|  | 1204 | 64.1233 | 1204 | 53.6349
|  | 1205 | 64.2223 | 1205 | 56.521
|  | 1206 | 63.9276 | 1206 | 58.6952
|  | 1207 | 63.2359 | 1207 | 60.2313
|  | 1208 | 62.1328 | 1208 | 61.1851
|  | 1209 | 60.5933 | 1209 | 61.5924
|  | 1210 | 58.5834 | 1210 | 61.4694
|  | 1211 | 56.0617 | 1211 | 60.8127
|  | 1212 | 52.9838 | 1212 | 59.5995
|  | 1213 | 49.3104 | 1213 | 57.788
|  | 1214 | 45.0204 | 1214 | 55.3184
|  | 1215 | 40.1323 | 1215 | 52.1164
|  | 1216 | 34.7349 | 1216 | 48.1016
|  | 1217 | 29.0247 | 1217 | 43.2064
|  | 1218 | 23.3388 | 1218 | 37.4117
|  | 1219 | 18.1609 | 1219 | 30.8079
|  | 1220 | 14.071 | 1220 | 23.6824
|  | 1221 | 11.6229 | 1221 | 16.6119
|  | 1222 | 11.1788 | 1222 | 10.4922
|  | 1223 | 12.7821 | 1223 | 6.4007
|  | 1224 | 16.1437 | 1224 | 5.2442
|  | 1225 | 20.7514 | 1225 | 7.3424
|  | 1226 | 26.0325 | 1226 | 12.2555
|  | 1227 | 31.486 | 1227 | 19.0088
|  | 1228 | 36.7464 | 1228 | 26.5226
|  | 1229 | 41.5878 | 1229 | 33.9408
|  | 1230 | 45.8961 | 1230 | 40.7385
|  | 1231 | 49.6341 | 1231 | 46.6746
|  | 1232 | 52.81 | 1232 | 51.6936
|  | 1233 | 55.4555 | 1233 | 55.8396
|  | 1234 | 57.6116 | 1234 | 59.1982
|  | 1235 | 59.3197 | 1235 | 61.8633
|  | 1236 | 60.6169 | 1236 | 63.9216
|  | 1237 | 61.5342 | 1237 | 65.4452
|  | 1238 | 62.095 | 1238 | 66.4896
|  | 1239 | 62.3148 | 1239 | 67.0938
|  | 1240 | 62.2019 | 1240 | 67.2813
|  | 1241 | 61.7567 | 1241 | 67.0601
|  | 1242 | 60.9727 | 1242 | 66.4237
|  | 1243 | 59.8365 | 1243 | 65.3511
|  | 1244 | 58.3285 | 1244 | 63.806
|  | 1245 | 56.4239 | 1245 | 61.7377
|  | 1246 | 54.0945 | 1246 | 59.0813
|  | 1247 | 51.3121 | 1247 | 55.7616
|  | 1248 | 48.0537 | 1248 | 51.7018
|  | 1249 | 44.3105 | 1249 | 46.8423
|  | 1250 | 40.0999 | 1250 | 41.1748
|  | 1251 | 35.4832 | 1251 | 34.8
|  | 1252 | 30.5861 | 1252 | 28.0057
|  | 1253 | 25.6173 | 1253 | 21.3436
|  | 1254 | 20.8781 | 1254 | 15.6427
|  | 1255 | 16.7475 | 1255 | 11.8715
|  | 1256 | 13.6331 | 1256 | 10.8217
|  | 1257 | 11.8894 | 1257 | 12.7538
|  | 1258 | 11.7267 | 1258 | 17.263
|  | 1259 | 13.1498 | 1259 | 23.4797
|  | 1260 | 15.9585 | 1260 | 30.4389
|  | 1261 | 19.8079 | 1261 | 37.3645
|  | 1262 | 24.2988 | 1262 | 43.7692
|  | 1263 | 29.0582 | 1263 | 49.4183
|  | 1264 | 33.7874 | 1264 | 54.2477
|  | 1265 | 38.277 | 1265 | 58.2882
|  | 1266 | 42.3991 | 1266 | 61.6127
|  | 1267 | 46.0886 | 1267 | 64.3059
|  | 1268 | 49.3241 | 1268 | 66.4487
|  | 1269 | 52.1113 | 1269 | 68.1107
|  | 1270 | 54.4707 | 1270 | 69.3484
|  | 1271 | 56.4293 | 1271 | 70.2048
|  | 1272 | 58.0151 | 1272 | 70.7101
|  | 1273 | 59.2543 | 1273 | 70.8828
|  | 1274 | 60.1695 | 1274 | 70.7299
|  | 1275 | 60.7784 | 1275 | 70.2479
|  | 1276 | 61.094 | 1276 | 69.4221
|  | 1277 | 61.1239 | 1277 | 68.2271
|  | 1278 | 60.8707 | 1278 | 66.6257
|  | 1279 | 60.3322 | 1279 | 64.5696
|  | 1280 | 59.5013 | 1280 | 61.9996
|  | 1281 | 58.3665 | 1281 | 58.8489
|  | 1282 | 56.9123 | 1282 | 55.0506
|  | 1283 | 55.1203 | 1283 | 50.5521
|  | 1284 | 52.9704 | 1284 | 45.3429
|  | 1285 | 50.4436 | 1285 | 39.4989
|  | 1286 | 47.5252 | 1286 | 33.2426
|  | 1287 | 44.2108 | 1287 | 27.0064
|  | 1288 | 40.5142 | 1288 | 21.4539
|  | 1289 | 36.4773 | 1289 | 17.398
|  | 1290 | 32.1829 | 1290 | 15.5793
|  | 1291 | 27.7665 | 1291 | 16.3762
|  | 1292 | 23.4242 | 1292 | 19.6302
|  | 1293 | 19.4106 | 1293 | 24.7207
|  | 1294 | 16.0195 | 1294 | 30.8308
|  | 1295 | 13.5447 | 1295 | 37.2152
|  | 1296 | 12.2258 | 1296 | 43.342
|  | 1297 | 12.1956 | 1297 | 48.9075
|  | 1298 | 13.4466 | 1298 | 53.7833
|  | 1299 | 15.8349 | 1299 | 57.9519
|  | 1300 | 19.1157 | 1300 | 61.4545
|  | 1301 | 22.9976 | 1301 | 64.3565
|  | 1302 | 27.195 | 1302 | 66.7296
|  | 1303 | 31.4637 | 1303 | 68.64
|  | 1304 | 35.6171 | 1304 | 70.1449
|  | 1305 | 39.5275 | 1305 | 71.2909
|  | 1306 | 43.1168 | 1306 | 72.1143
|  | 1307 | 46.3458 | 1307 | 72.6415
|  | 1308 | 49.2016 | 1308 | 72.8897
|  | 1309 | 51.6888 | 1309 | 72.8678
|  | 1310 | 53.8217 | 1310 | 72.5763
|  | 1311 | 55.6191 | 1311 | 72.0078
|  | 1312 | 57.1014 | 1312 | 71.1468
|  | 1313 | 58.2876 | 1313 | 69.9691
|  | 1314 | 59.195 | 1314 | 68.4421
|  | 1315 | 59.8374 | 1315 | 66.5242
|  | 1316 | 60.2256 | 1316 | 64.1655
|  | 1317 | 60.3668 | 1317 | 61.31
|  | 1318 | 60.2645 | 1318 | 57.9006
|  | 1319 | 59.9188 | 1319 | 53.8893
|  | 1320 | 59.3264 | 1320 | 49.2554
|  | 1321 | 58.4807 | 1321 | 44.0354
|  | 1322 | 57.3721 | 1322 | 38.3653
|  | 1323 | 55.9886 | 1323 | 32.5292
|  | 1324 | 54.3163 | 1324 | 26.9932
|  | 1325 | 52.3407 | 1325 | 22.3844
|  | 1326 | 50.0481 | 1326 | 19.3763
|  | 1327 | 47.4287 | 1327 | 18.4871
|  | 1328 | 44.4796 | 1328 | 19.8792
|  | 1329 | 41.2104 | 1329 | 23.2905
|  | 1330 | 37.6492 | 1330 | 28.1464
|  | 1331 | 33.8504 | 1331 | 33.772
|  | 1332 | 29.9023 | 1332 | 39.5763
|  | 1333 | 25.9338 | 1333 | 45.1412
|  | 1334 | 22.116 | 1334 | 50.2237
|  | 1335 | 18.6561 | 1335 | 54.7164
|  | 1336 | 15.78 | 1336 | 58.5998
|  | 1337 | 13.7039 | 1337 | 61.9027
|  | 1338 | 12.5991 | 1338 | 64.6764
|  | 1339 | 12.5589 | 1339 | 66.9786
|  | 1340 | 13.5798 | 1340 | 68.8647
|  | 1341 | 15.5625 | 1341 | 70.3839
|  | 1342 | 18.3331 | 1342 | 71.5778
|  | 1343 | 21.677 | 1343 | 72.4796
|  | 1344 | 25.3725 | 1344 | 73.1149
|  | 1345 | 29.2187 | 1345 | 73.502
|  | 1346 | 33.0505 | 1346 | 73.6525
|  | 1347 | 36.7442 | 1347 | 73.5715
|  | 1348 | 40.215 | 1348 | 73.2581
|  | 1349 | 43.4109 | 1349 | 72.7051
|  | 1350 | 46.3048 | 1350 | 71.8991
|  | 1351 | 48.8875 | 1351 | 70.8205
|  | 1352 | 51.1618 | 1352 | 69.4426
|  | 1353 | 53.1375 | 1353 | 67.7322
|  | 1354 | 54.828 | 1354 | 65.6496
|  | 1355 | 56.2482 | 1355 | 63.1498
|  | 1356 | 57.4127 | 1356 | 60.1854
|  | 1357 | 58.3348 | 1357 | 56.7126
|  | 1358 | 59.0259 | 1358 | 52.7017
|  | 1359 | 59.4953 | 1359 | 48.1547
|  | 1360 | 59.7496 | 1360 | 43.1316
|  | 1361 | 59.7931 | 1361 | 37.7832
|  | 1362 | 59.6275 | 1362 | 32.3861
|  | 1363 | 59.252 | 1363 | 27.3577
|  | 1364 | 58.6634 | 1364 | 23.2269
|  | 1365 | 57.8564 | 1365 | 20.5375
|  | 1366 | 56.8233 | 1366 | 19.697
|  | 1367 | 55.5551 | 1367 | 20.835
|  | 1368 | 54.0413 | 1368 | 23.7552
|  | 1369 | 52.2711 | 1369 | 28.0105
|  | 1370 | 50.2345 | 1370 | 33.0539
|  | 1371 | 47.9236 | 1371 | 38.3797
|  | 1372 | 45.3355 | 1372 | 43.6038
|  | 1373 | 42.4746 | 1373 | 48.4802
|  | 1374 | 39.3572 | 1374 | 52.8799
|  | 1375 | 36.0157 | 1375 | 56.7566
|  | 1376 | 32.5039 | 1376 | 60.1147
|  | 1377 | 28.9019 | 1377 | 62.9862
|  | 1378 | 25.3191 | 1378 | 65.415
|  | 1379 | 21.8941 | 1379 | 67.4472
|  | 1380 | 18.7894 | 1380 | 69.1264
|  | 1381 | 16.1785 | 1381 | 70.4915
|  | 1382 | 14.2274 | 1382 | 71.575
|  | 1383 | 13.0715 | 1383 | 72.4034
|  | 1384 | 12.794 | 1384 | 72.9975
|  | 1385 | 13.4113 | 1385 | 73.3723
|  | 1386 | 14.8704 | 1386 | 73.5376
|  | 1387 | 17.0586 | 1387 | 73.4984
|  | 1388 | 19.8232 | 1388 | 73.2548
|  | 1389 | 22.9943 | 1389 | 72.8021
|  | 1390 | 26.4052 | 1390 | 72.1311
|  | 1391 | 29.9081 | 1391 | 71.2273
|  | 1392 | 33.3818 | 1392 | 70.0715
|  | 1393 | 36.7345 | 1393 | 68.6391
|  | 1394 | 39.9014 | 1394 | 66.9004
|  | 1395 | 42.8409 | 1395 | 64.8209
|  | 1396 | 45.5296 | 1396 | 62.3629
|  | 1397 | 47.9578 | 1397 | 59.4875
|  | 1398 | 50.1248 | 1398 | 56.1604
|  | 1399 | 52.0363 | 1399 | 52.3592
|  | 1400 | 53.7013 | 1400 | 48.0876
|  | 1401 | 55.1305 | 1401 | 43.3934
|  | 1402 | 56.3353 | 1402 | 38.393
|  | 1403 | 57.3263 | 1403 | 33.2957
|  | 1404 | 58.1132 | 1404 | 28.418
|  | 1405 | 58.7043 | 1405 | 24.1716
|  | 1406 | 59.1063 | 1406 | 21.0081
|  | 1407 | 59.324 | 1407 | 19.3216
|  | 1408 | 59.3606 | 1408 | 19.3374
|  | 1409 | 59.2173 | 1409 | 21.0394
|  | 1410 | 58.8937 | 1410 | 24.1771
|  | 1411 | 58.3875 | 1411 | 28.3475
|  | 1412 | 57.6949 | 1412 | 33.1057
|  | 1413 | 56.8105 | 1413 | 38.0563
|  | 1414 | 55.7278 | 1414 | 42.9007
|  | 1415 | 54.4392 | 1415 | 47.4441
|  | 1416 | 52.9365 | 1416 | 51.5794
|  | 1417 | 51.2118 | 1417 | 55.2634
|  | 1418 | 49.2584 | 1418 | 58.4938
|  | 1419 | 47.0716 | 1419 | 61.292
|  | 1420 | 44.6511 | 1420 | 63.6911
|  | 1421 | 42.0026 | 1421 | 65.7275
|  | 1422 | 39.1409 | 1422 | 67.4374
|  | 1423 | 36.0928 | 1423 | 68.8537
|  | 1424 | 32.9004 | 1424 | 70.0052
|  | 1425 | 29.6246 | 1425 | 70.9158
|  | 1426 | 26.3468 | 1426 | 71.6051
|  | 1427 | 23.1697 | 1427 | 72.0882
|  | 1428 | 20.214 | 1428 | 72.3758
|  | 1429 | 17.6122 | 1429 | 72.4748
|  | 1430 | 15.4971 | 1430 | 72.388
|  | 1431 | 13.9882 | 1431 | 72.1148
|  | 1432 | 13.1763 | 1432 | 71.6507
|  | 1433 | 13.1106 | 1433 | 70.9874
|  | 1434 | 13.7914 | 1434 | 70.1129
|  | 1435 | 15.1703 | 1435 | 69.0112
|  | 1436 | 17.1578 | 1436 | 67.6624
|  | 1437 | 19.636 | 1437 | 66.0426
|  | 1438 | 22.4743 | 1438 | 64.1245
|  | 1439 | 25.5424 | 1439 | 61.878
|  | 1440 | 28.7217 | 1440 | 59.2722
|  | 1441 | 31.9113 | 1441 | 56.2781
|  | 1442 | 35.0308 | 1442 | 52.8744
|  | 1443 | 38.0202 | 1443 | 49.0547
|  | 1444 | 40.8374 | 1444 | 44.8395
|  | 1445 | 43.4554 | 1445 | 40.291
|  | 1446 | 45.8594 | 1446 | 35.5303
|  | 1447 | 48.043 | 1447 | 30.7528
|  | 1448 | 50.0064 | 1448 | 26.2336
|  | 1449 | 51.7538 | 1449 | 22.3128
|  | 1450 | 53.292 | 1450 | 19.3519
|  | 1451 | 54.629 | 1451 | 17.6647
|  | 1452 | 55.7734 | 1452 | 17.4407
|  | 1453 | 56.7334 | 1453 | 18.6932
|  | 1454 | 57.5168 | 1454 | 21.2566
|  | 1455 | 58.1302 | 1455 | 24.8342
|  | 1456 | 58.5794 | 1456 | 29.0724
|  | 1457 | 58.8686 | 1457 | 33.6317
|  | 1458 | 59.001 | 1458 | 38.2316
|  | 1459 | 58.9786 | 1459 | 42.6684
|  | 1460 | 58.8018 | 1460 | 46.8117
|  | 1461 | 58.4699 | 1461 | 50.5905
|  | 1462 | 57.981 | 1462 | 53.9771
|  | 1463 | 57.3319 | 1463 | 56.9714
|  | 1464 | 56.5186 | 1464 | 59.5904
|  | 1465 | 55.536 | 1465 | 61.8594
|  | 1466 | 54.3783 | 1466 | 63.8069
|  | 1467 | 53.0395 | 1467 | 65.4613
|  | 1468 | 51.5136 | 1468 | 66.8491
|  | 1469 | 49.7951 | 1469 | 67.9939
|  | 1470 | 47.8801 | 1470 | 68.9159
|  | 1471 | 45.767 | 1471 | 69.6318
|  | 1472 | 43.4582 | 1472 | 70.1547
|  | 1473 | 40.9613 | 1473 | 70.4948
|  | 1474 | 38.2913 | 1474 | 70.6587
|  | 1475 | 35.4726 | 1475 | 70.6502
|  | 1476 | 32.5412 | 1476 | 70.4701
|  | 1477 | 29.5469 | 1477 | 70.1161
|  | 1478 | 26.5542 | 1478 | 69.5833
|  | 1479 | 23.6426 | 1479 | 68.8635
|  | 1480 | 20.9048 | 1480 | 67.9457
|  | 1481 | 18.4421 | 1481 | 66.816
|  | 1482 | 16.3584 | 1482 | 65.4574
|  | 1483 | 14.7507 | 1483 | 63.8501
|  | 1484 | 13.6993 | 1484 | 61.9717
|  | 1485 | 13.2586 | 1485 | 59.7986
|  | 1486 | 13.4501 | 1486 | 57.3065
|  | 1487 | 14.2601 | 1487 | 54.4736
|  | 1488 | 15.641 | 1488 | 51.2838
|  | 1489 | 17.5182 | 1489 | 47.7322
|  | 1490 | 19.7986 | 1490 | 43.833
|  | 1491 | 22.3808 | 1491 | 39.6289
|  | 1492 | 25.1641 | 1492 | 35.2029
|  | 1493 | 28.0551 | 1493 | 30.6888
|  | 1494 | 30.9729 | 1494 | 26.2783
|  | 1495 | 33.851 | 1495 | 22.2171
|  | 1496 | 36.6373 | 1496 | 18.7865
|  | 1497 | 39.2934 | 1497 | 16.2663
|  | 1498 | 41.7928 | 1498 | 14.8849
|  | 1499 | 44.1186 | 1499 | 14.7706
|  | 1500 | 46.2616 | 1500 | 15.9212