## Reflectance
Reflectance of -Y2HP Coating, 45° AOI
|  | Wavelength (nm) | Reflectance (%) P-Polarization | Reflectance (%) S-Polarization
|  | 400 | 5.3373 | 6.6011
|  | 401 | 3.9681 | 2.8604
|  | 402 | 2.5307 | 0.9398
|  | 403 | 1.2537 | 1.4566
Product Data |  | 404 | 0.3626 | 4.332
Y2HP Coating Reflectance |  | 405 | 0.034 | 8.8327
|  | 406 | 0.3539 | 13.9445
Item # | UM10-Y2HP | 407 | 1.2938 | 18.7596
DISCLAIMER: The data presented here are typical. Slight variations in performance data will occur from lot to lot. Please contact Technical Support with any questions regarding the use or reliability of this data. |  | 408 | 2.7187 | 22.6552
|  | 409 | 4.4203 | 25.2803
|  | 410 | 6.1622 | 26.4663
|  | 411 | 7.7212 | 26.1452
|  | 412 | 8.9139 | 24.3099
|  | 413 | 9.6099 | 21.0264
This data may be used in publications. However, please cite Thorlabs as the source. |  | 414 | 9.7348 | 16.501
|  | 415 | 9.2706 | 11.1955
|  | 416 | 8.2568 | 5.9404
Additional Information: |  | 417 | 6.793 | 1.9104
Theoretically Calculated Reflectance at 45° Angle of Incidence (AOI) |  | 418 | 5.0423 | 0.3017
|  | 419 | 3.2274 | 1.7594
|  | 420 | 1.6142 | 5.979
|  | 421 | 0.4749 | 11.8815
|  | 422 | 0.0349 | 18.1877
|  | 423 | 0.4177 | 23.8885
|  | 424 | 1.6091 | 28.3783
|  | 425 | 3.4599 | 31.365
|  | 426 | 5.5989 | 32.7145
|  | 427 | 7.8697 | 32.5443
|  | 428 | 10.0377 | 30.8126
|  | 429 | 11.9016 | 27.493
|  | 430 | 13.3055 | 22.6362
|  | 431 | 14.14 | 16.5066
|  | 432 | 14.339 | 9.7971
|  | 433 | 13.8768 | 3.8138
|  | 434 | 12.769 | 0.3355
|  | 435 | 11.0781 | 0.8589
|  | 436 | 8.925 | 5.5934
|  | 437 | 6.5002 | 13.2439
|  | 438 | 3.8182 | 22.9942
|  | 439 | 1.5499 | 31.9677
|  | 440 | 0.2364 | 38.8389
|  | 441 | 0.2759 | 43.2555
|  | 442 | 1.8218 | 45.1626
|  | 443 | 4.714 | 44.4706
|  | 444 | 8.5286 | 40.892
|  | 445 | 12.7178 | 33.9337
|  | 446 | 16.7531 | 23.2755
|  | 447 | 20.2123 | 10.2634
|  | 448 | 22.7984 | 0.7928
|  | 449 | 24.3178 | 3.9347
|  | 450 | 24.6462 | 19.9836
|  | 451 | 23.7039 | 38.8085
|  | 452 | 21.4544 | 53.3645
|  | 453 | 17.9394 | 62.6103
|  | 454 | 13.7209 | 67.1649
|  | 455 | 9.2178 | 68.538
|  | 456 | 4.8513 | 66.8399
|  | 457 | 1.4904 | 60.5177
|  | 458 | 0.1186 | 45.0912
|  | 459 | 1.4805 | 13.7994
|  | 460 | 5.6919 | 9.5633
|  | 461 | 12.1258 | 61.5236
|  | 462 | 19.7007 | 85.8957
|  | 463 | 27.3309 | 94.0046
|  | 464 | 34.223 | 97.0823
|  | 465 | 39.9285 | 98.4314
|  | 466 | 44.2489 | 99.092
|  | 467 | 47.1086 | 99.4437
|  | 468 | 48.4478 | 99.6435
|  | 469 | 48.1396 | 99.7629
|  | 470 | 45.9191 | 99.8374
|  | 471 | 41.3182 | 99.8855
|  | 472 | 33.6579 | 99.9175
|  | 473 | 22.387 | 99.9393
|  | 474 | 8.781 | 99.9546
|  | 475 | 0.2198 | 99.9655
|  | 476 | 9.3684 | 99.9733
|  | 477 | 34.4377 | 99.9791
|  | 478 | 58.745 | 99.9835
|  | 479 | 74.9213 | 99.9868
|  | 480 | 84.4632 | 99.9893
|  | 481 | 90.0234 | 99.9912
|  | 482 | 93.3477 | 99.9928
|  | 483 | 95.4076 | 99.994
|  | 484 | 96.7309 | 99.9949
|  | 485 | 97.6094 | 99.9957
|  | 486 | 98.2102 | 99.9964
|  | 487 | 98.632 | 99.9969
|  | 488 | 98.9348 | 99.9973
|  | 489 | 99.1569 | 99.9976
|  | 490 | 99.3226 | 99.9979
|  | 491 | 99.4483 | 99.9982
|  | 492 | 99.5451 | 99.9984
|  | 493 | 99.6207 | 99.9986
|  | 494 | 99.6803 | 99.9987
|  | 495 | 99.7279 | 99.9989
|  | 496 | 99.7663 | 99.999
|  | 497 | 99.7975 | 99.9991
|  | 498 | 99.8232 | 99.9991
|  | 499 | 99.8444 | 99.9992
|  | 500 | 99.862 | 99.9993
|  | 501 | 99.8769 | 99.9993
|  | 502 | 99.8894 | 99.9994
|  | 503 | 99.8999 | 99.9994
|  | 504 | 99.9089 | 99.9995
|  | 505 | 99.9166 | 99.9995
|  | 506 | 99.9232 | 99.9995
|  | 507 | 99.9289 | 99.9995
|  | 508 | 99.9337 | 99.9996
|  | 509 | 99.938 | 99.9996
|  | 510 | 99.9416 | 99.9996
|  | 511 | 99.9448 | 99.9996
|  | 512 | 99.9476 | 99.9996
|  | 513 | 99.9499 | 99.9996
|  | 514 | 99.952 | 99.9997
|  | 515 | 99.9538 | 99.9997
|  | 516 | 99.9553 | 99.9997
|  | 517 | 99.9565 | 99.9997
|  | 518 | 99.9576 | 99.9997
|  | 519 | 99.9585 | 99.9997
|  | 520 | 99.9591 | 99.9997
|  | 521 | 99.9598 | 99.9997
|  | 522 | 99.9602 | 99.9997
|  | 523 | 99.9605 | 99.9997
|  | 524 | 99.9607 | 99.9997
|  | 525 | 99.9608 | 99.9997
|  | 526 | 99.9607 | 99.9997
|  | 527 | 99.9604 | 99.9997
|  | 528 | 99.96 | 99.9997
|  | 529 | 99.9595 | 99.9997
|  | 530 | 99.9589 | 99.9997
|  | 531 | 99.9581 | 99.9997
|  | 532 | 99.9571 | 99.9997
|  | 533 | 99.956 | 99.9997
|  | 534 | 99.9547 | 99.9997
|  | 535 | 99.9532 | 99.9997
|  | 536 | 99.9515 | 99.9996
|  | 537 | 99.9495 | 99.9996
|  | 538 | 99.9473 | 99.9996
|  | 539 | 99.9449 | 99.9996
|  | 540 | 99.9421 | 99.9996
|  | 541 | 99.939 | 99.9996
|  | 542 | 99.9355 | 99.9996
|  | 543 | 99.9316 | 99.9995
|  | 544 | 99.9271 | 99.9995
|  | 545 | 99.9222 | 99.9995
|  | 546 | 99.9166 | 99.9995
|  | 547 | 99.9102 | 99.9994
|  | 548 | 99.9031 | 99.9994
|  | 549 | 99.895 | 99.9994
|  | 550 | 99.8858 | 99.9993
|  | 551 | 99.8753 | 99.9993
|  | 552 | 99.8634 | 99.9993
|  | 553 | 99.8496 | 99.9992
|  | 554 | 99.8339 | 99.9991
|  | 555 | 99.8157 | 99.9991
|  | 556 | 99.7946 | 99.999
|  | 557 | 99.7701 | 99.9989
|  | 558 | 99.7415 | 99.9988
|  | 559 | 99.7079 | 99.9988
|  | 560 | 99.6683 | 99.9986
|  | 561 | 99.6213 | 99.9985
|  | 562 | 99.5653 | 99.9984
|  | 563 | 99.4982 | 99.9982
|  | 564 | 99.4172 | 99.9981
|  | 565 | 99.3188 | 99.9979
|  | 566 | 99.1983 | 99.9976
|  | 567 | 99.0496 | 99.9974
|  | 568 | 98.8646 | 99.9971
|  | 569 | 98.6322 | 99.9968
|  | 570 | 98.3373 | 99.9964
|  | 571 | 97.959 | 99.9959
|  | 572 | 97.4679 | 99.9954
|  | 573 | 96.822 | 99.9948
|  | 574 | 95.96 | 99.9942
|  | 575 | 94.7919 | 99.9934
|  | 576 | 93.1823 | 99.9924
|  | 577 | 90.9252 | 99.9914
|  | 578 | 87.7044 | 99.9901
|  | 579 | 83.0369 | 99.9886
|  | 580 | 76.2085 | 99.9867
|  | 581 | 66.2682 | 99.9846
|  | 582 | 52.3063 | 99.982
|  | 583 | 34.4972 | 99.9789
|  | 584 | 16.0063 | 99.9751
|  | 585 | 3.2212 | 99.9706
|  | 586 | 0.7674 | 99.9649
|  | 587 | 6.9176 | 99.958
|  | 588 | 16.6866 | 99.9494
|  | 589 | 26.5986 | 99.9386
|  | 590 | 35.5301 | 99.9247
|  | 591 | 42.3207 | 99.907
|  | 592 | 47.2334 | 99.884
|  | 593 | 50.6269 | 99.8538
|  | 594 | 52.8039 | 99.8137
|  | 595 | 53.9863 | 99.7598
|  | 596 | 54.3251 | 99.6859
|  | 597 | 53.9169 | 99.5829
|  | 598 | 52.8176 | 99.4362
|  | 599 | 51.0547 | 99.2222
|  | 600 | 48.6371 | 98.9008
|  | 601 | 45.6766 | 98.4256
|  | 602 | 42.1027 | 97.6713
|  | 603 | 37.9343 | 96.4166
|  | 604 | 33.2212 | 94.2054
|  | 605 | 28.0622 | 90.026
|  | 606 | 23.1245 | 81.9545
|  | 607 | 18.1766 | 65.2253
|  | 608 | 13.4097 | 34.133
|  | 609 | 9.0763 | 6.6877
|  | 610 | 5.4312 | 18.2201
|  | 611 | 2.6935 | 42.1896
|  | 612 | 1.009 | 58.5195
|  | 613 | 0.4255 | 68.0866
|  | 614 | 0.888 | 73.727
|  | 615 | 2.2559 | 77.1156
|  | 616 | 4.3337 | 79.127
|  | 617 | 6.9063 | 80.221
|  | 618 | 9.7672 | 80.6422
|  | 619 | 12.7376 | 80.5165
|  | 620 | 15.6747 | 79.8978
|  | 621 | 18.4723 | 78.7904
|  | 622 | 21.0568 | 77.1589
|  | 623 | 23.3808 | 74.9322
|  | 624 | 25.4171 | 72.0034
|  | 625 | 27.1525 | 68.2305
|  | 626 | 28.5838 | 63.442
|  | 627 | 29.7136 | 57.4572
|  | 628 | 30.5486 | 50.138
|  | 629 | 31.0971 | 41.4942
|  | 630 | 31.3682 | 31.8554
|  | 631 | 31.3717 | 22.0655
|  | 632 | 31.1167 | 13.5322
|  | 633 | 30.6129 | 7.8875
|  | 634 | 29.8698 | 6.2535
|  | 635 | 28.8977 | 8.6306
|  | 636 | 27.708 | 13.9802
|  | 637 | 26.3137 | 20.8751
|  | 638 | 24.7306 | 28.1039
|  | 639 | 22.9773 | 34.9035
|  | 640 | 21.0768 | 40.9087
|  | 641 | 19.0563 | 46.0118
|  | 642 | 16.9484 | 50.2399
|  | 643 | 14.7907 | 53.6767
|  | 644 | 12.6258 | 56.4205
|  | 645 | 10.5007 | 58.5641
|  | 646 | 8.4651 | 60.1869
|  | 647 | 6.5699 | 61.3535
|  | 648 | 4.8644 | 62.1136
|  | 649 | 3.394 | 62.5042
|  | 650 | 2.1969 | 62.551
|  | 651 | 1.3021 | 62.2697
|  | 652 | 0.7271 | 61.6679
|  | 653 | 0.4772 | 60.7458
|  | 654 | 0.5452 | 59.4974
|  | 655 | 0.9125 | 57.9116
|  | 656 | 1.5505 | 55.9734
|  | 657 | 2.4237 | 53.6661
|  | 658 | 3.4915 | 50.9733
|  | 659 | 4.711 | 47.8825
|  | 660 | 6.0394 | 44.3906
|  | 661 | 7.4357 | 40.5101
|  | 662 | 8.8621 | 36.2777
|  | 663 | 10.2849 | 31.7641
|  | 664 | 11.6747 | 27.0828
|  | 665 | 13.0066 | 22.396
|  | 666 | 14.2604 | 17.9137
|  | 667 | 15.4196 | 13.8806
|  | 668 | 16.4714 | 10.5502
|  | 669 | 17.4062 | 8.1479
|  | 670 | 18.217 | 6.8314
|  | 671 | 18.899 | 6.6614
|  | 672 | 19.4493 | 7.5914
|  | 673 | 19.8666 | 9.4816
|  | 674 | 20.1507 | 12.13
|  | 675 | 20.3025 | 15.3088
|  | 676 | 20.324 | 18.7977
|  | 677 | 20.2177 | 22.4051
|  | 678 | 19.987 | 25.9791
|  | 679 | 19.6361 | 29.4086
|  | 680 | 19.1698 | 32.6185
|  | 681 | 18.5937 | 35.5632
|  | 682 | 17.9143 | 38.219
|  | 683 | 17.139 | 40.5777
|  | 684 | 16.2761 | 42.6414
|  | 685 | 15.335 | 44.4181
|  | 686 | 14.3262 | 45.9194
|  | 687 | 13.2613 | 47.158
|  | 688 | 12.1532 | 48.1467
|  | 689 | 11.0157 | 48.8974
|  | 690 | 9.8636 | 49.4207
|  | 691 | 8.7128 | 49.7254
|  | 692 | 7.5795 | 49.8191
|  | 693 | 6.4804 | 49.7072
|  | 694 | 5.4322 | 49.3938
|  | 695 | 4.4512 | 48.8817
|  | 696 | 3.5528 | 48.1724
|  | 697 | 2.7511 | 47.2664
|  | 698 | 2.0586 | 46.1639
|  | 699 | 1.4856 | 44.8648
|  | 700 | 1.0398 | 43.3697
|  | 701 | 0.7322 | 41.7332
|  | 702 | 0.553 | 39.9155
|  | 703 | 0.5018 | 37.9222
|  | 704 | 0.5756 | 35.7623
|  | 705 | 0.7691 | 33.4493
|  | 706 | 1.0749 | 31.0022
|  | 707 | 1.4837 | 28.4465
|  | 708 | 1.985 | 25.8152
|  | 709 | 2.5667 | 23.1493
|  | 710 | 3.2165 | 20.4977
|  | 711 | 3.9214 | 17.9169
|  | 712 | 4.6686 | 15.4689
|  | 713 | 5.4454 | 13.219
|  | 714 | 6.2396 | 11.2322
|  | 715 | 7.0397 | 9.5691
|  | 716 | 7.835 | 8.2812
|  | 717 | 8.6156 | 7.4073
|  | 718 | 9.3729 | 6.9695
|  | 719 | 10.0988 | 6.9722
|  | 720 | 10.7865 | 7.4018
|  | 721 | 11.43 | 8.2281
|  | 722 | 12.024 | 9.4077
|  | 723 | 12.5645 | 10.8876
|  | 724 | 13.0478 | 12.6095
|  | 725 | 13.4711 | 14.5137
|  | 726 | 13.8323 | 16.5425
|  | 727 | 14.1298 | 18.6427
|  | 728 | 14.3625 | 20.7671
|  | 729 | 14.5301 | 22.8752
|  | 730 | 14.6323 | 24.9337
|  | 731 | 14.6695 | 26.9159
|  | 732 | 14.6425 | 28.8011
|  | 733 | 14.5523 | 30.574
|  | 734 | 14.4005 | 32.2237
|  | 735 | 14.1888 | 33.7431
|  | 736 | 13.9194 | 35.1276
|  | 737 | 13.5948 | 36.3752
|  | 738 | 13.2179 | 37.4854
|  | 739 | 12.7917 | 38.4589
|  | 740 | 12.3199 | 39.2973
|  | 741 | 11.8062 | 40.0026
|  | 742 | 11.2549 | 40.5771
|  | 743 | 10.6704 | 41.0234
|  | 744 | 10.0577 | 41.3438
|  | 745 | 9.4219 | 41.5406
|  | 746 | 8.7684 | 41.6161
|  | 747 | 8.103 | 41.5721
|  | 748 | 7.4315 | 41.4105
|  | 749 | 6.76 | 41.1328
|  | 750 | 6.0948 | 40.7406
|  | 751 | 5.4422 | 40.2353
|  | 752 | 4.8082 | 39.6183
|  | 753 | 4.1991 | 38.891
|  | 754 | 3.6209 | 38.0553
|  | 755 | 3.079 | 37.1129
|  | 756 | 2.579 | 36.0666
|  | 757 | 2.1255 | 34.9193
|  | 758 | 1.7229 | 33.6751
|  | 759 | 1.3748 | 32.3388
|  | 760 | 1.0844 | 30.9165
|  | 761 | 0.8539 | 29.4159
|  | 762 | 0.6849 | 27.8461
|  | 763 | 0.5781 | 26.2181
|  | 764 | 0.5335 | 24.5447
|  | 765 | 0.5503 | 22.841
|  | 766 | 0.627 | 21.1239
|  | 767 | 0.7615 | 19.4125
|  | 768 | 0.9508 | 17.7275
|  | 769 | 1.1917 | 16.0913
|  | 770 | 1.4802 | 14.5272
|  | 771 | 1.8121 | 13.0592
|  | 772 | 2.1827 | 11.7108
|  | 773 | 2.5873 | 10.5048
|  | 774 | 3.0209 | 9.4618
|  | 775 | 3.4784 | 8.6
|  | 776 | 3.9548 | 7.934
|  | 777 | 4.445 | 7.4742
|  | 778 | 4.9443 | 7.2266
|  | 779 | 5.4479 | 7.1924
|  | 780 | 5.9514 | 7.3679
|  | 781 | 6.4504 | 7.7449
|  | 782 | 6.9409 | 8.3112
|  | 783 | 7.4193 | 9.0511
|  | 784 | 7.8821 | 9.9463
|  | 785 | 8.3262 | 10.9765
|  | 786 | 8.7488 | 12.1204
|  | 787 | 9.1472 | 13.3563
|  | 788 | 9.5193 | 14.6628
|  | 789 | 9.8631 | 16.0194
|  | 790 | 10.1768 | 17.4069
|  | 791 | 10.459 | 18.8076
|  | 792 | 10.7086 | 20.2055
|  | 793 | 10.9244 | 21.5866
|  | 794 | 11.1059 | 22.9385
|  | 795 | 11.2524 | 24.2507
|  | 796 | 11.3637 | 25.5145
|  | 797 | 11.4395 | 26.7225
|  | 798 | 11.4799 | 27.8688
|  | 799 | 11.4851 | 28.9488
|  | 800 | 11.4556 | 29.9587
|  | 801 | 11.3918 | 30.8959
|  | 802 | 11.2944 | 31.7583
|  | 803 | 11.1642 | 32.5448
|  | 804 | 11.0024 | 33.2543
|  | 805 | 10.8099 | 33.8867
|  | 806 | 10.5882 | 34.4418
|  | 807 | 10.3385 | 34.9199
|  | 808 | 10.0624 | 35.3212
|  | 809 | 9.7616 | 35.6465
|  | 810 | 9.438 | 35.8963
|  | 811 | 9.0934 | 36.0714
|  | 812 | 8.7299 | 36.1726
|  | 813 | 8.3496 | 36.2006
|  | 814 | 7.9549 | 36.1563
|  | 815 | 7.548 | 36.0405
|  | 816 | 7.1314 | 35.8542
|  | 817 | 6.7077 | 35.5982
|  | 818 | 6.2795 | 35.2736
|  | 819 | 5.8493 | 34.8813
|  | 820 | 5.42 | 34.4225
|  | 821 | 4.9941 | 33.8984
|  | 822 | 4.5744 | 33.3103
|  | 823 | 4.1635 | 32.6599
|  | 824 | 3.7641 | 31.9488
|  | 825 | 3.3788 | 31.1792
|  | 826 | 3.0099 | 30.3534
|  | 827 | 2.66 | 29.474
|  | 828 | 2.3311 | 28.5441
|  | 829 | 2.0255 | 27.5672
|  | 830 | 1.745 | 26.5472
|  | 831 | 1.4913 | 25.4888
|  | 832 | 1.2659 | 24.3969
|  | 833 | 1.0702 | 23.2773
|  | 834 | 0.9051 | 22.1361
|  | 835 | 0.7715 | 20.9802
|  | 836 | 0.6699 | 19.8172
|  | 837 | 0.6005 | 18.655
|  | 838 | 0.5635 | 17.5023
|  | 839 | 0.5587 | 16.368
|  | 840 | 0.5854 | 15.2614
|  | 841 | 0.6432 | 14.1923
|  | 842 | 0.7309 | 13.1704
|  | 843 | 0.8476 | 12.2052
|  | 844 | 0.992 | 11.3062
|  | 845 | 1.1624 | 10.4823
|  | 846 | 1.3573 | 9.7421
|  | 847 | 1.5749 | 9.093
|  | 848 | 1.8134 | 8.5416
|  | 849 | 2.0708 | 8.0934
|  | 850 | 2.3449 | 7.7526
|  | 851 | 2.6338 | 7.5219
|  | 852 | 2.9354 | 7.4028
|  | 853 | 3.2474 | 7.395
|  | 854 | 3.5679 | 7.4971
|  | 855 | 3.8946 | 7.7061
|  | 856 | 4.2256 | 8.0178
|  | 857 | 4.5589 | 8.4268
|  | 858 | 4.8924 | 8.9268
|  | 859 | 5.2244 | 9.5106
|  | 860 | 5.5531 | 10.1703
|  | 861 | 5.8767 | 10.8975
|  | 862 | 6.1936 | 11.6838
|  | 863 | 6.5023 | 12.5203
|  | 864 | 6.8014 | 13.3983
|  | 865 | 7.0896 | 14.3094
|  | 866 | 7.3656 | 15.2452
|  | 867 | 7.6283 | 16.1979
|  | 868 | 7.8767 | 17.1601
|  | 869 | 8.1099 | 18.1249
|  | 870 | 8.327 | 19.0857
|  | 871 | 8.5273 | 20.0369
|  | 872 | 8.7102 | 20.973
|  | 873 | 8.8751 | 21.8893
|  | 874 | 9.0216 | 22.7817
|  | 875 | 9.1492 | 23.6463
|  | 876 | 9.2577 | 24.4801
|  | 877 | 9.3468 | 25.28
|  | 878 | 9.4165 | 26.0438
|  | 879 | 9.4666 | 26.7694
|  | 880 | 9.4971 | 27.4552
|  | 881 | 9.5082 | 28.0997
|  | 882 | 9.5 | 28.7019
|  | 883 | 9.4726 | 29.2608
|  | 884 | 9.4264 | 29.7758
|  | 885 | 9.3616 | 30.2462
|  | 886 | 9.2787 | 30.6719
|  | 887 | 9.1781 | 31.0526
|  | 888 | 9.0603 | 31.3881
|  | 889 | 8.9259 | 31.6786
|  | 890 | 8.7756 | 31.9241
|  | 891 | 8.6098 | 32.1246
|  | 892 | 8.4295 | 32.2806
|  | 893 | 8.2353 | 32.3921
|  | 894 | 8.0281 | 32.4595
|  | 895 | 7.8087 | 32.4832
|  | 896 | 7.5781 | 32.4635
|  | 897 | 7.3371 | 32.4008
|  | 898 | 7.0867 | 32.2957
|  | 899 | 6.8281 | 32.1485
|  | 900 | 6.5621 | 31.9598
|  | 901 | 6.2899 | 31.7303
|  | 902 | 6.0127 | 31.4604
|  | 903 | 5.7315 | 31.1508
|  | 904 | 5.4475 | 30.8024
|  | 905 | 5.1618 | 30.4158
|  | 906 | 4.8757 | 29.9919
|  | 907 | 4.5903 | 29.5316
|  | 908 | 4.3067 | 29.036
|  | 909 | 4.0263 | 28.5063
|  | 910 | 3.75 | 27.9436
|  | 911 | 3.4792 | 27.3493
|  | 912 | 3.2148 | 26.7249
|  | 913 | 2.9581 | 26.0721
|  | 914 | 2.71 | 25.3926
|  | 915 | 2.4717 | 24.6885
|  | 916 | 2.244 | 23.9618
|  | 917 | 2.0279 | 23.2149
|  | 918 | 1.8242 | 22.4502
|  | 919 | 1.6339 | 21.6704
|  | 920 | 1.4576 | 20.8784
|  | 921 | 1.296 | 20.0773
|  | 922 | 1.1497 | 19.2703
|  | 923 | 1.0193 | 18.4608
|  | 924 | 0.9051 | 17.6523
|  | 925 | 0.8076 | 16.8487
|  | 926 | 0.727 | 16.0539
|  | 927 | 0.6635 | 15.2716
|  | 928 | 0.6172 | 14.5061
|  | 929 | 0.5881 | 13.7614
|  | 930 | 0.5763 | 13.0416
|  | 931 | 0.5814 | 12.3507
|  | 932 | 0.6034 | 11.6928
|  | 933 | 0.6419 | 11.0718
|  | 934 | 0.6965 | 10.4914
|  | 935 | 0.7668 | 9.9551
|  | 936 | 0.8523 | 9.4662
|  | 937 | 0.9524 | 9.0276
|  | 938 | 1.0665 | 8.642
|  | 939 | 1.194 | 8.3116
|  | 940 | 1.334 | 8.0383
|  | 941 | 1.4858 | 7.8236
|  | 942 | 1.6486 | 7.6683
|  | 943 | 1.8216 | 7.5731
|  | 944 | 2.0039 | 7.538
|  | 945 | 2.1947 | 7.5626
|  | 946 | 2.3931 | 7.646
|  | 947 | 2.5982 | 7.787
|  | 948 | 2.809 | 7.9839
|  | 949 | 3.0246 | 8.2346
|  | 950 | 3.2443 | 8.5367
|  | 951 | 3.467 | 8.8875
|  | 952 | 3.692 | 9.2841
|  | 953 | 3.9183 | 9.7232
|  | 954 | 4.1451 | 10.2016
|  | 955 | 4.3715 | 10.7157
|  | 956 | 4.5969 | 11.2619
|  | 957 | 4.8204 | 11.8366
|  | 958 | 5.0413 | 12.4362
|  | 959 | 5.2588 | 13.0571
|  | 960 | 5.4723 | 13.6957
|  | 961 | 5.6811 | 14.3485
|  | 962 | 5.8847 | 15.0122
|  | 963 | 6.0824 | 15.6835
|  | 964 | 6.2737 | 16.3594
|  | 965 | 6.458 | 17.0368
|  | 966 | 6.6349 | 17.7131
|  | 967 | 6.804 | 18.3855
|  | 968 | 6.9648 | 19.0517
|  | 969 | 7.1169 | 19.7094
|  | 970 | 7.2601 | 20.3565
|  | 971 | 7.3939 | 20.9911
|  | 972 | 7.5181 | 21.6114
|  | 973 | 7.6325 | 22.2158
|  | 974 | 7.7368 | 22.8029
|  | 975 | 7.8309 | 23.3713
|  | 976 | 7.9146 | 23.92
|  | 977 | 7.9877 | 24.4479
|  | 978 | 8.0502 | 24.954
|  | 979 | 8.102 | 25.4376
|  | 980 | 8.1431 | 25.8979
|  | 981 | 8.1734 | 26.3344
|  | 982 | 8.193 | 26.7466
|  | 983 | 8.2019 | 27.1339
|  | 984 | 8.2001 | 27.4961
|  | 985 | 8.1877 | 27.8329
|  | 986 | 8.1649 | 28.144
|  | 987 | 8.1318 | 28.4293
|  | 988 | 8.0885 | 28.6885
|  | 989 | 8.0352 | 28.9217
|  | 990 | 7.9721 | 29.1288
|  | 991 | 7.8995 | 29.3097
|  | 992 | 7.8175 | 29.4645
|  | 993 | 7.7264 | 29.5933
|  | 994 | 7.6265 | 29.6961
|  | 995 | 7.5181 | 29.7731
|  | 996 | 7.4015 | 29.8243
|  | 997 | 7.277 | 29.8499
|  | 998 | 7.1451 | 29.8502
|  | 999 | 7.0059 | 29.8252
|  | 1000 | 6.86 | 29.7751
|  | 1001 | 6.7077 | 29.7004
|  | 1002 | 6.5495 | 29.601
|  | 1003 | 6.3857 | 29.4774
|  | 1004 | 6.2168 | 29.3298
|  | 1005 | 6.0432 | 29.1586
|  | 1006 | 5.8654 | 28.964
|  | 1007 | 5.6839 | 28.7465
|  | 1008 | 5.4991 | 28.5063
|  | 1009 | 5.3115 | 28.2439
|  | 1010 | 5.1216 | 27.9598
|  | 1011 | 4.93 | 27.6544
|  | 1012 | 4.737 | 27.3282
|  | 1013 | 4.5432 | 26.9817
|  | 1014 | 4.3492 | 26.6155
|  | 1015 | 4.1553 | 26.2302
|  | 1016 | 3.9622 | 25.8265
|  | 1017 | 3.7703 | 25.405
|  | 1018 | 3.5801 | 24.9666
|  | 1019 | 3.3922 | 24.5119
|  | 1020 | 3.207 | 24.0419
|  | 1021 | 3.0249 | 23.5573
|  | 1022 | 2.8465 | 23.0592
|  | 1023 | 2.6723 | 22.5486
|  | 1024 | 2.5026 | 22.0265
|  | 1025 | 2.3379 | 21.494
|  | 1026 | 2.1786 | 20.9524
|  | 1027 | 2.0252 | 20.4027
|  | 1028 | 1.878 | 19.8464
|  | 1029 | 1.7373 | 19.2848
|  | 1030 | 1.6036 | 18.7193
|  | 1031 | 1.4771 | 18.1512
|  | 1032 | 1.3581 | 17.5823
|  | 1033 | 1.247 | 17.0139
|  | 1034 | 1.144 | 16.4476
|  | 1035 | 1.0493 | 15.8853
|  | 1036 | 0.963 | 15.3283
|  | 1037 | 0.8855 | 14.7786
|  | 1038 | 0.8168 | 14.2377
|  | 1039 | 0.7571 | 13.7075
|  | 1040 | 0.7064 | 13.1895
|  | 1041 | 0.6648 | 12.6856
|  | 1042 | 0.6324 | 12.1973
|  | 1043 | 0.6091 | 11.7265
|  | 1044 | 0.595 | 11.2746
|  | 1045 | 0.59 | 10.8434
|  | 1046 | 0.5941 | 10.4342
|  | 1047 | 0.6071 | 10.0486
|  | 1048 | 0.629 | 9.6879
|  | 1049 | 0.6595 | 9.3534
|  | 1050 | 0.6986 | 9.0463
|  | 1051 | 0.746 | 8.7677
|  | 1052 | 0.8016 | 8.5184
|  | 1053 | 0.8651 | 8.2994
|  | 1054 | 0.9362 | 8.1113
|  | 1055 | 1.0148 | 7.9547
|  | 1056 | 1.1004 | 7.83
|  | 1057 | 1.1929 | 7.7375
|  | 1058 | 1.2919 | 7.6773
|  | 1059 | 1.3971 | 7.6494
|  | 1060 | 1.5082 | 7.6537
|  | 1061 | 1.6248 | 7.6898
|  | 1062 | 1.7465 | 7.7574
|  | 1063 | 1.8731 | 7.8558
|  | 1064 | 2.0041 | 7.9845
|  | 1065 | 2.1392 | 8.1425
|  | 1066 | 2.278 | 8.329
|  | 1067 | 2.4202 | 8.5429
|  | 1068 | 2.5653 | 8.7832
|  | 1069 | 2.7131 | 9.0486
|  | 1070 | 2.863 | 9.338
|  | 1071 | 3.0148 | 9.6499
|  | 1072 | 3.1681 | 9.983
|  | 1073 | 3.3226 | 10.3358
|  | 1074 | 3.4777 | 10.707
|  | 1075 | 3.6333 | 11.095
|  | 1076 | 3.789 | 11.4983
|  | 1077 | 3.9444 | 11.9155
|  | 1078 | 4.0992 | 12.3451
|  | 1079 | 4.2531 | 12.7856
|  | 1080 | 4.4057 | 13.2354
|  | 1081 | 4.5568 | 13.6933
|  | 1082 | 4.7061 | 14.1578
|  | 1083 | 4.8532 | 14.6275
|  | 1084 | 4.998 | 15.101
|  | 1085 | 5.14 | 15.5772
|  | 1086 | 5.2792 | 16.0547
|  | 1087 | 5.4152 | 16.5324
|  | 1088 | 5.5478 | 17.0091
|  | 1089 | 5.6768 | 17.4838
|  | 1090 | 5.802 | 17.9554
|  | 1091 | 5.9231 | 18.4228
|  | 1092 | 6.04 | 18.8853
|  | 1093 | 6.1526 | 19.3419
|  | 1094 | 6.2606 | 19.7918
|  | 1095 | 6.3639 | 20.2342
|  | 1096 | 6.4623 | 20.6684
|  | 1097 | 6.5557 | 21.0937
|  | 1098 | 6.6441 | 21.5096
|  | 1099 | 6.7272 | 21.9154
|  | 1100 | 6.805 | 22.3106
|  | 1101 | 6.8774 | 22.6947
|  | 1102 | 6.9443 | 23.0673
|  | 1103 | 7.0057 | 23.4279
|  | 1104 | 7.0614 | 23.7762
|  | 1105 | 7.1115 | 24.1119
|  | 1106 | 7.1558 | 24.4346
|  | 1107 | 7.1945 | 24.7441
|  | 1108 | 7.2273 | 25.0402
|  | 1109 | 7.2544 | 25.3225
|  | 1110 | 7.2757 | 25.591
|  | 1111 | 7.2912 | 25.8454
|  | 1112 | 7.301 | 26.0857
|  | 1113 | 7.3051 | 26.3116
|  | 1114 | 7.3034 | 26.5231
|  | 1115 | 7.296 | 26.7202
|  | 1116 | 7.2831 | 26.9027
|  | 1117 | 7.2645 | 27.0706
|  | 1118 | 7.2405 | 27.2239
|  | 1119 | 7.211 | 27.3625
|  | 1120 | 7.1762 | 27.4865
|  | 1121 | 7.136 | 27.5958
|  | 1122 | 7.0907 | 27.6904
|  | 1123 | 7.0403 | 27.7705
|  | 1124 | 6.9849 | 27.836
|  | 1125 | 6.9247 | 27.887
|  | 1126 | 6.8596 | 27.9235
|  | 1127 | 6.7899 | 27.9456
|  | 1128 | 6.7157 | 27.9534
|  | 1129 | 6.6372 | 27.947
|  | 1130 | 6.5544 | 27.9264
|  | 1131 | 6.4675 | 27.8918
|  | 1132 | 6.3766 | 27.8432
|  | 1133 | 6.282 | 27.7809
|  | 1134 | 6.1837 | 27.7048
|  | 1135 | 6.082 | 27.6152
|  | 1136 | 5.977 | 27.5122
|  | 1137 | 5.8688 | 27.3959
|  | 1138 | 5.7577 | 27.2664
|  | 1139 | 5.6439 | 27.1241
|  | 1140 | 5.5274 | 26.9689
|  | 1141 | 5.4086 | 26.8012
|  | 1142 | 5.2876 | 26.621
|  | 1143 | 5.1645 | 26.4287
|  | 1144 | 5.0397 | 26.2243
|  | 1145 | 4.9132 | 26.0082
|  | 1146 | 4.7853 | 25.7806
|  | 1147 | 4.6562 | 25.5417
|  | 1148 | 4.5261 | 25.2918
|  | 1149 | 4.3951 | 25.0312
|  | 1150 | 4.2636 | 24.7601
|  | 1151 | 4.1317 | 24.4788
|  | 1152 | 3.9996 | 24.1877
|  | 1153 | 3.8675 | 23.887
|  | 1154 | 3.7356 | 23.5772
|  | 1155 | 3.6042 | 23.2585
|  | 1156 | 3.4733 | 22.9314
|  | 1157 | 3.3434 | 22.5962
|  | 1158 | 3.2144 | 22.2533
|  | 1159 | 3.0867 | 21.9032
|  | 1160 | 2.9604 | 21.5462
|  | 1161 | 2.8357 | 21.1829
|  | 1162 | 2.7129 | 20.8138
|  | 1163 | 2.592 | 20.4392
|  | 1164 | 2.4734 | 20.0597
|  | 1165 | 2.357 | 19.6758
|  | 1166 | 2.2433 | 19.2881
|  | 1167 | 2.1322 | 18.8971
|  | 1168 | 2.024 | 18.5034
|  | 1169 | 1.9188 | 18.1076
|  | 1170 | 1.8168 | 17.7102
|  | 1171 | 1.7181 | 17.3119
|  | 1172 | 1.6229 | 16.9133
|  | 1173 | 1.5313 | 16.515
|  | 1174 | 1.4434 | 16.1177
|  | 1175 | 1.3594 | 15.7221
|  | 1176 | 1.2793 | 15.3287
|  | 1177 | 1.2033 | 14.9384
|  | 1178 | 1.1315 | 14.5517
|  | 1179 | 1.064 | 14.1694
|  | 1180 | 1.0008 | 13.7922
|  | 1181 | 0.9421 | 13.4206
|  | 1182 | 0.8878 | 13.0555
|  | 1183 | 0.8381 | 12.6975
|  | 1184 | 0.793 | 12.3472
|  | 1185 | 0.7526 | 12.0054
|  | 1186 | 0.7169 | 11.6727
|  | 1187 | 0.6858 | 11.3498
|  | 1188 | 0.6595 | 11.0372
|  | 1189 | 0.638 | 10.7356
|  | 1190 | 0.6212 | 10.4456
|  | 1191 | 0.6091 | 10.1678
|  | 1192 | 0.6018 | 9.9027
|  | 1193 | 0.5992 | 9.6509
|  | 1194 | 0.6012 | 9.4128
|  | 1195 | 0.608 | 9.1888
|  | 1196 | 0.6193 | 8.9796
|  | 1197 | 0.6352 | 8.7854
|  | 1198 | 0.6555 | 8.6065
|  | 1199 | 0.6803 | 8.4435
|  | 1200 | 0.7095 | 8.2964