## Cuvette Transmission
Yellow Dichroic Filters Transmission
|  | Wavelength (nm) | %Transmission (AOI = 0°) | %Transmission (AOI = 5°) | %Transmission (AOI = 10°) | %Transmission (AOI = 15°) | %Transmission (AOI = 20°) | %Transmission (AOI = 25°) | %Transmission (AOI = 30°) | %Transmission (AOI = 35°) | %Transmission (AOI = 40°) | %Transmission (AOI = 45°)
|  | 800 | 93.08716 | 88.98109 | 89.87183 | 89.0769 | 88.16853 | 86.76031 | 84.37996 | 84.88419 | 85.65781 | 88.35061
|  | 799 | 93.28001 | 89.01747 | 90.04643 | 89.19733 | 88.23701 | 86.89304 | 84.45633 | 84.81041 | 85.51697 | 88.31315
|  | 798 | 93.44476 | 89.07032 | 90.17957 | 89.33528 | 88.27415 | 87.01454 | 84.5313 | 84.90934 | 85.53584 | 88.14394
|  | 797 | 93.55904 | 89.31178 | 90.33746 | 89.51049 | 88.52205 | 87.13249 | 84.68767 | 85.09452 | 85.58358 | 88.12906
Product Raw Data |  | 796 | 93.62843 | 89.4608 | 90.5494 | 89.69851 | 88.6703 | 87.34093 | 84.79729 | 85.1495 | 85.60396 | 88.14002
Yellow Dichroic Filters Transmission |  | 795 | 93.84042 | 89.57671 | 90.71043 | 89.92048 | 88.86515 | 87.51396 | 84.9257 | 85.18451 | 85.63687 | 88.07826
|  | 794 | 94.01445 | 89.69635 | 90.81428 | 90.0843 | 89.0728 | 87.68993 | 85.06102 | 85.30556 | 85.65027 | 88.03168
Item # | FD1Y | 793 | 94.06078 | 89.78548 | 91.01064 | 90.17397 | 89.11242 | 87.77767 | 85.17818 | 85.34292 | 85.60567 | 87.92207
DISCLAIMER: The data presented here are typical. Slight variations in performance data will occur from lot to lot. Please contact Technical Support with any questions regarding the use or reliability of this data. |  | 792 | 94.18404 | 89.88731 | 91.0973 | 90.31573 | 89.35068 | 87.92696 | 85.28718 | 85.38879 | 85.62291 | 87.88625
|  | 791 | 94.36602 | 90.06612 | 91.18809 | 90.50043 | 89.53203 | 88.17506 | 85.41438 | 85.50893 | 85.66822 | 87.90335
|  | 790 | 94.41816 | 90.12673 | 91.32063 | 90.62508 | 89.6525 | 88.19647 | 85.45477 | 85.52771 | 85.62085 | 87.85931
|  | 789 | 94.4405 | 90.17111 | 91.37624 | 90.73472 | 89.83011 | 88.43462 | 85.69525 | 85.64772 | 85.69735 | 87.83765
|  | 788 | 94.61485 | 90.31496 | 91.51667 | 90.88341 | 89.99601 | 88.52314 | 85.81467 | 85.72211 | 85.69615 | 87.78789
|  | 787 | 94.71607 | 90.42291 | 91.69928 | 91.01942 | 90.19647 | 88.80656 | 85.9002 | 85.82999 | 85.84908 | 87.78158
This data may be used in publications. However, please cite Thorlabs as the source. |  | 786 | 94.87039 | 90.49741 | 91.82181 | 91.18136 | 90.32499 | 88.93031 | 86.07518 | 86.02644 | 85.80487 | 87.81421
|  | 785 | 94.78207 | 90.50448 | 91.94353 | 91.35891 | 90.44364 | 89.10115 | 86.24342 | 86.08287 | 85.90021 | 87.82171
|  | 784 | 94.91256 | 90.61971 | 91.91221 | 91.43765 | 90.59004 | 89.26289 | 86.38085 | 86.19106 | 85.88651 | 87.77914
Additional Information: |  | 783 | 95.01085 | 90.69351 | 92.07776 | 91.50018 | 90.71067 | 89.3799 | 86.51186 | 86.20417 | 85.97051 | 87.76945
|  | 782 | 95.01678 | 90.78477 | 92.12657 | 91.68307 | 90.92412 | 89.55219 | 86.73616 | 86.35092 | 86.08287 | 87.76928
|  | 781 | 94.99928 | 90.85387 | 92.35493 | 91.83744 | 91.1199 | 89.7491 | 86.91694 | 86.59827 | 86.1352 | 87.81101
|  | 780 | 95.08463 | 90.80616 | 92.31733 | 91.92439 | 91.09421 | 89.89382 | 86.97585 | 86.60165 | 86.20214 | 87.75848
|  | 779 | 95.09179 | 90.78498 | 92.32014 | 91.93056 | 91.27739 | 89.90241 | 87.10278 | 86.73931 | 86.26196 | 87.75259
|  | 778 | 95.11089 | 90.91978 | 92.41735 | 92.007 | 91.39822 | 90.22652 | 87.30751 | 86.88696 | 86.381 | 87.86835
|  | 777 | 95.16325 | 90.95014 | 92.45915 | 92.17659 | 91.52814 | 90.39588 | 87.34793 | 87.04351 | 86.48454 | 87.85723
|  | 776 | 95.09251 | 91.00323 | 92.56909 | 92.26866 | 91.65736 | 90.49498 | 87.55136 | 87.22974 | 86.56297 | 87.92589
|  | 775 | 95.1451 | 90.86284 | 92.52029 | 92.27196 | 91.67235 | 90.54335 | 87.70249 | 87.19343 | 86.62488 | 87.84059
|  | 774 | 95.12295 | 90.9635 | 92.60809 | 92.36415 | 91.89153 | 90.76768 | 87.92422 | 87.44069 | 86.75566 | 87.96043
|  | 773 | 95.17992 | 90.9446 | 92.65477 | 92.41779 | 91.85634 | 90.85623 | 88.04459 | 87.48628 | 86.77606 | 87.94998
|  | 772 | 95.08067 | 90.95476 | 92.68048 | 92.47211 | 92.05131 | 91.01682 | 88.19663 | 87.7179 | 86.88084 | 87.96395
|  | 771 | 95.09236 | 90.91611 | 92.62325 | 92.49814 | 92.07397 | 91.1377 | 88.3202 | 87.82257 | 87.04411 | 88.06418
|  | 770 | 95.08519 | 90.94477 | 92.61844 | 92.59473 | 92.20583 | 91.32711 | 88.50519 | 88.03648 | 87.09237 | 88.09776
|  | 769 | 95.08393 | 90.91587 | 92.56566 | 92.58421 | 92.26501 | 91.42099 | 88.62394 | 88.16158 | 87.19492 | 88.17399
|  | 768 | 94.96427 | 90.8688 | 92.64719 | 92.67484 | 92.39716 | 91.60288 | 88.82234 | 88.34391 | 87.41857 | 88.2948
|  | 767 | 94.91558 | 90.80818 | 92.54813 | 92.60658 | 92.41964 | 91.6497 | 88.94178 | 88.43735 | 87.43266 | 88.28038
|  | 766 | 94.79306 | 90.71165 | 92.49806 | 92.62925 | 92.4195 | 91.79423 | 88.96503 | 88.56345 | 87.52203 | 88.28594
|  | 765 | 94.81829 | 90.66756 | 92.54858 | 92.69064 | 92.46613 | 91.84319 | 89.24341 | 88.727 | 87.7066 | 88.42197
|  | 764 | 94.66141 | 90.73856 | 92.50909 | 92.64807 | 92.60119 | 91.98777 | 89.31544 | 88.84177 | 87.82725 | 88.49305
|  | 763 | 94.65245 | 90.60811 | 92.56302 | 92.69678 | 92.64629 | 92.13975 | 89.50276 | 89.02681 | 88.01032 | 88.65174
|  | 762 | 94.63859 | 90.55932 | 92.45719 | 92.645 | 92.72847 | 92.15716 | 89.62975 | 89.14062 | 88.11445 | 88.7307
|  | 761 | 94.43418 | 90.48483 | 92.45618 | 92.68272 | 92.70716 | 92.27016 | 89.77568 | 89.35706 | 88.23627 | 88.82044
|  | 760 | 94.34315 | 90.37465 | 92.37032 | 92.64407 | 92.77852 | 92.31209 | 89.86959 | 89.46633 | 88.35382 | 88.83916
|  | 759 | 94.25256 | 90.22632 | 92.1965 | 92.44621 | 92.59967 | 92.3876 | 89.93142 | 89.57041 | 88.40453 | 88.83565
|  | 758 | 94.19722 | 90.14075 | 92.15493 | 92.52888 | 92.71211 | 92.41687 | 90.08835 | 89.79543 | 88.60519 | 89.07019
|  | 757 | 94.088 | 90.01629 | 92.01597 | 92.46901 | 92.63428 | 92.47247 | 90.18976 | 89.86137 | 88.71984 | 89.10653
|  | 756 | 93.90388 | 90.00877 | 92.0241 | 92.39441 | 92.68702 | 92.54541 | 90.32954 | 90.07472 | 88.90577 | 89.30663
|  | 755 | 93.81804 | 89.81081 | 91.85738 | 92.36274 | 92.60506 | 92.55751 | 90.37783 | 90.19607 | 89.01505 | 89.44964
|  | 754 | 93.64753 | 89.76933 | 91.87681 | 92.28195 | 92.66824 | 92.70198 | 90.50248 | 90.34725 | 89.20482 | 89.51112
|  | 753 | 93.48372 | 89.60197 | 91.69283 | 92.21871 | 92.63908 | 92.70552 | 90.60471 | 90.46491 | 89.35541 | 89.63321
|  | 752 | 93.40204 | 89.52509 | 91.59024 | 92.12539 | 92.57391 | 92.67477 | 90.66999 | 90.55014 | 89.43732 | 89.69748
|  | 751 | 93.35121 | 89.31713 | 91.43019 | 91.97351 | 92.48724 | 92.6012 | 90.67218 | 90.71313 | 89.58068 | 89.82815
|  | 750 | 93.11889 | 89.27845 | 91.31126 | 91.91019 | 92.47585 | 92.80743 | 90.8345 | 90.85036 | 89.73821 | 89.95832
|  | 749 | 92.95214 | 89.17474 | 91.2796 | 91.85773 | 92.4566 | 92.74393 | 90.87223 | 90.97337 | 89.89729 | 90.1107
|  | 748 | 92.83949 | 89.05563 | 91.18294 | 91.77268 | 92.38978 | 92.80756 | 91.03349 | 91.15506 | 90.08562 | 90.24461
|  | 747 | 92.79018 | 88.88562 | 90.93507 | 91.6228 | 92.22375 | 92.71471 | 91.00227 | 91.21784 | 90.17292 | 90.27666
|  | 746 | 92.64528 | 88.74015 | 90.86435 | 91.51659 | 92.20913 | 92.67622 | 91.04655 | 91.34822 | 90.28107 | 90.45506
|  | 745 | 92.39265 | 88.57587 | 90.73322 | 91.49603 | 92.1431 | 92.68102 | 91.05943 | 91.41953 | 90.38919 | 90.58758
|  | 744 | 92.27312 | 88.51841 | 90.62902 | 91.34382 | 92.04945 | 92.64001 | 91.16256 | 91.56945 | 90.54845 | 90.73338
|  | 743 | 92.1851 | 88.44712 | 90.55384 | 91.26926 | 92.0257 | 92.69512 | 91.12995 | 91.69373 | 90.7464 | 90.93757
|  | 742 | 92.02635 | 88.30338 | 90.44763 | 91.12569 | 91.89931 | 92.65908 | 91.2278 | 91.73862 | 90.91127 | 91.08188
|  | 741 | 91.84042 | 88.06454 | 90.1767 | 90.88531 | 91.72676 | 92.48305 | 91.17423 | 91.81302 | 90.92757 | 91.07346
|  | 740 | 91.71358 | 87.91102 | 90.02812 | 90.79707 | 91.65441 | 92.41927 | 91.16282 | 91.7449 | 90.99837 | 91.20379
|  | 739 | 91.57986 | 87.80934 | 89.98717 | 90.72453 | 91.53022 | 92.43812 | 91.2125 | 91.95905 | 91.18479 | 91.36484
|  | 738 | 91.42981 | 87.7415 | 89.75596 | 90.53989 | 91.45602 | 92.35177 | 91.13964 | 91.95338 | 91.2204 | 91.50054
|  | 737 | 91.26523 | 87.60661 | 89.64317 | 90.44826 | 91.31579 | 92.29051 | 91.15144 | 92.10062 | 91.37632 | 91.64495
|  | 736 | 91.13258 | 87.45876 | 89.46462 | 90.27577 | 91.16757 | 92.14844 | 91.19521 | 92.10272 | 91.51152 | 91.7161
|  | 735 | 91.05949 | 87.30582 | 89.41203 | 90.14954 | 91.0602 | 92.08649 | 91.14384 | 92.15668 | 91.62721 | 91.92045
|  | 734 | 90.91541 | 87.21437 | 89.17139 | 90.01165 | 90.88992 | 91.97051 | 91.08852 | 92.20943 | 91.69452 | 91.99596
|  | 733 | 90.77953 | 87.06795 | 89.10872 | 89.86678 | 90.85207 | 91.89771 | 91.09464 | 92.27041 | 91.80705 | 92.1629
|  | 732 | 90.65599 | 86.91177 | 88.86656 | 89.68428 | 90.6554 | 91.78692 | 91.00201 | 92.28938 | 91.83257 | 92.20643
|  | 731 | 90.49189 | 86.80755 | 88.83817 | 89.59796 | 90.48631 | 91.71218 | 91.01081 | 92.31268 | 92.00201 | 92.31435
|  | 730 | 90.42117 | 86.68198 | 88.68562 | 89.45111 | 90.4115 | 91.57771 | 90.90354 | 92.4026 | 92.01655 | 92.46764
|  | 729 | 90.28924 | 86.68847 | 88.65483 | 89.39357 | 90.32894 | 91.58669 | 90.97417 | 92.41293 | 92.16599 | 92.65348
|  | 728 | 90.19704 | 86.50554 | 88.33274 | 89.19343 | 90.05605 | 91.34307 | 90.8032 | 92.31874 | 92.14979 | 92.7246
|  | 727 | 90.13766 | 86.46499 | 88.36149 | 89.08837 | 90.05126 | 91.37554 | 90.77248 | 92.39457 | 92.30631 | 92.88881
|  | 726 | 90.0009 | 86.28419 | 88.23514 | 88.93262 | 89.84991 | 91.1871 | 90.62436 | 92.3174 | 92.3193 | 92.97383
|  | 725 | 89.88047 | 86.25486 | 88.14217 | 88.81317 | 89.75327 | 91.06647 | 90.64619 | 92.4256 | 92.44469 | 93.09418
|  | 724 | 89.73217 | 86.15527 | 87.96959 | 88.6253 | 89.568 | 90.90329 | 90.5251 | 92.29519 | 92.46626 | 93.14015
|  | 723 | 89.72479 | 86.01414 | 87.87663 | 88.55956 | 89.4302 | 90.74835 | 90.43602 | 92.2663 | 92.53441 | 93.23405
|  | 722 | 89.60733 | 85.93336 | 87.8051 | 88.41288 | 89.43907 | 90.66537 | 90.38712 | 92.32325 | 92.60421 | 93.33697
|  | 721 | 89.58693 | 85.90992 | 87.68014 | 88.30823 | 89.22482 | 90.50017 | 90.23459 | 92.26958 | 92.6124 | 93.53103
|  | 720 | 89.54723 | 85.8185 | 87.54487 | 88.17574 | 89.07429 | 90.36803 | 90.14943 | 92.16547 | 92.62518 | 93.50519
|  | 719 | 89.39945 | 85.73533 | 87.4853 | 88.06168 | 88.919 | 90.2095 | 90.02169 | 92.18911 | 92.64264 | 93.5945
|  | 718 | 89.32791 | 85.68165 | 87.35041 | 87.91528 | 88.77039 | 90.11572 | 89.90809 | 92.14705 | 92.68289 | 93.66053
|  | 717 | 89.26778 | 85.61927 | 87.29725 | 87.85235 | 88.61133 | 89.95063 | 89.82766 | 92.08252 | 92.65173 | 93.75373
|  | 716 | 89.2299 | 85.56167 | 87.2377 | 87.7365 | 88.58141 | 89.87905 | 89.69878 | 91.96758 | 92.71143 | 93.89008
|  | 715 | 89.23031 | 85.51542 | 87.19343 | 87.6924 | 88.50239 | 89.74483 | 89.61028 | 91.8775 | 92.74674 | 93.91035
|  | 714 | 89.17956 | 85.48553 | 87.13515 | 87.59444 | 88.35654 | 89.59068 | 89.45366 | 91.88634 | 92.71844 | 94.0658
|  | 713 | 89.16897 | 85.44485 | 87.09971 | 87.51964 | 88.25117 | 89.43591 | 89.35288 | 91.78312 | 92.77014 | 94.07892
|  | 712 | 89.1952 | 85.40798 | 87.02593 | 87.45399 | 88.13837 | 89.37809 | 89.25363 | 91.72047 | 92.73841 | 94.10674
|  | 711 | 89.14734 | 85.35661 | 86.91135 | 87.32473 | 87.99603 | 89.17974 | 89.08431 | 91.63699 | 92.63605 | 94.12189
|  | 710 | 89.18999 | 85.36324 | 86.94733 | 87.29622 | 87.92657 | 89.08673 | 88.983 | 91.53081 | 92.64027 | 94.27901
|  | 709 | 89.09291 | 85.3532 | 86.88661 | 87.15687 | 87.7894 | 88.99333 | 88.84254 | 91.45778 | 92.63648 | 94.20927
|  | 708 | 89.12402 | 85.36575 | 86.85009 | 87.20878 | 87.69828 | 88.88995 | 88.75717 | 91.41015 | 92.6198 | 94.28675
|  | 707 | 89.14835 | 85.39349 | 86.89369 | 87.12264 | 87.66364 | 88.73366 | 88.58437 | 91.31982 | 92.60374 | 94.35789
|  | 706 | 89.1653 | 85.40506 | 86.79839 | 87.04221 | 87.5827 | 88.62983 | 88.51358 | 91.14031 | 92.55423 | 94.331
|  | 705 | 89.20627 | 85.35905 | 86.87326 | 87.05016 | 87.47615 | 88.50389 | 88.3444 | 91.06493 | 92.47114 | 94.39645
|  | 704 | 89.19802 | 85.42717 | 86.80486 | 86.97132 | 87.41939 | 88.42942 | 88.29274 | 90.97264 | 92.49345 | 94.40813
|  | 703 | 89.22338 | 85.38697 | 86.79289 | 86.91221 | 87.32494 | 88.2666 | 88.062 | 90.76682 | 92.37171 | 94.35757
|  | 702 | 89.32308 | 85.4455 | 86.84203 | 86.94792 | 87.31335 | 88.19398 | 88.04887 | 90.8069 | 92.40015 | 94.46831
|  | 701 | 89.3133 | 85.52158 | 86.87449 | 86.95904 | 87.26091 | 88.1114 | 87.92783 | 90.65687 | 92.35213 | 94.49541
|  | 700 | 89.43134 | 85.59247 | 86.90701 | 86.91069 | 87.18279 | 88.03887 | 87.77805 | 90.56799 | 92.2213 | 94.48172
|  | 699 | 89.50554 | 85.69846 | 86.9317 | 86.97926 | 87.24231 | 87.98029 | 87.73577 | 90.46766 | 92.24836 | 94.53487
|  | 698 | 89.54851 | 85.63075 | 86.91003 | 86.89649 | 87.10326 | 87.83606 | 87.50579 | 90.27591 | 92.11132 | 94.47314
|  | 697 | 89.59656 | 85.70313 | 86.94412 | 86.81791 | 87.01785 | 87.69484 | 87.42428 | 90.12968 | 91.94489 | 94.42557
|  | 696 | 89.67098 | 85.75806 | 86.98061 | 86.91594 | 87.05482 | 87.67175 | 87.32111 | 90.11327 | 91.98909 | 94.47304
|  | 695 | 89.71507 | 85.80323 | 87.04718 | 86.95683 | 87.05062 | 87.60395 | 87.25262 | 89.96358 | 91.88207 | 94.45657
|  | 694 | 89.8985 | 85.8864 | 87.14857 | 87.03441 | 87.1056 | 87.61655 | 87.20818 | 89.85098 | 91.86843 | 94.5171
|  | 693 | 89.96024 | 85.98921 | 87.12117 | 87.01342 | 87.00005 | 87.4792 | 87.07356 | 89.75665 | 91.71329 | 94.39397
|  | 692 | 90.03658 | 86.09385 | 87.37921 | 87.1011 | 87.11897 | 87.53754 | 87.02519 | 89.68852 | 91.73718 | 94.53012
|  | 691 | 90.10908 | 86.12144 | 87.28106 | 87.08718 | 87.06972 | 87.40388 | 86.85506 | 89.52131 | 91.52499 | 94.40003
|  | 690 | 90.26792 | 86.19788 | 87.39558 | 87.18051 | 87.05049 | 87.36055 | 86.80372 | 89.45634 | 91.54419 | 94.3551
|  | 689 | 90.3325 | 86.32874 | 87.47895 | 87.19416 | 87.11647 | 87.30779 | 86.70384 | 89.27894 | 91.35637 | 94.33062
|  | 688 | 90.46178 | 86.44591 | 87.56492 | 87.28029 | 87.14503 | 87.30356 | 86.65097 | 89.22695 | 91.24744 | 94.32042
|  | 687 | 90.51398 | 86.47961 | 87.65729 | 87.30677 | 87.12064 | 87.27311 | 86.55986 | 89.07105 | 91.17146 | 94.28963
|  | 686 | 90.59048 | 86.67993 | 87.81335 | 87.39613 | 87.22385 | 87.34358 | 86.52628 | 89.01941 | 91.11112 | 94.29524
|  | 685 | 90.81504 | 86.73058 | 87.86651 | 87.5062 | 87.26488 | 87.28526 | 86.46537 | 88.88673 | 91.06924 | 94.17562
|  | 684 | 90.88372 | 86.8295 | 87.94786 | 87.50943 | 87.27673 | 87.27033 | 86.38897 | 88.77818 | 90.96078 | 94.17416
|  | 683 | 91.08657 | 86.96835 | 88.10099 | 87.68681 | 87.33293 | 87.29943 | 86.36351 | 88.70998 | 90.9386 | 94.13654
|  | 682 | 91.16344 | 87.013 | 88.12814 | 87.70765 | 87.35857 | 87.27775 | 86.28756 | 88.61589 | 90.75034 | 94.03426
|  | 681 | 91.27069 | 87.18404 | 88.29744 | 87.86172 | 87.54246 | 87.33713 | 86.3341 | 88.56084 | 90.642 | 94.04102
|  | 680 | 91.38504 | 87.2784 | 88.40172 | 87.93044 | 87.5478 | 87.3244 | 86.18237 | 88.47788 | 90.61034 | 93.99571
|  | 679 | 91.52955 | 87.43468 | 88.4933 | 88.04616 | 87.61954 | 87.36702 | 86.25722 | 88.43665 | 90.49793 | 93.9217
|  | 678 | 91.63308 | 87.39552 | 88.54396 | 88.05805 | 87.58321 | 87.34075 | 86.12723 | 88.23139 | 90.33205 | 93.8331
|  | 677 | 91.76329 | 87.6376 | 88.69829 | 88.23792 | 87.77065 | 87.40163 | 86.17371 | 88.25663 | 90.29795 | 93.84256
|  | 676 | 91.84644 | 87.72476 | 88.8197 | 88.35238 | 87.85792 | 87.45869 | 86.11393 | 88.17538 | 90.20358 | 93.72952
|  | 675 | 92.00703 | 87.82094 | 88.96905 | 88.44758 | 87.92757 | 87.47714 | 86.1358 | 88.09215 | 90.1843 | 93.66482
|  | 674 | 92.16642 | 87.92942 | 89.09048 | 88.57392 | 88.04575 | 87.60603 | 86.10936 | 88.06126 | 90.05684 | 93.6226
|  | 673 | 92.25365 | 88.03062 | 89.17705 | 88.6273 | 88.14214 | 87.57069 | 86.07919 | 87.91431 | 89.94747 | 93.51136
|  | 672 | 92.3698 | 88.19843 | 89.33129 | 88.85094 | 88.29701 | 87.67945 | 86.15525 | 88.00076 | 89.87319 | 93.50262
|  | 671 | 92.4556 | 88.29966 | 89.4788 | 88.98077 | 88.36295 | 87.81219 | 86.24123 | 87.96786 | 89.83905 | 93.51123
|  | 670 | 92.55209 | 88.36349 | 89.5606 | 89.03041 | 88.4262 | 87.84883 | 86.14166 | 87.88148 | 89.67153 | 93.3499
|  | 669 | 92.65201 | 88.51443 | 89.73512 | 89.17809 | 88.58961 | 87.90867 | 86.21038 | 87.86702 | 89.70486 | 93.27094
|  | 668 | 92.82951 | 88.5682 | 89.81993 | 89.25181 | 88.64904 | 87.96217 | 86.23843 | 87.77551 | 89.51216 | 93.17855
|  | 667 | 92.90238 | 88.63749 | 89.83208 | 89.35875 | 88.79269 | 88.02636 | 86.19781 | 87.70345 | 89.49152 | 93.08069
|  | 666 | 93.0449 | 88.72025 | 89.98481 | 89.47613 | 88.89778 | 88.14228 | 86.29359 | 87.68031 | 89.35006 | 93.0356
|  | 665 | 93.11607 | 88.87073 | 90.14069 | 89.63987 | 89.03313 | 88.27218 | 86.37843 | 87.72633 | 89.36245 | 92.96619
|  | 664 | 93.2577 | 88.97149 | 90.22092 | 89.78336 | 89.136 | 88.37045 | 86.35519 | 87.72051 | 89.23287 | 92.86476
|  | 663 | 93.29919 | 89.0751 | 90.302 | 89.86986 | 89.27617 | 88.46461 | 86.48499 | 87.71098 | 89.17393 | 92.77605
|  | 662 | 93.40019 | 89.10949 | 90.42913 | 89.98627 | 89.33608 | 88.54276 | 86.4854 | 87.66372 | 89.09782 | 92.68833
|  | 661 | 93.49259 | 89.18044 | 90.49093 | 90.04696 | 89.43864 | 88.61866 | 86.50858 | 87.63408 | 88.99749 | 92.5617
|  | 660 | 93.55243 | 89.32931 | 90.64911 | 90.20819 | 89.66063 | 88.72498 | 86.67808 | 87.70153 | 88.96365 | 92.54876
|  | 659 | 93.64271 | 89.37062 | 90.69277 | 90.26913 | 89.71278 | 88.86021 | 86.67822 | 87.68753 | 88.89214 | 92.397
|  | 658 | 93.7318 | 89.44244 | 90.8028 | 90.4151 | 89.90485 | 88.99564 | 86.77036 | 87.70467 | 88.86229 | 92.35136
|  | 657 | 93.75318 | 89.47393 | 90.87385 | 90.4836 | 89.89423 | 89.0368 | 86.82635 | 87.66636 | 88.74162 | 92.18935
|  | 656 | 93.79146 | 89.59595 | 91.0263 | 90.61879 | 90.12052 | 89.25462 | 86.97366 | 87.77254 | 88.74841 | 92.13335
|  | 655 | 93.86883 | 89.59187 | 91.07664 | 90.73889 | 90.21348 | 89.27283 | 87.00485 | 87.74559 | 88.69415 | 92.02614
|  | 654 | 93.93604 | 89.64886 | 91.15349 | 90.78383 | 90.30585 | 89.43611 | 87.11126 | 87.81753 | 88.67331 | 91.98495
|  | 653 | 93.97234 | 89.71532 | 91.2248 | 90.93621 | 90.45349 | 89.55182 | 87.22326 | 87.838 | 88.60064 | 91.90091
|  | 652 | 94.02316 | 89.75234 | 91.2621 | 90.99606 | 90.49598 | 89.63443 | 87.24525 | 87.85831 | 88.54689 | 91.73948
|  | 651 | 94.05538 | 89.76453 | 91.32655 | 91.09365 | 90.62218 | 89.77505 | 87.39954 | 87.89795 | 88.55164 | 91.66972
|  | 650 | 94.14288 | 89.78469 | 91.34644 | 91.16117 | 90.66324 | 89.88271 | 87.42214 | 87.90891 | 88.50378 | 91.56757
|  | 649 | 94.15756 | 89.85522 | 91.47509 | 91.26553 | 90.87801 | 90.08447 | 87.63369 | 88.0294 | 88.52502 | 91.49158
|  | 648 | 94.09285 | 89.92431 | 91.51183 | 91.3137 | 90.9587 | 90.14505 | 87.73862 | 88.06112 | 88.54363 | 91.36765
|  | 647 | 94.12151 | 89.9718 | 91.54044 | 91.41222 | 91.07569 | 90.29125 | 87.90821 | 88.17063 | 88.50693 | 91.31264
|  | 646 | 94.18167 | 89.923 | 91.55729 | 91.52155 | 91.17382 | 90.37955 | 87.9674 | 88.25423 | 88.50932 | 91.27103
|  | 645 | 94.20462 | 89.99651 | 91.64175 | 91.55027 | 91.21983 | 90.54068 | 88.01233 | 88.28825 | 88.50002 | 91.17944
|  | 644 | 94.19977 | 90.01375 | 91.63183 | 91.62136 | 91.36768 | 90.64715 | 88.2589 | 88.41721 | 88.54254 | 91.07152
|  | 643 | 94.19512 | 90.01413 | 91.71306 | 91.62389 | 91.33888 | 90.71133 | 88.30914 | 88.51566 | 88.51616 | 91.0228
|  | 642 | 94.14652 | 90.02885 | 91.73369 | 91.69901 | 91.51417 | 90.85052 | 88.44868 | 88.56333 | 88.55923 | 90.90591
|  | 641 | 94.16994 | 90.02941 | 91.7197 | 91.72559 | 91.52609 | 90.93395 | 88.52435 | 88.62302 | 88.52291 | 90.83421
|  | 640 | 94.1575 | 90.0117 | 91.67359 | 91.76365 | 91.5787 | 90.99283 | 88.63582 | 88.7265 | 88.5423 | 90.77166
|  | 639 | 94.12887 | 89.98845 | 91.70714 | 91.78297 | 91.68087 | 91.14145 | 88.77606 | 88.81883 | 88.61575 | 90.69505
|  | 638 | 94.1058 | 89.99898 | 91.7522 | 91.81635 | 91.70209 | 91.26094 | 88.90994 | 88.95008 | 88.63422 | 90.65736
|  | 637 | 94.19224 | 89.96436 | 91.74614 | 91.8448 | 91.74053 | 91.32686 | 89.02221 | 89.04701 | 88.64848 | 90.57697
|  | 636 | 94.08997 | 90.01241 | 91.75327 | 91.90047 | 91.85577 | 91.41523 | 89.15863 | 89.1799 | 88.74638 | 90.62885
|  | 635 | 94.01674 | 89.96381 | 91.78292 | 91.91528 | 91.89926 | 91.48621 | 89.25829 | 89.29138 | 88.79992 | 90.54301
|  | 634 | 94.03847 | 89.94719 | 91.74207 | 91.85863 | 91.97169 | 91.58546 | 89.39719 | 89.38593 | 88.82757 | 90.43728
|  | 633 | 94.01557 | 89.91855 | 91.75452 | 91.93809 | 91.96936 | 91.74092 | 89.52317 | 89.52385 | 88.9418 | 90.4575
|  | 632 | 93.94967 | 89.8986 | 91.68604 | 91.88589 | 91.96209 | 91.77782 | 89.59301 | 89.64851 | 88.99282 | 90.4398
|  | 631 | 93.95852 | 89.78735 | 91.59966 | 91.88058 | 91.96452 | 91.8174 | 89.66448 | 89.7306 | 88.98227 | 90.29348
|  | 630 | 93.96314 | 89.86744 | 91.66583 | 91.93027 | 92.07822 | 91.9371 | 89.82867 | 89.89059 | 89.17682 | 90.42548
|  | 629 | 93.8717 | 89.7812 | 91.591 | 91.8087 | 92.0426 | 92.00365 | 89.91769 | 89.9575 | 89.18568 | 90.42094
|  | 628 | 93.77426 | 89.78666 | 91.60018 | 91.88937 | 92.05849 | 91.99427 | 90.03021 | 90.08428 | 89.29169 | 90.41462
|  | 627 | 93.72786 | 89.779 | 91.59949 | 91.87542 | 92.12077 | 92.14472 | 90.14507 | 90.28018 | 89.44704 | 90.5006
|  | 626 | 93.76373 | 89.61962 | 91.47752 | 91.81278 | 92.06325 | 92.05752 | 90.18162 | 90.32043 | 89.47606 | 90.39217
|  | 625 | 93.68454 | 89.6451 | 91.54379 | 91.81013 | 92.09334 | 92.14644 | 90.30117 | 90.51289 | 89.58931 | 90.50912
|  | 624 | 93.64895 | 89.61131 | 91.43898 | 91.76152 | 92.11345 | 92.19515 | 90.4156 | 90.60458 | 89.68548 | 90.50967
|  | 623 | 93.57822 | 89.54842 | 91.38476 | 91.72395 | 92.08452 | 92.19362 | 90.45493 | 90.7391 | 89.75709 | 90.56858
|  | 622 | 93.55141 | 89.48248 | 91.29852 | 91.66843 | 92.0783 | 92.24991 | 90.5048 | 90.80566 | 89.87325 | 90.61634
|  | 621 | 93.44557 | 89.45738 | 91.33857 | 91.67054 | 92.05273 | 92.27563 | 90.60111 | 90.97717 | 90.07371 | 90.74487
|  | 620 | 93.41595 | 89.37595 | 91.21522 | 91.59734 | 91.94496 | 92.26412 | 90.63516 | 91.12311 | 90.10232 | 90.79575
|  | 619 | 93.30949 | 89.29335 | 91.17363 | 91.54855 | 91.93698 | 92.25569 | 90.72437 | 91.19173 | 90.23424 | 90.83368
|  | 618 | 93.26179 | 89.28023 | 91.11687 | 91.52917 | 91.92828 | 92.30308 | 90.78713 | 91.33537 | 90.36752 | 90.91972
|  | 617 | 93.17056 | 89.16631 | 91.03762 | 91.36365 | 91.87951 | 92.25361 | 90.81617 | 91.3545 | 90.46819 | 90.9398
|  | 616 | 93.06969 | 89.04126 | 90.93822 | 91.29861 | 91.73422 | 92.17292 | 90.79728 | 91.4521 | 90.58565 | 91.08534
|  | 615 | 93.0399 | 88.98139 | 90.83378 | 91.29193 | 91.75867 | 92.26578 | 90.87632 | 91.54024 | 90.70863 | 91.11307
|  | 614 | 92.92274 | 88.91662 | 90.78008 | 91.20842 | 91.67976 | 92.17107 | 90.92667 | 91.67815 | 90.83155 | 91.2002
|  | 613 | 92.90305 | 88.87979 | 90.72109 | 91.14355 | 91.64651 | 92.19819 | 90.91422 | 91.73893 | 90.94924 | 91.36514
|  | 612 | 92.83495 | 88.8011 | 90.7122 | 91.09835 | 91.56821 | 92.20475 | 90.96059 | 91.8189 | 91.08828 | 91.45545
|  | 611 | 92.67648 | 88.69829 | 90.54137 | 91.03124 | 91.53762 | 92.17378 | 90.96624 | 91.92582 | 91.19612 | 91.59846
|  | 610 | 92.61187 | 88.59088 | 90.48643 | 90.90561 | 91.39165 | 92.1031 | 90.93965 | 91.99006 | 91.31976 | 91.63565
|  | 609 | 92.53249 | 88.5089 | 90.37717 | 90.7576 | 91.33092 | 92.01931 | 90.88467 | 91.97108 | 91.38873 | 91.70523
|  | 608 | 92.4648 | 88.44763 | 90.31937 | 90.73814 | 91.32191 | 91.97779 | 90.95162 | 92.14275 | 91.52143 | 91.89365
|  | 607 | 92.40048 | 88.36661 | 90.19698 | 90.67586 | 91.2195 | 91.95059 | 90.98083 | 92.20623 | 91.64323 | 92.01694
|  | 606 | 92.25299 | 88.26678 | 90.12193 | 90.59657 | 91.1431 | 91.92451 | 91.02593 | 92.27558 | 91.81583 | 92.16063
|  | 605 | 92.19771 | 88.15695 | 90.02599 | 90.46931 | 91.07054 | 91.83504 | 91.00651 | 92.30629 | 91.91912 | 92.31725
|  | 604 | 92.12634 | 88.14458 | 89.9788 | 90.40181 | 90.94576 | 91.77962 | 90.96104 | 92.43083 | 92.00822 | 92.49179
|  | 603 | 92.02008 | 88.06165 | 89.8988 | 90.33842 | 90.89326 | 91.77333 | 90.94569 | 92.4007 | 92.21297 | 92.58381
|  | 602 | 91.98288 | 87.98094 | 89.80397 | 90.24204 | 90.85441 | 91.6905 | 90.9376 | 92.53425 | 92.30679 | 92.7968
|  | 601 | 91.86374 | 87.89333 | 89.70652 | 90.17338 | 90.74189 | 91.55613 | 90.85383 | 92.49137 | 92.33441 | 92.87054
|  | 600 | 91.8141 | 87.84067 | 89.58199 | 90.02771 | 90.62027 | 91.44119 | 90.77431 | 92.52068 | 92.45811 | 93.02155
|  | 599 | 91.73664 | 87.74947 | 89.54417 | 89.91955 | 90.48795 | 91.36886 | 90.73577 | 92.50525 | 92.57475 | 93.17601
|  | 598 | 91.68928 | 87.75914 | 89.44739 | 89.90807 | 90.40749 | 91.26616 | 90.73373 | 92.49725 | 92.66142 | 93.26216
|  | 597 | 91.59983 | 87.61576 | 89.36804 | 89.73418 | 90.27547 | 91.12563 | 90.62271 | 92.49019 | 92.66393 | 93.41669
|  | 596 | 91.55632 | 87.55933 | 89.25865 | 89.69138 | 90.18224 | 91.08063 | 90.58509 | 92.50555 | 92.7867 | 93.56553
|  | 595 | 91.49541 | 87.60954 | 89.23415 | 89.61071 | 90.18176 | 90.98896 | 90.53233 | 92.52548 | 92.84016 | 93.73668
|  | 594 | 91.44804 | 87.475 | 89.11864 | 89.47559 | 89.97013 | 90.85258 | 90.41013 | 92.45942 | 92.88062 | 93.80458
|  | 593 | 91.3692 | 87.37605 | 89.05559 | 89.37224 | 89.86926 | 90.7239 | 90.24636 | 92.35839 | 92.89785 | 93.882
|  | 592 | 91.28019 | 87.37366 | 88.94402 | 89.32555 | 89.80727 | 90.65057 | 90.1953 | 92.36574 | 92.93745 | 94.03762
|  | 591 | 91.28689 | 87.25986 | 88.8374 | 89.10403 | 89.57598 | 90.40632 | 89.9795 | 92.18811 | 92.85642 | 93.99468
|  | 590 | 91.24007 | 87.25075 | 88.83623 | 89.04359 | 89.52205 | 90.26487 | 89.87587 | 92.11983 | 92.82961 | 94.11574
|  | 589 | 91.16469 | 87.20064 | 88.80046 | 89.01025 | 89.48483 | 90.20516 | 89.76529 | 92.00977 | 92.77576 | 94.17329
|  | 588 | 91.15938 | 87.18938 | 88.71832 | 88.94727 | 89.33491 | 90.07627 | 89.65834 | 91.90904 | 92.79378 | 94.20576
|  | 587 | 91.17862 | 87.23104 | 88.69909 | 88.87333 | 89.25272 | 89.96102 | 89.50072 | 91.76694 | 92.7598 | 94.20296
|  | 586 | 91.14442 | 87.18996 | 88.69872 | 88.84878 | 89.1034 | 89.87118 | 89.41708 | 91.62984 | 92.69302 | 94.2324
|  | 585 | 91.18407 | 87.17989 | 88.62162 | 88.76036 | 89.05205 | 89.65709 | 89.16785 | 91.48219 | 92.54987 | 94.28115
|  | 584 | 91.22247 | 87.24187 | 88.66375 | 88.77123 | 88.96765 | 89.58911 | 89.1286 | 91.42449 | 92.48014 | 94.30039
|  | 583 | 91.19629 | 87.2259 | 88.61603 | 88.6957 | 88.91972 | 89.43186 | 88.89077 | 91.20226 | 92.39811 | 94.31206
|  | 582 | 91.27577 | 87.23023 | 88.67937 | 88.66504 | 88.8426 | 89.32351 | 88.7817 | 91.07078 | 92.26839 | 94.23203
|  | 581 | 91.33926 | 87.35896 | 88.64825 | 88.63037 | 88.82604 | 89.23531 | 88.66737 | 90.89483 | 92.1437 | 94.2401
|  | 580 | 91.47059 | 87.349 | 88.66071 | 88.63367 | 88.74174 | 89.11589 | 88.50819 | 90.73681 | 91.98777 | 94.19448
|  | 579 | 91.41168 | 87.33649 | 88.71104 | 88.62598 | 88.69418 | 89.02696 | 88.32887 | 90.56521 | 91.85991 | 94.10439
|  | 578 | 91.45998 | 87.38957 | 88.80281 | 88.63463 | 88.65401 | 88.90633 | 88.21301 | 90.3939 | 91.7282 | 94.05452
|  | 577 | 91.60376 | 87.46462 | 88.77739 | 88.63869 | 88.69357 | 88.86613 | 88.06186 | 90.24235 | 91.46869 | 93.88028
|  | 576 | 91.66698 | 87.57163 | 88.88644 | 88.69221 | 88.61345 | 88.76709 | 88.00322 | 90.08688 | 91.38733 | 93.86944
|  | 575 | 91.75755 | 87.66091 | 88.93772 | 88.71849 | 88.61214 | 88.73808 | 87.82007 | 89.90013 | 91.24534 | 93.75745
|  | 574 | 91.82979 | 87.74642 | 89.00014 | 88.77694 | 88.66698 | 88.72401 | 87.76476 | 89.80465 | 91.13284 | 93.64933
|  | 573 | 91.95629 | 87.84061 | 89.11906 | 88.81197 | 88.66611 | 88.65597 | 87.64614 | 89.59267 | 90.91727 | 93.55928
|  | 572 | 92.05373 | 87.83375 | 89.12745 | 88.86366 | 88.61424 | 88.57973 | 87.47195 | 89.49365 | 90.70172 | 93.44231
|  | 571 | 92.06253 | 88.01236 | 89.28082 | 88.96616 | 88.66489 | 88.61378 | 87.45608 | 89.24316 | 90.55299 | 93.30448
|  | 570 | 92.21026 | 88.06282 | 89.36019 | 89.01055 | 88.73296 | 88.58334 | 87.37241 | 89.17905 | 90.43163 | 93.14694
|  | 569 | 92.31019 | 88.1502 | 89.43697 | 89.07991 | 88.8532 | 88.55354 | 87.2756 | 89.00854 | 90.24496 | 93.06534
|  | 568 | 92.36054 | 88.25819 | 89.54215 | 89.19579 | 88.86639 | 88.57613 | 87.24157 | 88.86455 | 90.09447 | 92.90228
|  | 567 | 92.49035 | 88.33595 | 89.58267 | 89.28811 | 88.94456 | 88.58173 | 87.19766 | 88.74559 | 89.93549 | 92.81576
|  | 566 | 92.58118 | 88.42638 | 89.75638 | 89.42131 | 89.07781 | 88.643 | 87.22073 | 88.70253 | 89.81187 | 92.67691
|  | 565 | 92.58806 | 88.43084 | 89.80938 | 89.51749 | 89.10927 | 88.61358 | 87.1612 | 88.56666 | 89.68676 | 92.56302
|  | 564 | 92.64729 | 88.5427 | 89.84615 | 89.58994 | 89.22595 | 88.71372 | 87.15032 | 88.49513 | 89.57693 | 92.4762
|  | 563 | 92.63838 | 88.52087 | 89.87462 | 89.64214 | 89.30981 | 88.77087 | 87.16147 | 88.41666 | 89.42635 | 92.29261
|  | 562 | 92.68636 | 88.5063 | 89.98279 | 89.73042 | 89.37344 | 88.85789 | 87.13721 | 88.34937 | 89.30286 | 92.23111
|  | 561 | 92.59641 | 88.64324 | 90.07896 | 89.884 | 89.53869 | 88.97346 | 87.22895 | 88.33617 | 89.27641 | 92.10588
|  | 560 | 92.60403 | 88.48698 | 90.03235 | 89.85999 | 89.55519 | 89.05021 | 87.24204 | 88.28718 | 89.04578 | 91.97078
|  | 559 | 92.53487 | 88.45576 | 90.01634 | 89.89952 | 89.62199 | 89.09812 | 87.25577 | 88.18716 | 88.92328 | 91.74247
|  | 558 | 92.41718 | 88.434 | 89.99437 | 89.92339 | 89.71822 | 89.17538 | 87.27184 | 88.13683 | 88.83093 | 91.72421
|  | 557 | 92.39686 | 88.39339 | 90.06726 | 90.03455 | 89.79492 | 89.31531 | 87.38381 | 88.17865 | 88.76771 | 91.61113
|  | 556 | 92.26635 | 88.23164 | 89.89774 | 90.04466 | 89.88606 | 89.35091 | 87.3998 | 88.08308 | 88.64307 | 91.47612
|  | 555 | 92.0985 | 88.18848 | 89.83527 | 90.02578 | 89.91476 | 89.44456 | 87.54387 | 88.14647 | 88.60836 | 91.30971
|  | 554 | 91.90685 | 88.04079 | 89.84925 | 90.00739 | 89.98905 | 89.59467 | 87.62238 | 88.2486 | 88.55187 | 91.29169
|  | 553 | 91.77594 | 87.85638 | 89.67895 | 89.88754 | 90.01989 | 89.64466 | 87.72279 | 88.22317 | 88.48621 | 91.05117
|  | 552 | 91.49197 | 87.64294 | 89.47279 | 89.84297 | 89.92412 | 89.63074 | 87.74506 | 88.22963 | 88.42386 | 90.89949
|  | 551 | 91.23093 | 87.38642 | 89.26162 | 89.6965 | 89.92551 | 89.71548 | 87.7776 | 88.24107 | 88.3869 | 90.81886
|  | 550 | 91.0164 | 87.20435 | 89.0976 | 89.60524 | 89.87907 | 89.78368 | 87.89676 | 88.3064 | 88.33676 | 90.66089
|  | 549 | 90.85632 | 86.95004 | 88.87109 | 89.39542 | 89.84269 | 89.84842 | 87.91861 | 88.32362 | 88.25219 | 90.60391
|  | 548 | 90.62833 | 86.72977 | 88.68144 | 89.27542 | 89.73447 | 89.90376 | 87.99996 | 88.43011 | 88.31142 | 90.52145
|  | 547 | 90.3144 | 86.50405 | 88.46784 | 89.09267 | 89.59897 | 89.81831 | 88.10018 | 88.47739 | 88.2701 | 90.40717
|  | 546 | 90.10741 | 86.21451 | 88.15082 | 88.86084 | 89.45681 | 89.81741 | 88.13088 | 88.53455 | 88.28445 | 90.26969
|  | 545 | 89.87042 | 86.0079 | 87.93016 | 88.59919 | 89.31425 | 89.77657 | 88.19649 | 88.62764 | 88.31458 | 90.20715
|  | 544 | 89.68495 | 85.80858 | 87.70605 | 88.48218 | 89.15901 | 89.68924 | 88.23423 | 88.74734 | 88.37169 | 90.18752
|  | 543 | 89.4459 | 85.58852 | 87.38118 | 88.12895 | 88.89878 | 89.5848 | 88.18951 | 88.75384 | 88.33728 | 90.08949
|  | 542 | 89.30927 | 85.46275 | 87.24492 | 87.92669 | 88.75717 | 89.57128 | 88.27001 | 88.8632 | 88.48651 | 90.11928
|  | 541 | 89.09763 | 85.26279 | 86.98454 | 87.59284 | 88.43581 | 89.34406 | 88.26034 | 88.85128 | 88.44864 | 90.00369
|  | 540 | 89.03039 | 85.16767 | 86.8234 | 87.44715 | 88.2224 | 89.25464 | 88.18697 | 89.02644 | 88.57676 | 90.02785
|  | 539 | 88.90141 | 85.07529 | 86.64895 | 87.19386 | 88.03216 | 89.0815 | 88.14037 | 88.99354 | 88.61932 | 90.01386
|  | 538 | 88.77448 | 84.89254 | 86.49156 | 86.95573 | 87.7578 | 88.87035 | 88.0972 | 89.0724 | 88.62034 | 90.0214
|  | 537 | 88.72644 | 84.77583 | 86.288 | 86.75655 | 87.52705 | 88.66069 | 87.93824 | 89.05593 | 88.70313 | 89.92208
|  | 536 | 88.63503 | 84.69472 | 86.25666 | 86.63296 | 87.34319 | 88.46866 | 87.92187 | 89.14919 | 88.8081 | 90.00655
|  | 535 | 88.48072 | 84.62671 | 86.12356 | 86.40603 | 87.05525 | 88.2366 | 87.75671 | 89.13987 | 88.91918 | 90.04146
|  | 534 | 88.29216 | 84.4428 | 86.02818 | 86.31765 | 86.86807 | 88.00787 | 87.63999 | 89.12062 | 88.92359 | 90.01507
|  | 533 | 87.90024 | 84.12828 | 85.89417 | 86.12794 | 86.60004 | 87.71903 | 87.44183 | 89.12539 | 88.93197 | 90.0351
|  | 532 | 87.39834 | 83.80115 | 85.72624 | 86.03613 | 86.48642 | 87.54237 | 87.31467 | 89.06643 | 89.05821 | 90.07342
|  | 531 | 86.69004 | 83.27708 | 85.45782 | 85.90701 | 86.30225 | 87.27225 | 87.09475 | 89.00363 | 89.00402 | 90.10762
|  | 530 | 85.69872 | 82.52888 | 85.09946 | 85.76756 | 86.16399 | 86.99449 | 86.7978 | 88.88543 | 89.00071 | 90.12082
|  | 529 | 84.38026 | 81.54134 | 84.59184 | 85.60408 | 86.03713 | 86.80437 | 86.62421 | 88.79688 | 89.03216 | 90.19327
|  | 528 | 82.66416 | 80.16977 | 83.86034 | 85.33997 | 85.89588 | 86.61706 | 86.44656 | 88.66528 | 89.04371 | 90.19944
|  | 527 | 80.4474 | 78.39421 | 82.87862 | 84.91529 | 85.68871 | 86.39346 | 86.21258 | 88.5077 | 88.98369 | 90.31679
|  | 526 | 77.69435 | 76.19614 | 81.5087 | 84.41651 | 85.50696 | 86.2014 | 85.94713 | 88.34184 | 88.98887 | 90.30239
|  | 525 | 74.32085 | 73.35834 | 79.72938 | 83.66105 | 85.22493 | 85.97814 | 85.69955 | 88.08832 | 88.88643 | 90.26606
|  | 524 | 70.50205 | 70.08754 | 77.49287 | 82.62532 | 84.85925 | 85.7692 | 85.49529 | 87.95295 | 88.80765 | 90.35809
|  | 523 | 66.12731 | 66.37304 | 74.73909 | 81.29041 | 84.34193 | 85.55091 | 85.18809 | 87.72034 | 88.70276 | 90.31518
|  | 522 | 61.41316 | 62.12008 | 71.52557 | 79.51321 | 83.59003 | 85.32548 | 85.01094 | 87.50537 | 88.54257 | 90.28529
|  | 521 | 56.36365 | 57.54243 | 67.83118 | 77.28353 | 82.74791 | 85.0537 | 84.84513 | 87.31948 | 88.45609 | 90.38249
|  | 520 | 51.1572 | 52.72899 | 63.56008 | 74.57585 | 81.49654 | 84.631 | 84.59087 | 87.01247 | 88.28668 | 90.30357
|  | 519 | 45.97169 | 47.84677 | 58.97638 | 71.39086 | 79.89274 | 84.1492 | 84.31221 | 86.84862 | 88.15237 | 90.3067
|  | 518 | 40.88168 | 42.95871 | 54.17876 | 67.81631 | 78.02128 | 83.517 | 84.0335 | 86.5815 | 88.00423 | 90.22785
|  | 517 | 36.16133 | 38.16379 | 49.1478 | 63.72496 | 75.63656 | 82.69845 | 83.73056 | 86.3328 | 87.83723 | 90.16915
|  | 516 | 31.68173 | 33.65723 | 44.19267 | 59.25193 | 72.82671 | 81.54579 | 83.20468 | 86.007 | 87.57969 | 90.18565
|  | 515 | 27.60804 | 29.44648 | 39.33196 | 54.57578 | 69.55353 | 80.21427 | 82.65879 | 85.66066 | 87.3101 | 90.01115
|  | 514 | 23.88445 | 25.64012 | 34.72778 | 49.6658 | 65.86051 | 78.58543 | 81.96726 | 85.34111 | 87.09364 | 89.98368
|  | 513 | 20.67861 | 22.25298 | 30.47605 | 44.81271 | 61.8471 | 76.6905 | 81.20116 | 84.96786 | 86.89207 | 89.88322
|  | 512 | 17.79399 | 19.20615 | 26.53778 | 40.06614 | 57.56073 | 74.45902 | 80.20022 | 84.44733 | 86.53985 | 89.71834
|  | 511 | 15.31223 | 16.55749 | 23.02843 | 35.49669 | 52.9898 | 71.87357 | 78.97044 | 83.8088 | 86.16375 | 89.58106
|  | 510 | 13.14456 | 14.25774 | 19.84775 | 31.25838 | 48.39557 | 69.00223 | 77.62653 | 83.16119 | 85.72335 | 89.44044
|  | 509 | 11.28423 | 12.24255 | 17.11369 | 27.29865 | 43.71623 | 65.81252 | 76.07607 | 82.28435 | 85.27766 | 89.25748
|  | 508 | 9.72133 | 10.53041 | 14.73337 | 23.7235 | 39.14291 | 62.28717 | 74.32015 | 81.30157 | 84.70267 | 88.96118
|  | 507 | 8.37746 | 9.0645 | 12.69346 | 20.53086 | 34.82731 | 58.51155 | 72.41122 | 80.18541 | 84.06316 | 88.73551
|  | 506 | 7.19964 | 7.77889 | 10.86041 | 17.68378 | 30.6514 | 54.44363 | 70.25452 | 78.89046 | 83.20007 | 88.36159
|  | 505 | 6.20659 | 6.70229 | 9.30862 | 15.20297 | 26.77197 | 50.18674 | 67.90863 | 77.43076 | 82.15314 | 87.77316
|  | 504 | 5.35603 | 5.77823 | 8.0301 | 13.06976 | 23.30057 | 45.88507 | 65.39563 | 75.96606 | 81.04621 | 87.25868
|  | 503 | 4.64368 | 5.00298 | 6.90955 | 11.25132 | 20.22371 | 41.63754 | 62.67837 | 74.51836 | 79.82222 | 86.67753
|  | 502 | 4.03632 | 4.33917 | 5.94782 | 9.66356 | 17.4743 | 37.3269 | 59.58527 | 72.91338 | 78.418 | 85.71868
|  | 501 | 3.50224 | 3.75948 | 5.14359 | 8.29537 | 15.06368 | 33.27168 | 56.31261 | 71.32404 | 77.03354 | 84.82637
|  | 500 | 3.04607 | 3.27443 | 4.4492 | 7.13558 | 12.95739 | 29.42422 | 52.8637 | 69.69689 | 75.58708 | 83.68606
|  | 499 | 2.658 | 2.85454 | 3.87107 | 6.16696 | 11.15623 | 25.87807 | 49.15276 | 67.98849 | 74.15347 | 82.33551
|  | 498 | 2.32414 | 2.48914 | 3.34556 | 5.31109 | 9.56218 | 22.49411 | 45.22314 | 66.12572 | 72.76763 | 80.92933
|  | 497 | 2.03684 | 2.17775 | 2.91906 | 4.58468 | 8.22642 | 19.5268 | 41.29395 | 64.11764 | 71.41721 | 79.35489
|  | 496 | 1.78556 | 1.90292 | 2.5502 | 3.98074 | 7.07819 | 16.91196 | 37.39381 | 61.93507 | 70.2467 | 77.79333
|  | 495 | 1.57975 | 1.67914 | 2.22287 | 3.4421 | 6.07828 | 14.56487 | 33.40545 | 59.33937 | 69.0429 | 76.14783
|  | 494 | 1.38599 | 1.47554 | 1.94307 | 2.99354 | 5.24206 | 12.54116 | 29.66509 | 56.55771 | 67.91614 | 74.57011
|  | 493 | 1.22777 | 1.30284 | 1.70878 | 2.6054 | 4.5267 | 10.75927 | 26.12058 | 53.4367 | 66.82693 | 73.16827
|  | 492 | 1.08546 | 1.14516 | 1.50144 | 2.27434 | 3.91442 | 9.2499 | 22.86237 | 50.09834 | 65.7107 | 71.96589
|  | 491 | 0.96437 | 1.02779 | 1.32402 | 1.99849 | 3.41242 | 7.94321 | 19.88887 | 46.4623 | 64.45721 | 70.92486
|  | 490 | 0.85402 | 0.91128 | 1.17415 | 1.7419 | 2.95691 | 6.83197 | 17.24976 | 42.72102 | 62.9851 | 69.94608
|  | 489 | 0.76176 | 0.80611 | 1.02787 | 1.53011 | 2.56749 | 5.88827 | 14.89846 | 38.85167 | 61.27057 | 69.20618
|  | 488 | 0.68005 | 0.71773 | 0.91829 | 1.34741 | 2.24087 | 5.07464 | 12.82391 | 34.99027 | 59.28465 | 68.53298
|  | 487 | 0.6089 | 0.63886 | 0.81378 | 1.19171 | 1.96347 | 4.37792 | 11.01929 | 31.20325 | 56.87706 | 67.98148
|  | 486 | 0.54673 | 0.57061 | 0.72563 | 1.05916 | 1.71485 | 3.79227 | 9.46677 | 27.64846 | 54.22739 | 67.39179
|  | 485 | 0.48801 | 0.51287 | 0.64302 | 0.93518 | 1.50748 | 3.28179 | 8.12814 | 24.25136 | 51.12972 | 66.77448
|  | 484 | 0.44097 | 0.46441 | 0.5744 | 0.82761 | 1.33539 | 2.86279 | 6.97248 | 21.18923 | 47.7716 | 66.05065
|  | 483 | 0.39389 | 0.41077 | 0.5193 | 0.73787 | 1.16943 | 2.48781 | 6.00817 | 18.35024 | 44.25546 | 65.19279
|  | 482 | 0.35632 | 0.3764 | 0.47006 | 0.6586 | 1.03169 | 2.1653 | 5.15761 | 15.85472 | 40.38979 | 63.994
|  | 481 | 0.32654 | 0.33837 | 0.41606 | 0.58412 | 0.91581 | 1.89618 | 4.46405 | 13.6866 | 36.66078 | 62.58588
|  | 480 | 0.28713 | 0.3035 | 0.37972 | 0.52468 | 0.81543 | 1.66285 | 3.8507 | 11.77749 | 32.90992 | 60.72734
|  | 479 | 0.26747 | 0.27786 | 0.33812 | 0.46971 | 0.71876 | 1.45521 | 3.33769 | 10.0957 | 29.25097 | 58.49468
|  | 478 | 0.2408 | 0.24952 | 0.3036 | 0.42441 | 0.65666 | 1.28352 | 2.89808 | 8.67166 | 25.80248 | 55.83034
|  | 477 | 0.21822 | 0.22604 | 0.28341 | 0.39209 | 0.57772 | 1.12826 | 2.52445 | 7.44944 | 22.60972 | 52.81188
|  | 476 | 0.19661 | 0.20837 | 0.2489 | 0.34102 | 0.51913 | 1.00477 | 2.19832 | 6.40772 | 19.63386 | 49.43595
|  | 475 | 0.18274 | 0.18783 | 0.22975 | 0.31045 | 0.46812 | 0.88318 | 1.924 | 5.51508 | 17.00706 | 45.73883
|  | 474 | 0.16909 | 0.17587 | 0.20803 | 0.27675 | 0.42043 | 0.79195 | 1.68069 | 4.74718 | 14.68492 | 41.94829
|  | 473 | 0.15086 | 0.14778 | 0.19012 | 0.24887 | 0.37563 | 0.70228 | 1.47803 | 4.09232 | 12.63667 | 38.04334
|  | 472 | 0.14116 | 0.13879 | 0.17906 | 0.22935 | 0.33973 | 0.63049 | 1.30078 | 3.54293 | 10.88114 | 34.1666
|  | 471 | 0.12756 | 0.13611 | 0.15818 | 0.21066 | 0.30357 | 0.56117 | 1.14586 | 3.07792 | 9.333 | 30.38763
|  | 470 | 0.11609 | 0.11846 | 0.1455 | 0.18812 | 0.28164 | 0.49913 | 1.01651 | 2.67281 | 8.00953 | 26.77761
|  | 469 | 0.10778 | 0.10837 | 0.13135 | 0.17721 | 0.24657 | 0.45106 | 0.89768 | 2.32724 | 6.8868 | 23.43993
|  | 468 | 0.10273 | 0.10723 | 0.11824 | 0.15905 | 0.22587 | 0.40617 | 0.80214 | 2.03281 | 5.9208 | 20.33994
|  | 467 | 0.09236 | 0.09078 | 0.11047 | 0.14765 | 0.20518 | 0.36464 | 0.705 | 1.78039 | 5.10496 | 17.62175
|  | 466 | 0.0827 | 0.08704 | 0.10186 | 0.13385 | 0.18862 | 0.32569 | 0.63677 | 1.55318 | 4.39344 | 15.18791
|  | 465 | 0.08083 | 0.08142 | 0.09261 | 0.12051 | 0.16817 | 0.29938 | 0.56858 | 1.36987 | 3.80413 | 13.07906
|  | 464 | 0.07443 | 0.07754 | 0.09063 | 0.11251 | 0.15673 | 0.26515 | 0.50452 | 1.20702 | 3.2893 | 11.19484
|  | 463 | 0.06743 | 0.06861 | 0.07935 | 0.10759 | 0.14648 | 0.24619 | 0.46097 | 1.07068 | 2.85751 | 9.61647
|  | 462 | 0.06368 | 0.06396 | 0.07974 | 0.09557 | 0.13404 | 0.22175 | 0.40914 | 0.94544 | 2.49288 | 8.25988
|  | 461 | 0.05715 | 0.0602 | 0.06666 | 0.08836 | 0.11935 | 0.20823 | 0.36575 | 0.84063 | 2.18255 | 7.11758
|  | 460 | 0.05884 | 0.05873 | 0.06406 | 0.08468 | 0.1076 | 0.18527 | 0.33527 | 0.74884 | 1.90467 | 6.09136
|  | 459 | 0.05405 | 0.05079 | 0.05912 | 0.07692 | 0.10357 | 0.16981 | 0.30407 | 0.6661 | 1.66618 | 5.2473
|  | 458 | 0.0501 | 0.05046 | 0.05763 | 0.07313 | 0.0975 | 0.15112 | 0.27419 | 0.59468 | 1.47194 | 4.54977
|  | 457 | 0.04424 | 0.04771 | 0.05191 | 0.0645 | 0.08847 | 0.13452 | 0.24617 | 0.53465 | 1.29381 | 3.92192
|  | 456 | 0.03973 | 0.04558 | 0.04861 | 0.05825 | 0.07933 | 0.12569 | 0.2236 | 0.47762 | 1.14012 | 3.41206
|  | 455 | 0.04044 | 0.044 | 0.04402 | 0.05373 | 0.06947 | 0.1228 | 0.20607 | 0.42699 | 1.01171 | 2.96015
|  | 454 | 0.03777 | 0.03569 | 0.0412 | 0.0534 | 0.06862 | 0.11185 | 0.1896 | 0.3871 | 0.89702 | 2.57561
|  | 453 | 0.03363 | 0.03897 | 0.04266 | 0.04882 | 0.06229 | 0.1052 | 0.17479 | 0.34227 | 0.80054 | 2.25739
|  | 452 | 0.03379 | 0.03484 | 0.03795 | 0.04969 | 0.06388 | 0.0904 | 0.15043 | 0.31889 | 0.71463 | 1.97408
|  | 451 | 0.03104 | 0.02883 | 0.03753 | 0.04314 | 0.05179 | 0.08158 | 0.14325 | 0.28829 | 0.63635 | 1.72832
|  | 450 | 0.02779 | 0.02964 | 0.03215 | 0.04026 | 0.05151 | 0.07835 | 0.13227 | 0.25904 | 0.56858 | 1.51779
|  | 449 | 0.02521 | 0.02848 | 0.03142 | 0.03727 | 0.04772 | 0.0757 | 0.12364 | 0.23193 | 0.51358 | 1.34379
|  | 448 | 0.02997 | 0.02864 | 0.03746 | 0.04039 | 0.05036 | 0.06972 | 0.11386 | 0.21757 | 0.46455 | 1.19307
|  | 447 | 0.02785 | 0.02646 | 0.02588 | 0.03535 | 0.0442 | 0.0678 | 0.1005 | 0.19843 | 0.4148 | 1.05092
|  | 446 | 0.02382 | 0.02604 | 0.02843 | 0.03261 | 0.03975 | 0.06594 | 0.09228 | 0.18192 | 0.37538 | 0.93196
|  | 445 | 0.01832 | 0.02441 | 0.02262 | 0.03223 | 0.03522 | 0.06342 | 0.08815 | 0.15753 | 0.34351 | 0.83144
|  | 444 | 0.02228 | 0.02521 | 0.02402 | 0.02887 | 0.03553 | 0.05491 | 0.08412 | 0.14864 | 0.31027 | 0.74708
|  | 443 | 0.02775 | 0.02479 | 0.02296 | 0.02542 | 0.04009 | 0.04923 | 0.07625 | 0.14255 | 0.28054 | 0.66454
|  | 442 | 0.02021 | 0.01945 | 0.02192 | 0.02254 | 0.03056 | 0.05156 | 0.07392 | 0.12728 | 0.25295 | 0.58825
|  | 441 | 0.01793 | 0.01899 | 0.0215 | 0.02587 | 0.03087 | 0.0421 | 0.0653 | 0.11736 | 0.23136 | 0.53393
|  | 440 | 0.02058 | 0.01915 | 0.0242 | 0.02421 | 0.02862 | 0.03999 | 0.0628 | 0.11098 | 0.21229 | 0.48525
|  | 439 | 0.01715 | 0.0182 | 0.01643 | 0.02176 | 0.02413 | 0.04009 | 0.05912 | 0.1019 | 0.1909 | 0.43658
|  | 438 | 0.01828 | 0.01779 | 0.0178 | 0.02321 | 0.0202 | 0.0328 | 0.05445 | 0.09664 | 0.18021 | 0.39431
|  | 437 | 0.01513 | 0.01859 | 0.01738 | 0.01678 | 0.02893 | 0.0338 | 0.05211 | 0.09061 | 0.16316 | 0.36059
|  | 436 | 0.01823 | 0.01387 | 0.01881 | 0.01943 | 0.02313 | 0.03299 | 0.04663 | 0.08073 | 0.1488 | 0.32862
|  | 435 | 0.01304 | 0.01779 | 0.01152 | 0.02093 | 0.02469 | 0.03282 | 0.04733 | 0.07568 | 0.14482 | 0.29426
|  | 434 | 0.01523 | 0.02184 | 0.01739 | 0.02313 | 0.02313 | 0.03461 | 0.0436 | 0.0686 | 0.13253 | 0.26791
|  | 433 | 0.01691 | 0.01121 | 0.01483 | 0.01603 | 0.02204 | 0.02384 | 0.04677 | 0.06373 | 0.11742 | 0.25344
|  | 432 | 0.01669 | 0.01381 | 0.01503 | 0.01688 | 0.02729 | 0.02975 | 0.03531 | 0.06181 | 0.10849 | 0.23065
|  | 431 | 0.01006 | 0.014 | 0.02277 | 0.01964 | 0.01838 | 0.03026 | 0.03344 | 0.0567 | 0.10001 | 0.20632
|  | 430 | 0.01626 | 0.01676 | 0.01166 | 0.01805 | 0.02189 | 0.02124 | 0.03661 | 0.05716 | 0.09366 | 0.19075
|  | 429 | 0.01415 | 0.0143 | 0.00945 | 0.00824 | 0.01673 | 0.01977 | 0.03437 | 0.05022 | 0.0861 | 0.17089
|  | 428 | 0.01345 | 0.01767 | 0.00835 | 0.01581 | 0.01643 | 0.02451 | 0.03325 | 0.05387 | 0.08758 | 0.15642
|  | 427 | 0.0152 | 0.01354 | 0.00781 | 0.01419 | 0.01737 | 0.02564 | 0.0295 | 0.0487 | 0.08128 | 0.14735
|  | 426 | 0.01553 | 0.0053 | 0.01838 | 0.01643 | 0.01512 | 0.02165 | 0.02955 | 0.04665 | 0.07747 | 0.13611
|  | 425 | 0.01544 | 0.0152 | 0.01708 | 0.02269 | 0.01521 | 0.01957 | 0.02584 | 0.0465 | 0.06713 | 0.12988
|  | 424 | 0.01378 | 0.00912 | 0.01619 | 0.01554 | 0.00463 | 0.02516 | 0.0252 | 0.04003 | 0.06384 | 0.11808
|  | 423 | 0.01088 | 0.01746 | 0.01073 | 0.01502 | 0.01869 | 0.01991 | 0.02056 | 0.03165 | 0.05808 | 0.10806
|  | 422 | 0.01413 | 0.01221 | 0.00905 | 0.01411 | 0.016 | 0.01979 | 0.02488 | 0.03634 | 0.05789 | 0.10184
|  | 421 | 0.0108 | 0.01248 | 0.01379 | 0.0151 | 0.01314 | 0.02228 | 0.0269 | 0.03153 | 0.04793 | 0.09836
|  | 420 | 0.01402 | 0.01411 | 0.01142 | 0.01751 | 0.0175 | 0.01953 | 0.02158 | 0.03246 | 0.05143 | 0.09084
|  | 419 | 0.01849 | 0.015 | 0.01241 | 0.01241 | 0.01371 | 0.01695 | 0.02476 | 0.02935 | 0.0456 | 0.08411
|  | 418 | 0.01639 | 0.01336 | 0.00666 | 0.01606 | 0.01337 | 0.01471 | 0.02681 | 0.03157 | 0.04841 | 0.07948
|  | 417 | 0.01531 | 0.01297 | 0.00976 | 0.0149 | 0.01618 | 0.01619 | 0.01493 | 0.02396 | 0.04715 | 0.06724
|  | 416 | 0.01102 | 0.01196 | 0.01996 | 0.01463 | 0.01729 | 0.01929 | 0.01998 | 0.02736 | 0.04338 | 0.0709
|  | 415 | 0.01427 | 0.01999 | 0.01167 | 0.01359 | 0.01551 | 0.02063 | 0.02516 | 0.03611 | 0.03676 | 0.06767
|  | 414 | 0.01625 | 0.0199 | 0.01593 | 0.01261 | 0.01925 | 0.01526 | 0.01794 | 0.02729 | 0.03595 | 0.05402
|  | 413 | 0.01475 | 0.01292 | 0.01292 | 0.01996 | 0.00526 | 0.01548 | 0.01998 | 0.02257 | 0.03858 | 0.05856
|  | 412 | 0.01517 | 0.01193 | 0.01194 | 0.01326 | 0.01592 | 0.02188 | 0.02457 | 0.02925 | 0.03458 | 0.05597
|  | 411 | 0.01726 | 0.01547 | 0.01548 | 0.01484 | 0.0142 | 0.01419 | 0.01421 | 0.02576 | 0.04049 | 0.0521
|  | 410 | 0.0183 | 0.01787 | 0.01855 | 0.01855 | 0.01523 | 0.00993 | 0.01724 | 0.02657 | 0.03121 | 0.04323
|  | 409 | 0.02014 | 0.0122 | 0.016 | 0.01664 | 0.01663 | 0.02043 | 0.01475 | 0.02176 | 0.03446 | 0.05106
|  | 408 | 0.02024 | 0.02035 | 0.0066 | 0.01644 | 0.01906 | 0.01906 | 0.01842 | 0.01911 | 0.03225 | 0.04878
|  | 407 | 0.01808 | 0.01658 | 0.01786 | 0.01407 | 0.0147 | 0.01217 | 0.01977 | 0.02359 | 0.02864 | 0.04012
|  | 406 | 0.01863 | 0.01638 | 0.01834 | 0.01639 | 0.01377 | 0.01834 | 0.01837 | 0.02691 | 0.02888 | 0.05322
|  | 405 | 0.01948 | 0.01902 | 0.0209 | 0.02153 | 0.01903 | 0.01776 | 0.01968 | 0.03164 | 0.0304 | 0.04115
|  | 404 | 0.02259 | 0.02275 | 0.02471 | 0.01888 | 0.01823 | 0.01887 | 0.02085 | 0.01762 | 0.03127 | 0.04563
|  | 403 | 0.02475 | 0.02012 | 0.01827 | 0.01578 | 0.02075 | 0.01639 | 0.0158 | 0.02144 | 0.0314 | 0.03897
|  | 402 | 0.02443 | 0.02452 | 0.02067 | 0.02261 | 0.01875 | 0.02838 | 0.01877 | 0.01814 | 0.03104 | 0.03883
|  | 401 | 0.02874 | 0.02415 | 0.02661 | 0.02294 | 0.01866 | 0.01743 | 0.0193 | 0.02239 | 0.02914 | 0.03841
|  | 400 | 0.03203 | 0.03107 | 0.02982 | 0.0191 | 0.02414 | 0.02098 | 0.02101 | 0.02168 | 0.02863 | 0.04008
|  | 399 | 0.0331 | 0.02746 | 0.02506 | 0.01964 | 0.03049 | 0.02444 | 0.01725 | 0.01968 | 0.02633 | 0.03788
|  | 398 | 0.03838 | 0.03558 | 0.0294 | 0.0294 | 0.02816 | 0.01885 | 0.02261 | 0.02449 | 0.02822 | 0.03761
|  | 397 | 0.0439 | 0.04407 | 0.03134 | 0.02881 | 0.02307 | 0.0237 | 0.02372 | 0.01929 | 0.02567 | 0.03787
|  | 396 | 0.04446 | 0.0419 | 0.03406 | 0.03211 | 0.02556 | 0.0249 | 0.02231 | 0.02562 | 0.02891 | 0.03814
|  | 395 | 0.05086 | 0.04629 | 0.04134 | 0.03325 | 0.03013 | 0.02452 | 0.02392 | 0.0202 | 0.03019 | 0.03336
|  | 394 | 0.05609 | 0.04987 | 0.04355 | 0.03333 | 0.03077 | 0.02948 | 0.02569 | 0.02574 | 0.03276 | 0.03602
|  | 393 | 0.06359 | 0.05681 | 0.0538 | 0.04164 | 0.03678 | 0.02583 | 0.02527 | 0.02467 | 0.0326 | 0.03692
|  | 392 | 0.07528 | 0.06676 | 0.05001 | 0.04503 | 0.04378 | 0.03255 | 0.03261 | 0.03265 | 0.03825 | 0.03643
|  | 391 | 0.08474 | 0.07452 | 0.06502 | 0.05231 | 0.0434 | 0.03573 | 0.03452 | 0.03265 | 0.03138 | 0.03932
|  | 390 | 0.09784 | 0.08259 | 0.07352 | 0.05924 | 0.0553 | 0.04036 | 0.02998 | 0.03263 | 0.03394 | 0.04131
|  | 389 | 0.11778 | 0.10014 | 0.08485 | 0.0677 | 0.05113 | 0.04381 | 0.03893 | 0.03161 | 0.03345 | 0.04273
|  | 388 | 0.13583 | 0.11896 | 0.09587 | 0.08027 | 0.06399 | 0.0496 | 0.05404 | 0.03783 | 0.03718 | 0.04227
|  | 387 | 0.16355 | 0.14136 | 0.11768 | 0.08929 | 0.07325 | 0.05725 | 0.04072 | 0.03781 | 0.03839 | 0.04438
|  | 386 | 0.19745 | 0.18211 | 0.1423 | 0.11034 | 0.08556 | 0.06319 | 0.05296 | 0.04517 | 0.04579 | 0.04703
|  | 385 | 0.25387 | 0.21356 | 0.16751 | 0.13003 | 0.0993 | 0.07405 | 0.05876 | 0.04774 | 0.04896 | 0.0453
|  | 384 | 0.31486 | 0.26611 | 0.20873 | 0.16057 | 0.11795 | 0.08411 | 0.06604 | 0.05165 | 0.04725 | 0.04668
|  | 383 | 0.40727 | 0.35162 | 0.26436 | 0.19565 | 0.14181 | 0.0974 | 0.07974 | 0.05671 | 0.05496 | 0.05854
|  | 382 | 0.54311 | 0.46009 | 0.34193 | 0.24632 | 0.1735 | 0.11634 | 0.08581 | 0.06726 | 0.05758 | 0.06007
|  | 381 | 0.73206 | 0.60787 | 0.44817 | 0.31086 | 0.21544 | 0.14144 | 0.10183 | 0.07376 | 0.06275 | 0.06468
|  | 380 | 1.03065 | 0.84584 | 0.60224 | 0.40281 | 0.27234 | 0.17218 | 0.11901 | 0.08681 | 0.07054 | 0.06505
|  | 379 | 1.51042 | 1.22382 | 0.83828 | 0.537 | 0.34331 | 0.20844 | 0.13953 | 0.09915 | 0.08563 | 0.07396
|  | 378 | 2.31611 | 1.84313 | 1.20718 | 0.73496 | 0.45152 | 0.26331 | 0.17735 | 0.10893 | 0.08923 | 0.07981
|  | 377 | 3.84744 | 2.98322 | 1.83544 | 1.05953 | 0.62205 | 0.3426 | 0.2143 | 0.13945 | 0.10435 | 0.08815
|  | 376 | 6.76923 | 5.06115 | 2.93147 | 1.59122 | 0.87375 | 0.45246 | 0.26778 | 0.16423 | 0.12732 | 0.09428
|  | 375 | 12.83149 | 9.41016 | 5.12906 | 2.5538 | 1.2934 | 0.61596 | 0.34525 | 0.19649 | 0.14859 | 0.11358
|  | 374 | 23.2381 | 17.27779 | 9.41916 | 4.3326 | 2.01461 | 0.86862 | 0.44987 | 0.24829 | 0.16581 | 0.13099
|  | 373 | 34.32793 | 27.84921 | 17.05639 | 7.82575 | 3.33778 | 1.29469 | 0.60815 | 0.32382 | 0.21219 | 0.1566
|  | 372 | 38.35435 | 35.13979 | 26.70787 | 13.99263 | 5.85433 | 2.01661 | 0.86817 | 0.41499 | 0.26431 | 0.18524
|  | 371 | 33.12009 | 33.893 | 33.1857 | 22.28948 | 10.50308 | 3.36698 | 1.29483 | 0.55976 | 0.32926 | 0.22047
|  | 370 | 24.84123 | 26.93402 | 32.18212 | 28.66623 | 17.17976 | 5.88601 | 2.00941 | 0.77394 | 0.43044 | 0.27129
|  | 369 | 18.89454 | 20.21805 | 26.08765 | 29.78161 | 23.3848 | 10.14108 | 3.28102 | 1.11704 | 0.56325 | 0.33474
|  | 368 | 15.43264 | 16.01533 | 19.93971 | 26.24837 | 26.01771 | 15.88793 | 5.68346 | 1.69915 | 0.78276 | 0.42656
|  | 367 | 13.67427 | 13.68315 | 15.75595 | 21.11482 | 24.65967 | 20.43497 | 9.60481 | 2.7142 | 1.10351 | 0.55886
|  | 366 | 13.04143 | 12.70216 | 13.52101 | 16.74562 | 21.54174 | 21.69291 | 14.43441 | 4.53595 | 1.65858 | 0.75515
|  | 365 | 13.22169 | 12.51911 | 12.49585 | 13.95396 | 18.03898 | 20.0857 | 17.99079 | 7.52872 | 2.57739 | 1.04296
|  | 364 | 14.10508 | 13.03258 | 12.33282 | 12.54316 | 15.10558 | 17.87304 | 18.59238 | 11.41258 | 4.16036 | 1.50652
|  | 363 | 15.73802 | 14.26131 | 12.88976 | 12.1257 | 13.05197 | 16.01358 | 16.76348 | 15.00813 | 6.68161 | 2.27159
|  | 362 | 18.11015 | 16.22711 | 14.16475 | 12.4456 | 12.10451 | 14.37688 | 14.55595 | 16.32503 | 9.95861 | 3.52033
|  | 361 | 21.21003 | 18.83568 | 16.07654 | 13.44124 | 11.95442 | 12.87903 | 13.10345 | 15.2701 | 12.87429 | 5.46467
|  | 360 | 24.57494 | 21.90588 | 18.59324 | 15.01727 | 12.51093 | 11.91532 | 12.33606 | 13.13004 | 14.12538 | 8.0145
|  | 359 | 27.39152 | 24.73832 | 21.46041 | 17.17204 | 13.67123 | 11.61962 | 11.79484 | 11.30688 | 13.45369 | 10.61343
|  | 358 | 28.66822 | 26.53262 | 23.89265 | 19.50877 | 15.2992 | 11.9253 | 11.31127 | 10.27987 | 11.76403 | 12.10105
|  | 357 | 27.84533 | 26.51795 | 25.17919 | 21.6482 | 17.19538 | 12.8045 | 11.04674 | 9.9087 | 10.07267 | 12.12882
|  | 356 | 25.30456 | 24.65675 | 24.79906 | 22.79584 | 18.95413 | 14.0157 | 11.18615 | 9.86588 | 8.88331 | 11.02179
|  | 355 | 22.13218 | 21.88294 | 22.86222 | 22.52873 | 20.05646 | 15.30196 | 11.69576 | 9.9214 | 8.27125 | 9.62046
|  | 354 | 19.02791 | 18.84762 | 20.18135 | 20.96412 | 20.02686 | 16.30243 | 12.42804 | 10.06294 | 8.12346 | 8.41509
|  | 353 | 16.46549 | 16.29197 | 17.41224 | 18.64475 | 18.93671 | 16.6965 | 13.17335 | 10.28762 | 8.23454 | 7.58394
|  | 352 | 14.49909 | 14.23018 | 15.04603 | 16.15347 | 17.10626 | 16.30881 | 13.52255 | 10.58246 | 8.42625 | 7.15246
|  | 351 | 13.06102 | 12.71071 | 13.17481 | 14.02802 | 15.03905 | 15.26037 | 13.46487 | 10.81818 | 8.6463 | 6.96944
|  | 350 | 12.04034 | 11.63205 | 11.81241 | 12.25651 | 13.03636 | 13.80174 | 12.85816 | 10.86817 | 8.7848 | 7.00833