## Index of Refraction
|  | Wavelength (µm) | Index of Refraction
|  | 0.55 | 2.662458
|  | 0.7262626 | 2.546143
|  | 0.9025253 | 2.502559
|  | 1.078788 | 2.480569
Product Raw Data |  | 1.255051 | 2.467731
ZnSe Right-Angle Prism, Uncoated |  | 1.431313 | 2.459508
|  | 1.607576 | 2.45388
Item # | ZnSe | 1.784 | 2.449827
DISCLAIMER: The data presented here are typical. Slight variations in performance data will occur from lot to lot. Please contact Technical Support with any questions regarding the use or reliability of this data. |  | 1.960101 | 2.446784
|  | 2.136364 | 2.444418
|  | 2.312626 | 2.442521
|  | 2.488889 | 2.440956
|  | 2.665152 | 2.439635
|  | 2.841414 | 2.438492
|  | 3.017677 | 2.437483
Additional Information: |  | 3.193939 | 2.436575
|  | 3.370202 | 2.435744
|  | 3.546465 | 2.434971
|  | 3.722727 | 2.434242
|  | 3.89899 | 2.433546
|  | 4.075253 | 2.432875
|  | 4.251515 | 2.432221
|  | 4.427778 | 2.431579
|  | 4.60404 | 2.430944
|  | 4.780303 | 2.430313
|  | 4.956566 | 2.429683
|  | 5.132828 | 2.42905
|  | 5.309091 | 2.428413
|  | 5.485354 | 2.42777
|  | 5.661616 | 2.42712
|  | 5.837879 | 2.42646
|  | 6.014141 | 2.42579
|  | 6.190404 | 2.425108
|  | 6.366667 | 2.424415
|  | 6.542929 | 2.423708
|  | 6.719192 | 2.422987
|  | 6.895455 | 2.422252
|  | 7.071717 | 2.421502
|  | 7.24798 | 2.420736
|  | 7.424242 | 2.419955
|  | 7.600505 | 2.419156
|  | 7.776768 | 2.418341
|  | 7.95303 | 2.417507
|  | 8.129293 | 2.416657
|  | 8.305556 | 2.415788
|  | 8.481818 | 2.4149
|  | 8.658081 | 2.413993
|  | 8.834343 | 2.413067
|  | 9.010606 | 2.412122
|  | 9.186869 | 2.411157
|  | 9.363131 | 2.410171
|  | 9.539394 | 2.409165
|  | 9.715657 | 2.408138
|  | 9.891919 | 2.40709
|  | 10.06818 | 2.406021
|  | 10.24444 | 2.40493
|  | 10.42071 | 2.403817
|  | 10.59697 | 2.402681
|  | 10.77323 | 2.401523
|  | 10.94949 | 2.400342
|  | 11.12576 | 2.399138
|  | 11.30202 | 2.39791
|  | 11.47828 | 2.396658
|  | 11.65455 | 2.395382
|  | 11.83081 | 2.394082
|  | 12.00707 | 2.392756
|  | 12.18333 | 2.391406
|  | 12.3596 | 2.39003
|  | 12.53586 | 2.388628
|  | 12.71212 | 2.387199
|  | 12.88838 | 2.385744
|  | 13.06465 | 2.384263
|  | 13.24091 | 2.382753
|  | 13.41717 | 2.381216
|  | 13.59343 | 2.379651
|  | 13.7697 | 2.378057
|  | 13.94596 | 2.376434
|  | 14.12222 | 2.374782
|  | 14.29848 | 2.373099
|  | 14.47475 | 2.371387
|  | 14.65101 | 2.369643
|  | 14.82727 | 2.367869
|  | 15.00354 | 2.366062
|  | 15.1798 | 2.364224
|  | 15.35606 | 2.362352
|  | 15.53232 | 2.360448
|  | 15.70859 | 2.358509
|  | 15.88485 | 2.356536
|  | 16.06111 | 2.354528
|  | 16.23737 | 2.352485
|  | 16.41364 | 2.350406
|  | 16.5899 | 2.34829
|  | 16.76616 | 2.346136
|  | 16.94242 | 2.343945
|  | 17.11869 | 2.341715
|  | 17.29495 | 2.339445
|  | 17.47121 | 2.337136
|  | 17.64747 | 2.334786
|  | 17.82374 | 2.332394
|  | 18 | 2.32996