## Transmission
|  | Wavelength (nm) | % Transmission
|  | 17955.11 | 19.53122
|  | 17855.28 | 18.95098
|  | 17755.41 | 18.54634
Product Raw Data |  | 17654.98 | 18.01353
ZnSe Right-Angle Prism, Uncoated, 10 mm and 25mm |  | 17555.05 | 18.25384
|  | 17455.1 | 18.38431
Item # | PS701 & PS702 | 17355.13 | 18.88773
DISCLAIMER: The data presented here are typical. Slight variations in performance data will occur from lot to lot. Please contact Technical Support with any questions regarding the use or reliability of this data. |  | 17255.39 | 19.75119
|  | 17155.35 | 21.08112
|  | 17055.29 | 22.5934
|  | 16955.47 | 23.88408
|  | 16855.35 | 25.07524
|  | 16756.02 | 25.73448
|  | 16655.96 | 27.22466
Additional Information: |  | 16555.86 | 26.25805
|  | 16455.94 | 26.14389
|  | 16356.17 | 24.13398
|  | 16256.15 | 22.3385
|  | 16156.1 | 24.32612
|  | 16056.21 | 26.77437
|  | 15956.23 | 29.75373
|  | 15856.34 | 32.97191
|  | 15756.39 | 34.84441
|  | 15656.51 | 37.43343
|  | 15556.49 | 40.3622
|  | 15456.52 | 44.4143
|  | 15356.72 | 47.25795
|  | 15256.72 | 50.19425
|  | 15156.8 | 52.69928
|  | 15056.83 | 55.68316
|  | 14956.86 | 58.71513
|  | 14857.02 | 61.34422
|  | 14757.05 | 63.01437
|  | 14657.06 | 62.86826
|  | 14557.12 | 65.07237
|  | 14457.14 | 66.25899
|  | 14357.24 | 67.4675
|  | 14257.37 | 67.93741
|  | 14157.43 | 68.59155
|  | 14057.42 | 69.37168
|  | 13957.54 | 69.76854
|  | 13857.56 | 70.26742
|  | 13757.65 | 70.59783
|  | 13657.79 | 71.04701
|  | 13557.78 | 71.2139
|  | 13457.83 | 71.46138
|  | 13357.95 | 71.47695
|  | 13257.88 | 71.64384
|  | 13158.09 | 71.61397
|  | 13058 | 71.76634
|  | 12958.21 | 72.11697
|  | 12858.27 | 72.0695
|  | 12758.25 | 71.92003
|  | 12658.35 | 72.10522
|  | 12558.4 | 72.09271
|  | 12458.45 | 72.18565
|  | 12358.59 | 72.1627
|  | 12258.62 | 71.7994
|  | 12158.61 | 71.77761
|  | 12058.71 | 71.78567
|  | 11958.79 | 71.9056
|  | 11858.86 | 71.78185
|  | 11758.91 | 71.74369
|  | 11658.9 | 71.71773
|  | 11559.03 | 71.61502
|  | 11459.23 | 71.60964
|  | 11359.45 | 71.43316
|  | 11259.35 | 71.17272
|  | 11159.29 | 71.51941
|  | 11059.32 | 71.48079
|  | 10959.39 | 71.56706
|  | 10859.44 | 71.38873
|  | 10759.61 | 71.57315
|  | 10659.55 | 71.24239
|  | 10559.63 | 71.28221
|  | 10459.7 | 71.19343
|  | 10359.85 | 71.29775
|  | 10259.79 | 71.31257
|  | 10159.95 | 71.34038
|  | 10059.99 | 71.13824
|  | 9959.976 | 71.03202
|  | 9860.129 | 71.23207
|  | 9760.102 | 71.27699
|  | 9660.178 | 70.85731
|  | 9560.293 | 71.06436
|  | 9460.451 | 71.01874
|  | 9360.374 | 71.10678
|  | 9260.489 | 71.25593
|  | 9160.447 | 71.05066
|  | 9060.605 | 71.22799
|  | 8960.614 | 70.90156
|  | 8860.762 | 71.08269
|  | 8760.624 | 71.15773
|  | 8660.776 | 71.05295
|  | 8560.72 | 71.18861
|  | 8461.033 | 71.04882
|  | 8361.003 | 71.05746
|  | 8261.063 | 71.14004
|  | 8161.072 | 70.95741
|  | 8061.251 | 70.99268
|  | 7961.315 | 70.79683
|  | 7861.338 | 71.0033
|  | 7761.47 | 71.08296
|  | 7661.495 | 70.99773
|  | 7561.49 | 70.9334
|  | 7461.603 | 70.96371
|  | 7361.765 | 71.06366
|  | 7261.686 | 71.21343
|  | 7161.809 | 71.03078
|  | 7061.844 | 70.82205
|  | 6961.866 | 70.97375
|  | 6861.954 | 71.09516
|  | 6762.035 | 71.17763
|  | 6662.038 | 71.3736
|  | 6562.116 | 70.82534
|  | 6462.196 | 70.79812
|  | 6362.282 | 70.78477
|  | 6262.376 | 70.0942
|  | 6162.407 | 69.65103
|  | 6062.526 | 70.16457
|  | 5962.512 | 70.67194
|  | 5862.592 | 70.8321
|  | 5762.694 | 70.98455
|  | 5662.746 | 71.11027
|  | 5562.751 | 71.36777
|  | 5462.86 | 71.38987
|  | 5362.927 | 71.08649
|  | 5262.954 | 71.24526
|  | 5163.019 | 71.2071
|  | 5063.123 | 71.05328
|  | 4963.126 | 71.42664
|  | 4863.233 | 71.63418
|  | 4763.246 | 71.26715
|  | 4663.312 | 71.30031
|  | 4563.364 | 71.50821
|  | 4463.474 | 71.5862
|  | 4363.492 | 71.78978
|  | 4263.635 | 73.1808
|  | 4163.621 | 71.97795
|  | 4063.713 | 71.45233
|  | 3963.774 | 71.74149
|  | 3863.838 | 71.69463
|  | 3763.888 | 71.70058
|  | 3663.984 | 71.65063
|  | 3564 | 71.71474
|  | 3464.071 | 71.28667
|  | 3364.147 | 70.86108
|  | 3264.202 | 71.42538
|  | 3164.291 | 70.89812
|  | 3064.413 | 70.70933
|  | 2964.402 | 70.93162
|  | 2864.446 | 72.02476
|  | 2764.486 | 71.3778
|  | 2664.6 | 71.56775
|  | 2564.617 | 73.07103
|  | 2464.668 | 73.73959
|  | 2364.775 | 73.636371
|  | 2264.818 | 73.4715655
|  | 2164.901 | 73.2989077
|  | 2064.931 | 73.0907344
|  | 1965.001 | 72.6884723
|  | 1865 | 72.2743118
|  | 1765 | 71.9578664
|  | 1665 | 71.6818951
|  | 1565 | 71.4512513
|  | 1465 | 71.2257005
|  | 1365 | 70.8993276
|  | 1265 | 70.383182
|  | 1165 | 69.5522621
|  | 1065 | 68.7007935
|  | 965 | 67.8062141
|  | 865 | 65.7327958
|  | 765 | 62.3330309
|  | 665 | 58.2744586
|  | 565 | 37.8818654
|  | 465 | 0.0703125
|  | 365 | -0.001213
|  | 265 | -0.0007521