## Unpolarized
Unpolarized Performance of 805 nm Longpass Dichroic Mirror
|  | Wavelength (nm) | % Transmission | % Reflectance
|  | 250 | 5.41308 | 15.47997
|  | 251 | 6.13045 | 14.12274
|  | 252 | 3.34257 | 15.57537
|  | 253 | 6.78326 | 18.17302
Product Raw Data |  | 254 | 2.60358 | 17.89731
Longpass Dichroic Mirror, 805 nm Cut-On |  | 255 | 5.37962 | 19.86698
|  | 256 | 7.56171 | 19.9079
Item # | DMLP805T, DMLP805, DMLP805L, DMLP805R | 257 | 4.85861 | 21.03441
|  | 258 | 4.0215 | 18.41559
|  | 259 | 4.43062 | 21.45417
|  | 260 | 5.30238 | 23.09404
DISCLAIMER: The data presented here are typical. Slight variations in performance data will occur from lot to lot. Please contact Technical Support with any questions regarding the use or reliability of this data. This data may be used in publications. However, please cite Thorlabs as the source. |  | 261 | 1.88116 | 21.5175
|  | 262 | 2.62326 | 21.53837
|  | 263 | 8.55047 | 28.63319
|  | 264 | 4.89764 | 26.34414
|  | 265 | 4.34012 | 27.42899
|  | 266 | 7.56506 | 27.67023
|  | 267 | 6.43575 | 26.33335
|  | 268 | 1.68777 | 24.87976
|  | 269 | 7.08135 | 24.51922
Additional Information: |  | 270 | 8.10957 | 28.22045
Measurements were made at a 45° incident angle on the DMLP805. Due to differing substrate thicknesses, the transmission may be different for other optics with the same dichroic coating. |  | 271 | 4.19417 | 29.09073
|  | 272 | 5.33884 | 26.45701
|  | 273 | 5.2912 | 27.5551
|  | 274 | 1.50018 | 25.32777
|  | 275 | 1.43398 | 24.9501
|  | 276 | 6.47364 | 28.98128
|  | 277 | 6.67237 | 31.90442
|  | 278 | 5.19263 | 28.55429
|  | 279 | 5.66135 | 30.58153
|  | 280 | 6.24937 | 30.99706
|  | 281 | 8.82138 | 29.93036
|  | 282 | 6.2847 | 28.6735
|  | 283 | 11.15997 | 33.27323
|  | 284 | 5.45546 | 29.32493
|  | 285 | 4.09752 | 28.53846
|  | 286 | 10.4502 | 29.97397
|  | 287 | 10.0844 | 30.3054
|  | 288 | 11.27732 | 29.15889
|  | 289 | 6.9246 | 25.54198
|  | 290 | 5.15219 | 27.8315
|  | 291 | 2.81537 | 32.21978
|  | 292 | 3.5775 | 23.1926
|  | 293 | 8.0718 | 23.77895
|  | 294 | 8.93485 | 28.09425
|  | 295 | 8.92403 | 24.69504
|  | 296 | 6.05349 | 23.52041
|  | 297 | 2.8202 | 18.35046
|  | 298 | 6.85806 | 24.25082
|  | 299 | 5.26221 | 22.82285
|  | 300 | 5.83138 | 24.60141
|  | 301 | 8.32371 | 23.73504
|  | 302 | 4.07778 | 22.95308
|  | 303 | 3.39981 | 23.55705
|  | 304 | 3.35751 | 18.23998
|  | 305 | 8.12676 | 24.98256
|  | 306 | 6.66985 | 24.52543
|  | 307 | 6.04969 | 24.974
|  | 308 | 6.81511 | 28.47055
|  | 309 | 5.62067 | 30.83708
|  | 310 | 10.75907 | 32.96356
|  | 311 | 3.68498 | 28.93448
|  | 312 | 4.09169 | 30.14853
|  | 313 | 5.45027 | 33.8817
|  | 314 | 6.91423 | 35.26201
|  | 315 | 12.68727 | 37.16601
|  | 316 | 8.05839 | 36.75572
|  | 317 | 1.50547 | 35.06365
|  | 318 | 7.97298 | 42.10848
|  | 319 | 10.09249 | 38.71921
|  | 320 | 2.17934 | 35.48792
|  | 321 | 3.19354 | 37.14613
|  | 322 | 3.20385 | 36.7109
|  | 323 | 1.90621 | 36.75484
|  | 324 | 3.36248 | 38.12652
|  | 325 | 2.86604 | 36.56953
|  | 326 | 2.55291 | 35.91552
|  | 327 | 1.41112 | 35.85835
|  | 328 | 1.89872 | 36.37005
|  | 329 | 2.64906 | 36.8759
|  | 330 | 1.167 | 36.89922
|  | 331 | 2.30298 | 37.84931
|  | 332 | 3.62296 | 39.46721
|  | 333 | 1.24324 | 37.97253
|  | 334 | 1.54239 | 39.1914
|  | 335 | 2.48407 | 39.22292
|  | 336 | 1.74204 | 36.82647
|  | 337 | 2.144 | 35.49043
|  | 338 | 2.76802 | 34.50382
|  | 339 | 1.7411 | 31.14792
|  | 340 | 2.41559 | 27.06543
|  | 341 | 1.93042 | 24.61714
|  | 342 | 2.38086 | 20.0148
|  | 343 | 2.19417 | 15.88343
|  | 344 | 0.78325 | 13.51754
|  | 345 | 2.23348 | 13.22474
|  | 346 | 0.58093 | 13.86193
|  | 347 | 1.74195 | 14.68443
|  | 348 | 1.26385 | 16.18388
|  | 349 | 1.39285 | 19.99025
|  | 350 | 1.64393 | 23.70411
|  | 351 | 0.97476 | 30.23608
|  | 352 | 0.6467 | 36.84878
|  | 353 | 1.70948 | 42.1872
|  | 354 | 1.59423 | 44.42241
|  | 355 | 1.30824 | 46.01232
|  | 356 | 1.68703 | 48.34307
|  | 357 | 0.99117 | 53.00551
|  | 358 | 1.22076 | 58.09154
|  | 359 | 1.38397 | 61.9575
|  | 360 | 1.70832 | 63.19106
|  | 361 | 2.17347 | 61.30858
|  | 362 | 1.89614 | 57.917
|  | 363 | 2.10609 | 55.02109
|  | 364 | 1.41376 | 54.23787
|  | 365 | 2.08357 | 58.02411
|  | 366 | 1.58193 | 63.76443
|  | 367 | 1.56037 | 68.92045
|  | 368 | 1.10139 | 72.08279
|  | 369 | 0.9607 | 73.18589
|  | 370 | 0.50743 | 73.57444
|  | 371 | 1.21326 | 74.37187
|  | 372 | 0.91751 | 76.31056
|  | 373 | 1.41157 | 78.62856
|  | 374 | 1.35624 | 79.57046
|  | 375 | 1.41652 | 81.47203
|  | 376 | 2.07955 | 83.00746
|  | 377 | 1.72564 | 85.70589
|  | 378 | 1.70891 | 87.70997
|  | 379 | 1.67846 | 89.3433
|  | 380 | 1.75571 | 90.9941
|  | 381 | 2.28159 | 89.87406
|  | 382 | 2.34406 | 87.24489
|  | 383 | 2.75673 | 84.94831
|  | 384 | 3.67273 | 82.93209
|  | 385 | 3.32384 | 82.78316
|  | 386 | 3.01439 | 85.08016
|  | 387 | 2.72767 | 88.26617
|  | 388 | 1.90912 | 91.53528
|  | 389 | 1.09022 | 93.36287
|  | 390 | 0.73912 | 94.05152
|  | 391 | 0.64808 | 93.79156
|  | 392 | 0.42393 | 93.42341
|  | 393 | 0.6428 | 93.76585
|  | 394 | 0.79685 | 94.47935
|  | 395 | 0.28532 | 95.96519
|  | 396 | 0.49371 | 97.1079
|  | 397 | 0.40876 | 98.27239
|  | 398 | 0.3487 | 98.55355
|  | 399 | 0.66852 | 98.48217
|  | 400 | 0.47465 | 98.07592
|  | 401 | 0.72558 | 97.30125
|  | 402 | 0.45514 | 96.50135
|  | 403 | 0.47087 | 95.69149
|  | 404 | 0.30151 | 95.11659
|  | 405 | 0.27382 | 94.70551
|  | 406 | 0.23557 | 94.37913
|  | 407 | 0.37098 | 94.63854
|  | 408 | 0.47705 | 94.992
|  | 409 | 0.61237 | 95.72007
|  | 410 | 0.43838 | 96.50083
|  | 411 | 0.40171 | 97.44782
|  | 412 | 0.30607 | 98.10122
|  | 413 | 0.31786 | 98.42349
|  | 414 | 0.24939 | 98.57169
|  | 415 | 0.23246 | 98.31934
|  | 416 | 0.46168 | 97.66884
|  | 417 | 0.34088 | 97.16344
|  | 418 | 0.41202 | 96.90588
|  | 419 | 0.43251 | 96.8841
|  | 420 | 0.38435 | 96.9236
|  | 421 | 0.28866 | 97.02927
|  | 422 | 0.3209 | 97.15075
|  | 423 | 0.31632 | 97.26048
|  | 424 | 0.20053 | 97.5537
|  | 425 | 0.36261 | 97.97172
|  | 426 | 0.38876 | 98.36513
|  | 427 | 0.11502 | 98.71495
|  | 428 | 0.26964 | 98.70846
|  | 429 | 0.28223 | 98.65218
|  | 430 | 0.29492 | 98.32741
|  | 431 | 0.20847 | 97.94235
|  | 432 | 0.15349 | 97.55896
|  | 433 | 0.1708 | 97.18508
|  | 434 | 0.15159 | 97.1091
|  | 435 | 0.1362 | 97.0951
|  | 436 | 0.27227 | 97.24529
|  | 437 | 0.08526 | 97.11619
|  | 438 | 0.10811 | 97.08316
|  | 439 | 0.19889 | 97.00031
|  | 440 | 0.22049 | 96.76422
|  | 441 | 0.35375 | 96.55806
|  | 442 | 0.37406 | 96.35849
|  | 443 | 0.37593 | 96.18747
|  | 444 | 0.26904 | 96.17214
|  | 445 | 0.39179 | 96.25452
|  | 446 | 0.34086 | 96.52452
|  | 447 | 0.24383 | 96.77358
|  | 448 | 0.16076 | 97.2532
|  | 449 | 0.24293 | 97.52438
|  | 450 | 0.14031 | 97.67508
|  | 451 | 0.232 | 97.71601
|  | 452 | 0.10471 | 97.67792
|  | 453 | 0.14305 | 97.58552
|  | 454 | 0.20733 | 97.35146
|  | 455 | 0.05986 | 97.09431
|  | 456 | 0.2345 | 96.89558
|  | 457 | 0.1825 | 96.69662
|  | 458 | 0.19628 | 96.55208
|  | 459 | 0.20489 | 96.51434
|  | 460 | 0.19083 | 96.60603
|  | 461 | 0.17421 | 96.71678
|  | 462 | 0.22475 | 96.94277
|  | 463 | 0.26641 | 97.13506
|  | 464 | 0.27492 | 97.3392
|  | 465 | 0.30582 | 97.18219
|  | 466 | 0.39166 | 97.07527
|  | 467 | 0.37885 | 96.9024
|  | 468 | 0.4343 | 96.9602
|  | 469 | 0.40381 | 96.95921
|  | 470 | 0.33027 | 97.17537
|  | 471 | 0.28932 | 97.42021
|  | 472 | 0.22424 | 97.66489
|  | 473 | 0.14636 | 97.73171
|  | 474 | 0.13195 | 97.76896
|  | 475 | 0.14536 | 97.67445
|  | 476 | 0.17629 | 97.47236
|  | 477 | 0.21974 | 97.3531
|  | 478 | 0.27397 | 97.25915
|  | 479 | 0.31053 | 97.213
|  | 480 | 0.25568 | 97.27577
|  | 481 | 0.32465 | 97.42135
|  | 482 | 0.31215 | 97.83442
|  | 483 | 0.25135 | 98.17808
|  | 484 | 0.23949 | 98.45974
|  | 485 | 0.2048 | 98.63525
|  | 486 | 0.21671 | 98.68897
|  | 487 | 0.13873 | 98.5618
|  | 488 | 0.2526 | 98.41215
|  | 489 | 0.2356 | 98.24565
|  | 490 | 0.26841 | 98.09582
|  | 491 | 0.29442 | 97.92244
|  | 492 | 0.24237 | 97.79046
|  | 493 | 0.3075 | 97.61629
|  | 494 | 0.31702 | 97.53552
|  | 495 | 0.26681 | 97.46973
|  | 496 | 0.26766 | 97.50945
|  | 497 | 0.16147 | 97.60142
|  | 498 | 0.12019 | 97.74961
|  | 499 | 0.13617 | 97.93258
|  | 500 | 0.11875 | 97.96821
|  | 501 | 0.18783 | 97.90116
|  | 502 | 0.22876 | 97.75267
|  | 503 | 0.26618 | 97.56985
|  | 504 | 0.28684 | 97.52396
|  | 505 | 0.28986 | 97.52766
|  | 506 | 0.30814 | 97.61509
|  | 507 | 0.28655 | 97.7965
|  | 508 | 0.30698 | 98.00033
|  | 509 | 0.23538 | 98.06249
|  | 510 | 0.17413 | 98.14551
|  | 511 | 0.18978 | 98.20783
|  | 512 | 0.10571 | 98.24995
|  | 513 | 0.11526 | 98.33147
|  | 514 | 0.12896 | 98.41832
|  | 515 | 0.16679 | 98.49316
|  | 516 | 0.16236 | 98.60777
|  | 517 | 0.10871 | 98.55866
|  | 518 | 0.15072 | 98.48286
|  | 519 | 0.1913 | 98.2835
|  | 520 | 0.13144 | 98.17923
|  | 521 | 0.12345 | 98.20933
|  | 522 | 0.19118 | 98.33454
|  | 523 | 0.18634 | 98.53535
|  | 524 | 0.1464 | 98.83069
|  | 525 | 0.17632 | 99.00299
|  | 526 | 0.09731 | 99.17031
|  | 527 | 0.10862 | 99.23687
|  | 528 | 0.11328 | 99.19514
|  | 529 | 0.15158 | 99.22585
|  | 530 | 0.15139 | 99.2481
|  | 531 | 0.20514 | 99.21589
|  | 532 | 0.15273 | 99.23063
|  | 533 | 0.17506 | 99.21955
|  | 534 | 0.19044 | 99.18362
|  | 535 | 0.13824 | 99.20701
|  | 536 | 0.1236 | 99.07547
|  | 537 | 0.18 | 98.99556
|  | 538 | 0.09779 | 98.93136
|  | 539 | 0.09967 | 98.82151
|  | 540 | 0.09245 | 98.77751
|  | 541 | 0.06615 | 98.67349
|  | 542 | 0.11071 | 98.51765
|  | 543 | 0.11487 | 98.38358
|  | 544 | 0.11956 | 98.25295
|  | 545 | 0.13705 | 98.23775
|  | 546 | 0.13183 | 98.23086
|  | 547 | 0.12134 | 98.31321
|  | 548 | 0.1345 | 98.32555
|  | 549 | 0.14486 | 98.33939
|  | 550 | 0.11084 | 98.32709
|  | 551 | 0.15753 | 98.29403
|  | 552 | 0.19792 | 98.24734
|  | 553 | 0.12441 | 98.2449
|  | 554 | 0.15511 | 98.26147
|  | 555 | 0.13332 | 98.43425
|  | 556 | 0.11063 | 98.6315
|  | 557 | 0.05436 | 98.79059
|  | 558 | 0.12876 | 99.01335
|  | 559 | 0.10014 | 99.0886
|  | 560 | 0.07452 | 99.15948
|  | 561 | 0.1576 | 99.09348
|  | 562 | 0.18029 | 99.08849
|  | 563 | 0.22897 | 99.04022
|  | 564 | 0.30502 | 98.96758
|  | 565 | 0.31411 | 98.8985
|  | 566 | 0.37952 | 98.8314
|  | 567 | 0.39185 | 98.78181
|  | 568 | 0.43412 | 98.75582
|  | 569 | 0.44788 | 98.69585
|  | 570 | 0.40911 | 98.52224
|  | 571 | 0.45613 | 98.35501
|  | 572 | 0.47569 | 98.07519
|  | 573 | 0.45752 | 97.83798
|  | 574 | 0.48852 | 97.639
|  | 575 | 0.5218 | 97.47988
|  | 576 | 0.49583 | 97.31618
|  | 577 | 0.5139 | 97.2265
|  | 578 | 0.52937 | 97.09411
|  | 579 | 0.44622 | 97.03985
|  | 580 | 0.48369 | 96.99928
|  | 581 | 0.40958 | 96.97742
|  | 582 | 0.36493 | 96.95987
|  | 583 | 0.33902 | 96.93895
|  | 584 | 0.32392 | 96.99526
|  | 585 | 0.28169 | 97.143
|  | 586 | 0.26564 | 97.3747
|  | 587 | 0.21679 | 97.58116
|  | 588 | 0.18415 | 97.78232
|  | 589 | 0.23653 | 97.89109
|  | 590 | 0.18079 | 97.89084
|  | 591 | 0.22286 | 97.87556
|  | 592 | 0.18223 | 97.86946
|  | 593 | 0.1702 | 97.92637
|  | 594 | 0.19881 | 98.07361
|  | 595 | 0.13878 | 98.2687
|  | 596 | 0.13473 | 98.5216
|  | 597 | 0.10083 | 98.72239
|  | 598 | 0.10662 | 98.88636
|  | 599 | 0.0848 | 98.99833
|  | 600 | 0.12056 | 99.04313
|  | 601 | 0.09612 | 99.08306
|  | 602 | 0.09736 | 99.09346
|  | 603 | 0.08865 | 99.1291
|  | 604 | 0.12281 | 99.10824
|  | 605 | 0.10494 | 99.12703
|  | 606 | 0.11465 | 99.11852
|  | 607 | 0.12171 | 99.16005
|  | 608 | 0.13425 | 99.14115
|  | 609 | 0.12584 | 99.14375
|  | 610 | 0.13229 | 99.15006
|  | 611 | 0.12017 | 99.18832
|  | 612 | 0.13244 | 99.19669
|  | 613 | 0.11118 | 99.17705
|  | 614 | 0.12546 | 99.21657
|  | 615 | 0.12938 | 99.18797
|  | 616 | 0.11819 | 99.1968
|  | 617 | 0.13348 | 99.19335
|  | 618 | 0.12816 | 99.17999
|  | 619 | 0.16863 | 99.16864
|  | 620 | 0.14504 | 99.16567
|  | 621 | 0.16549 | 99.14126
|  | 622 | 0.17308 | 99.16615
|  | 623 | 0.1604 | 99.12265
|  | 624 | 0.18628 | 99.13071
|  | 625 | 0.23196 | 99.11984
|  | 626 | 0.23114 | 99.09527
|  | 627 | 0.24298 | 99.08079
|  | 628 | 0.21839 | 99.0493
|  | 629 | 0.2293 | 99.08392
|  | 630 | 0.21408 | 99.10801
|  | 631 | 0.2254 | 99.06447
|  | 632 | 0.20451 | 99.09285
|  | 633 | 0.20775 | 99.0612
|  | 634 | 0.22426 | 99.09917
|  | 635 | 0.23355 | 99.02614
|  | 636 | 0.22634 | 99.0188
|  | 637 | 0.21486 | 98.94771
|  | 638 | 0.28843 | 98.82334
|  | 639 | 0.30595 | 98.63748
|  | 640 | 0.33953 | 98.35566
|  | 641 | 0.41574 | 97.87708
|  | 642 | 0.46089 | 97.44333
|  | 643 | 0.43508 | 97.05856
|  | 644 | 0.44047 | 96.85216
|  | 645 | 0.45551 | 96.80233
|  | 646 | 0.40528 | 96.99927
|  | 647 | 0.33404 | 97.34561
|  | 648 | 0.26008 | 97.824
|  | 649 | 0.18097 | 98.31685
|  | 650 | 0.14213 | 98.69808
|  | 651 | 0.1061 | 98.93449
|  | 652 | 0.10322 | 99.06604
|  | 653 | 0.14827 | 99.0897
|  | 654 | 0.1401 | 99.12501
|  | 655 | 0.12388 | 99.07712
|  | 656 | 0.09739 | 99.10743
|  | 657 | 0.1263 | 99.1235
|  | 658 | 0.15713 | 99.14544
|  | 659 | 0.1338 | 99.14575
|  | 660 | 0.11413 | 99.17127
|  | 661 | 0.1 | 99.16458
|  | 662 | 0.08808 | 99.17704
|  | 663 | 0.07991 | 99.20372
|  | 664 | 0.08837 | 99.22893
|  | 665 | 0.13286 | 99.14935
|  | 666 | 0.15642 | 99.17394
|  | 667 | 0.18958 | 99.06789
|  | 668 | 0.22871 | 99.03576
|  | 669 | 0.29372 | 99.03765
|  | 670 | 0.30721 | 98.99785
|  | 671 | 0.2768 | 99.02209
|  | 672 | 0.29203 | 99.02509
|  | 673 | 0.32222 | 98.99158
|  | 674 | 0.31554 | 98.97653
|  | 675 | 0.34527 | 98.97905
|  | 676 | 0.31606 | 98.97246
|  | 677 | 0.33388 | 99.00384
|  | 678 | 0.28442 | 99.03004
|  | 679 | 0.27438 | 99.05269
|  | 680 | 0.28427 | 99.0048
|  | 681 | 0.30516 | 99.0574
|  | 682 | 0.33138 | 99.02099
|  | 683 | 0.35873 | 98.9675
|  | 684 | 0.35542 | 98.95168
|  | 685 | 0.3622 | 98.93168
|  | 686 | 0.3725 | 98.92231
|  | 687 | 0.39788 | 98.91314
|  | 688 | 0.34591 | 98.96374
|  | 689 | 0.31703 | 98.94148
|  | 690 | 0.36164 | 98.97489
|  | 691 | 0.28656 | 98.98846
|  | 692 | 0.28319 | 99.02021
|  | 693 | 0.20796 | 99.05055
|  | 694 | 0.22149 | 99.05683
|  | 695 | 0.1837 | 99.14509
|  | 696 | 0.16007 | 99.14276
|  | 697 | 0.1556 | 99.12018
|  | 698 | 0.21171 | 99.11694
|  | 699 | 0.15128 | 99.10472
|  | 700 | 0.14602 | 99.08223
|  | 701 | 0.19549 | 99.09317
|  | 702 | 0.16892 | 99.14189
|  | 703 | 0.2245 | 99.07324
|  | 704 | 0.21729 | 99.11748
|  | 705 | 0.19558 | 99.13818
|  | 706 | 0.16586 | 99.05513
|  | 707 | 0.11352 | 99.09694
|  | 708 | 0.15304 | 99.13642
|  | 709 | 0.13622 | 99.14396
|  | 710 | 0.1188 | 99.15172
|  | 711 | 0.13796 | 99.10157
|  | 712 | 0.18533 | 99.09235
|  | 713 | 0.17649 | 99.09255
|  | 714 | 0.20982 | 99.07677
|  | 715 | 0.22946 | 98.99478
|  | 716 | 0.23662 | 98.97214
|  | 717 | 0.29281 | 98.98763
|  | 718 | 0.32447 | 98.96534
|  | 719 | 0.29174 | 98.93486
|  | 720 | 0.32384 | 98.88735
|  | 721 | 0.28663 | 98.95728
|  | 722 | 0.30014 | 98.93954
|  | 723 | 0.25154 | 98.95933
|  | 724 | 0.24319 | 98.93139
|  | 725 | 0.26955 | 98.95913
|  | 726 | 0.31655 | 98.93563
|  | 727 | 0.33605 | 98.91228
|  | 728 | 0.27449 | 98.85569
|  | 729 | 0.25721 | 98.88726
|  | 730 | 0.25719 | 98.8868
|  | 731 | 0.28003 | 98.9092
|  | 732 | 0.26118 | 98.82369
|  | 733 | 0.32596 | 98.88828
|  | 734 | 0.29151 | 98.94466
|  | 735 | 0.22146 | 98.92255
|  | 736 | 0.18588 | 98.95849
|  | 737 | 0.17412 | 98.9966
|  | 738 | 0.14499 | 98.97193
|  | 739 | 0.15524 | 98.94151
|  | 740 | 0.18905 | 98.96006
|  | 741 | 0.21044 | 98.90462
|  | 742 | 0.2465 | 98.92449
|  | 743 | 0.17505 | 98.94265
|  | 744 | 0.24968 | 98.94189
|  | 745 | 0.21271 | 98.88243
|  | 746 | 0.26246 | 98.92474
|  | 747 | 0.22343 | 98.91377
|  | 748 | 0.21348 | 98.95188
|  | 749 | 0.17914 | 98.99862
|  | 750 | 0.17161 | 98.93747
|  | 751 | 0.10002 | 99.01871
|  | 752 | 0.08992 | 99.04716
|  | 753 | 0.09331 | 99.10445
|  | 754 | 0.1416 | 99.07521
|  | 755 | 0.06755 | 99.10367
|  | 756 | 0.04337 | 99.09141
|  | 757 | 0.12855 | 99.14315
|  | 758 | 0.11275 | 99.06327
|  | 759 | 0.09817 | 99.06986
|  | 760 | 0.08566 | 99.09508
|  | 761 | 0.07523 | 99.05641
|  | 762 | 0.07236 | 99.09511
|  | 763 | 0.06376 | 99.14313
|  | 764 | 0.10057 | 99.1005
|  | 765 | 0.08607 | 99.11881
|  | 766 | 0.06101 | 99.13355
|  | 767 | 0.09422 | 99.11828
|  | 768 | 0.06814 | 99.05644
|  | 769 | 0.07022 | 99.10306
|  | 770 | 0.11337 | 99.0587
|  | 771 | 0.12117 | 99.03353
|  | 772 | 0.15264 | 99.03588
|  | 773 | 0.21051 | 98.96048
|  | 774 | 0.23348 | 98.92077
|  | 775 | 0.2778 | 98.87687
|  | 776 | 0.3605 | 98.79302
|  | 777 | 0.40161 | 98.71269
|  | 778 | 0.46342 | 98.68606
|  | 779 | 0.54069 | 98.56027
|  | 780 | 0.58522 | 98.49857
|  | 781 | 0.74255 | 98.39661
|  | 782 | 0.86342 | 98.29215
|  | 783 | 0.99009 | 98.13127
|  | 784 | 1.21138 | 97.95979
|  | 785 | 1.48256 | 97.64811
|  | 786 | 1.90394 | 97.31599
|  | 787 | 2.54399 | 96.64756
|  | 788 | 3.52751 | 95.69337
|  | 789 | 4.96868 | 94.23752
|  | 790 | 6.82591 | 92.33824
|  | 791 | 9.29357 | 89.87997
|  | 792 | 12.28621 | 86.85657
|  | 793 | 15.53375 | 83.50579
|  | 794 | 19.08009 | 79.9646
|  | 795 | 22.88477 | 76.22372
|  | 796 | 26.54269 | 72.50156
|  | 797 | 30.15905 | 68.95698
|  | 798 | 33.71824 | 65.45711
|  | 799 | 36.97993 | 62.23391
|  | 800 | 40.2076 | 58.9808
|  | 801 | 42.99475 | 56.304
|  | 802 | 45.48247 | 53.82785
|  | 803 | 47.77096 | 51.54029
|  | 804 | 50.42821 | 48.9662
|  | 805 | 53.58083 | 45.8328
|  | 806 | 57.20493 | 42.16471
|  | 807 | 61.70082 | 37.77684
|  | 808 | 66.48431 | 32.95447
|  | 809 | 71.25892 | 28.19594
|  | 810 | 75.9535 | 23.52207
|  | 811 | 80.50413 | 18.96058
|  | 812 | 84.47284 | 15.04529
|  | 813 | 87.78507 | 11.68798
|  | 814 | 90.42016 | 9.03382
|  | 815 | 92.20795 | 7.35767
|  | 816 | 93.15576 | 6.41707
|  | 817 | 93.64197 | 5.97311
|  | 818 | 93.77746 | 5.74496
|  | 819 | 93.87045 | 5.72515
|  | 820 | 93.96195 | 5.67424
|  | 821 | 94.14872 | 5.45479
|  | 822 | 94.45168 | 5.18405
|  | 823 | 94.77322 | 4.80424
|  | 824 | 95.16827 | 4.49595
|  | 825 | 95.49339 | 4.12615
|  | 826 | 95.75894 | 3.82014
|  | 827 | 96.05346 | 3.59012
|  | 828 | 96.17898 | 3.40638
|  | 829 | 96.29037 | 3.32449
|  | 830 | 96.30476 | 3.30988
|  | 831 | 96.25042 | 3.37
|  | 832 | 96.19278 | 3.4434
|  | 833 | 96.07712 | 3.58241
|  | 834 | 95.93018 | 3.65653
|  | 835 | 95.83369 | 3.78411
|  | 836 | 95.80297 | 3.84558
|  | 837 | 95.75992 | 3.87885
|  | 838 | 95.74301 | 3.86884
|  | 839 | 95.76242 | 3.84201
|  | 840 | 95.83143 | 3.77256
|  | 841 | 95.90126 | 3.7218
|  | 842 | 95.98039 | 3.62053
|  | 843 | 96.06555 | 3.5523
|  | 844 | 96.16674 | 3.46832
|  | 845 | 96.2489 | 3.3684
|  | 846 | 96.36299 | 3.26785
|  | 847 | 96.48619 | 3.13396
|  | 848 | 96.63427 | 2.97623
|  | 849 | 96.80898 | 2.81982
|  | 850 | 96.98152 | 2.64655
|  | 851 | 97.16239 | 2.44506
|  | 852 | 97.313 | 2.29287
|  | 853 | 97.42412 | 2.20172
|  | 854 | 97.50447 | 2.11844
|  | 855 | 97.52545 | 2.09394
|  | 856 | 97.49496 | 2.10908
|  | 857 | 97.43457 | 2.18436
|  | 858 | 97.34597 | 2.24448
|  | 859 | 97.26009 | 2.34528
|  | 860 | 97.18768 | 2.42201
|  | 861 | 97.12537 | 2.47195
|  | 862 | 97.10577 | 2.50954
|  | 863 | 97.1049 | 2.50823
|  | 864 | 97.141 | 2.47265
|  | 865 | 97.20604 | 2.41697
|  | 866 | 97.26832 | 2.36024
|  | 867 | 97.34811 | 2.2577
|  | 868 | 97.4399 | 2.20388
|  | 869 | 97.47462 | 2.12311
|  | 870 | 97.54077 | 2.0795
|  | 871 | 97.56388 | 2.02048
|  | 872 | 97.59864 | 2.00517
|  | 873 | 97.62487 | 1.98118
|  | 874 | 97.65885 | 1.92862
|  | 875 | 97.70326 | 1.90295
|  | 876 | 97.73329 | 1.86518
|  | 877 | 97.79362 | 1.81817
|  | 878 | 97.84091 | 1.75558
|  | 879 | 97.9013 | 1.70494
|  | 880 | 97.95184 | 1.64918
|  | 881 | 97.98407 | 1.6138
|  | 882 | 98.02539 | 1.57922
|  | 883 | 98.05786 | 1.55368
|  | 884 | 98.07575 | 1.53448
|  | 885 | 98.07919 | 1.5245
|  | 886 | 98.07669 | 1.52789
|  | 887 | 98.081 | 1.52363
|  | 888 | 98.09071 | 1.51656
|  | 889 | 98.10047 | 1.51028
|  | 890 | 98.11119 | 1.4987
|  | 891 | 98.13127 | 1.46796
|  | 892 | 98.16037 | 1.45264
|  | 893 | 98.19439 | 1.43549
|  | 894 | 98.21485 | 1.40496
|  | 895 | 98.23059 | 1.3878
|  | 896 | 98.23602 | 1.38607
|  | 897 | 98.23412 | 1.3797
|  | 898 | 98.21899 | 1.3954
|  | 899 | 98.20548 | 1.40946
|  | 900 | 98.19537 | 1.4261
|  | 901 | 98.16796 | 1.45452
|  | 902 | 98.14342 | 1.47267
|  | 903 | 98.13049 | 1.49114
|  | 904 | 98.11029 | 1.50637
|  | 905 | 98.10142 | 1.51687
|  | 906 | 98.09294 | 1.52479
|  | 907 | 98.09129 | 1.53149
|  | 908 | 98.08333 | 1.55097
|  | 909 | 98.05189 | 1.57019
|  | 910 | 98.02506 | 1.59416
|  | 911 | 97.98349 | 1.63911
|  | 912 | 97.92749 | 1.69272
|  | 913 | 97.86083 | 1.75986
|  | 914 | 97.79463 | 1.83243
|  | 915 | 97.71714 | 1.91069
|  | 916 | 97.63332 | 1.98775
|  | 917 | 97.57467 | 2.05169
|  | 918 | 97.51205 | 2.10232
|  | 919 | 97.48531 | 2.13648
|  | 920 | 97.47179 | 2.14833
|  | 921 | 97.48973 | 2.13571
|  | 922 | 97.53046 | 2.09334
|  | 923 | 97.58577 | 2.03614
|  | 924 | 97.67168 | 1.95578
|  | 925 | 97.75945 | 1.86494
|  | 926 | 97.86665 | 1.76868
|  | 927 | 97.95995 | 1.66855
|  | 928 | 98.05148 | 1.57545
|  | 929 | 98.13554 | 1.49366
|  | 930 | 98.21448 | 1.42412
|  | 931 | 98.26048 | 1.36929
|  | 932 | 98.30671 | 1.33012
|  | 933 | 98.32676 | 1.30164
|  | 934 | 98.34812 | 1.28663
|  | 935 | 98.35239 | 1.27924
|  | 936 | 98.3612 | 1.27476
|  | 937 | 98.34832 | 1.27568
|  | 938 | 98.33787 | 1.27634
|  | 939 | 98.33826 | 1.27834
|  | 940 | 98.33592 | 1.28059
|  | 941 | 98.32259 | 1.28868
|  | 942 | 98.30973 | 1.30147
|  | 943 | 98.2873 | 1.31817
|  | 944 | 98.26448 | 1.3465
|  | 945 | 98.22811 | 1.38942
|  | 946 | 98.16895 | 1.44373
|  | 947 | 98.09587 | 1.51141
|  | 948 | 98.03286 | 1.58618
|  | 949 | 97.9502 | 1.67241
|  | 950 | 97.86185 | 1.76217
|  | 951 | 97.77629 | 1.85084
|  | 952 | 97.69003 | 1.93561
|  | 953 | 97.62293 | 2.01179
|  | 954 | 97.55799 | 2.07151
|  | 955 | 97.52963 | 2.11351
|  | 956 | 97.50201 | 2.1352
|  | 957 | 97.50591 | 2.13248
|  | 958 | 97.53303 | 2.11223
|  | 959 | 97.56596 | 2.07161
|  | 960 | 97.62652 | 2.01318
|  | 961 | 97.69315 | 1.94964
|  | 962 | 97.77165 | 1.87532
|  | 963 | 97.84208 | 1.80363
|  | 964 | 97.92061 | 1.73124
|  | 965 | 97.98783 | 1.66878
|  | 966 | 98.04375 | 1.61225
|  | 967 | 98.08493 | 1.56974
|  | 968 | 98.11975 | 1.53787
|  | 969 | 98.1357 | 1.5195
|  | 970 | 98.15305 | 1.50912
|  | 971 | 98.15371 | 1.50308
|  | 972 | 98.15895 | 1.50096
|  | 973 | 98.16145 | 1.50146
|  | 974 | 98.16 | 1.4952
|  | 975 | 98.18456 | 1.48792
|  | 976 | 98.18664 | 1.47331
|  | 977 | 98.21434 | 1.45331
|  | 978 | 98.23475 | 1.42808
|  | 979 | 98.2686 | 1.39949
|  | 980 | 98.30433 | 1.36874
|  | 981 | 98.32909 | 1.33917
|  | 982 | 98.36106 | 1.31336
|  | 983 | 98.38451 | 1.29347
|  | 984 | 98.39201 | 1.28078
|  | 985 | 98.39811 | 1.27729
|  | 986 | 98.39022 | 1.28418
|  | 987 | 98.38127 | 1.30093
|  | 988 | 98.34668 | 1.32537
|  | 989 | 98.31843 | 1.35551
|  | 990 | 98.28346 | 1.3924
|  | 991 | 98.24454 | 1.43099
|  | 992 | 98.21552 | 1.46694
|  | 993 | 98.17687 | 1.50019
|  | 994 | 98.15744 | 1.52768
|  | 995 | 98.12775 | 1.54757
|  | 996 | 98.1202 | 1.56102
|  | 997 | 98.12054 | 1.56688
|  | 998 | 98.12106 | 1.5664
|  | 999 | 98.12166 | 1.56173
|  | 1000 | 98.12754 | 1.55367
|  | 1001 | 98.14037 | 1.54501
|  | 1002 | 98.1512 | 1.5386
|  | 1003 | 98.15184 | 1.5348
|  | 1004 | 98.14746 | 1.53686
|  | 1005 | 98.14207 | 1.54517
|  | 1006 | 98.12576 | 1.56159
|  | 1007 | 98.10577 | 1.58352
|  | 1008 | 98.08219 | 1.60928
|  | 1009 | 98.05212 | 1.63893
|  | 1010 | 98.02414 | 1.66942
|  | 1011 | 97.99667 | 1.69719
|  | 1012 | 97.96402 | 1.72186
|  | 1013 | 97.95382 | 1.7381
|  | 1014 | 97.94466 | 1.74709
|  | 1015 | 97.9455 | 1.74369
|  | 1016 | 97.96986 | 1.72909
|  | 1017 | 97.99004 | 1.7041
|  | 1018 | 98.02327 | 1.66949
|  | 1019 | 98.0707 | 1.62442
|  | 1020 | 98.1212 | 1.57428
|  | 1021 | 98.17055 | 1.52074
|  | 1022 | 98.22822 | 1.46508
|  | 1023 | 98.28294 | 1.41061
|  | 1024 | 98.33691 | 1.36689
|  | 1025 | 98.3742 | 1.3265
|  | 1026 | 98.41162 | 1.29462
|  | 1027 | 98.42268 | 1.27518
|  | 1028 | 98.43582 | 1.26451
|  | 1029 | 98.44273 | 1.26446
|  | 1030 | 98.43484 | 1.27316
|  | 1031 | 98.42134 | 1.28859
|  | 1032 | 98.39874 | 1.30611
|  | 1033 | 98.38002 | 1.32691
|  | 1034 | 98.36535 | 1.34721
|  | 1035 | 98.34247 | 1.36303
|  | 1036 | 98.33484 | 1.37392
|  | 1037 | 98.33569 | 1.37243
|  | 1038 | 98.34206 | 1.36714
|  | 1039 | 98.35616 | 1.34975
|  | 1040 | 98.37695 | 1.32809
|  | 1041 | 98.41267 | 1.29885
|  | 1042 | 98.4476 | 1.26428
|  | 1043 | 98.4794 | 1.22983
|  | 1044 | 98.5187 | 1.19551
|  | 1045 | 98.54967 | 1.16534
|  | 1046 | 98.56685 | 1.14301
|  | 1047 | 98.58113 | 1.12904
|  | 1048 | 98.57493 | 1.12763
|  | 1049 | 98.57841 | 1.13514
|  | 1050 | 98.634 | 1.2499
|  | 1051 | 98.58742 | 1.28042
|  | 1052 | 98.56492 | 1.3148
|  | 1053 | 98.52027 | 1.3574
|  | 1054 | 98.47701 | 1.3961
|  | 1055 | 98.4389 | 1.4405
|  | 1056 | 98.39161 | 1.48299
|  | 1057 | 98.35688 | 1.52212
|  | 1058 | 98.32548 | 1.55874
|  | 1059 | 98.29669 | 1.58712
|  | 1060 | 98.27323 | 1.59804
|  | 1061 | 98.26131 | 1.61348
|  | 1062 | 98.25625 | 1.61039
|  | 1063 | 98.27748 | 1.60206
|  | 1064 | 98.29202 | 1.58141
|  | 1065 | 98.30551 | 1.55668
|  | 1066 | 98.3472 | 1.52547
|  | 1067 | 98.38212 | 1.4851
|  | 1068 | 98.42385 | 1.45307
|  | 1069 | 98.44904 | 1.42647
|  | 1070 | 98.47965 | 1.38734
|  | 1071 | 98.49932 | 1.37603
|  | 1072 | 98.52042 | 1.35974
|  | 1073 | 98.51581 | 1.35433
|  | 1074 | 98.50437 | 1.35569
|  | 1075 | 98.48973 | 1.36969
|  | 1076 | 98.48014 | 1.39578
|  | 1077 | 98.43913 | 1.43345
|  | 1078 | 98.40006 | 1.47457
|  | 1079 | 98.34398 | 1.53261
|  | 1080 | 98.28953 | 1.57791
|  | 1081 | 98.23928 | 1.62917
|  | 1082 | 98.18012 | 1.67437
|  | 1083 | 98.16885 | 1.73165
|  | 1084 | 98.10032 | 1.76873
|  | 1085 | 98.0744 | 1.79674
|  | 1086 | 98.03989 | 1.81873
|  | 1087 | 98.07251 | 1.82108
|  | 1088 | 98.01144 | 1.82364
|  | 1089 | 98.10318 | 1.81134
|  | 1090 | 98.0579 | 1.79366
|  | 1091 | 98.15315 | 1.7611
|  | 1092 | 98.16795 | 1.72398
|  | 1093 | 98.19273 | 1.68267
|  | 1094 | 98.23334 | 1.63561
|  | 1095 | 98.298 | 1.59495
|  | 1096 | 98.29931 | 1.5531
|  | 1097 | 98.36434 | 1.5073
|  | 1098 | 98.38028 | 1.47145
|  | 1099 | 98.42383 | 1.45596
|  | 1100 | 98.42894 | 1.43784
|  | 1101 | 98.43345 | 1.42645
|  | 1102 | 98.44581 | 1.42555
|  | 1103 | 98.41137 | 1.44181
|  | 1104 | 98.41808 | 1.46106
|  | 1105 | 98.38021 | 1.48483
|  | 1106 | 98.37964 | 1.51654
|  | 1107 | 98.29941 | 1.54717
|  | 1108 | 98.2863 | 1.58699
|  | 1109 | 98.26035 | 1.6209
|  | 1110 | 98.22509 | 1.65204
|  | 1111 | 98.17241 | 1.68474
|  | 1112 | 98.17148 | 1.70799
|  | 1113 | 98.15041 | 1.73377
|  | 1114 | 98.14405 | 1.7333
|  | 1115 | 98.12446 | 1.74261
|  | 1116 | 98.13475 | 1.73947
|  | 1117 | 98.15582 | 1.72817
|  | 1118 | 98.16307 | 1.71679
|  | 1119 | 98.17682 | 1.69582
|  | 1120 | 98.20711 | 1.67548
|  | 1121 | 98.23143 | 1.64775
|  | 1122 | 98.27127 | 1.61596
|  | 1123 | 98.22845 | 1.58826
|  | 1124 | 98.33018 | 1.56844
|  | 1125 | 98.30671 | 1.54489
|  | 1126 | 98.32768 | 1.52884
|  | 1127 | 98.40863 | 1.51096
|  | 1128 | 98.31047 | 1.50485
|  | 1129 | 98.37396 | 1.50147
|  | 1130 | 98.37099 | 1.50261
|  | 1131 | 98.36718 | 1.50511
|  | 1132 | 98.34909 | 1.51292
|  | 1133 | 98.33836 | 1.52243
|  | 1134 | 98.3447 | 1.53821
|  | 1135 | 98.29181 | 1.55058
|  | 1136 | 98.33308 | 1.56454
|  | 1137 | 98.27361 | 1.57848
|  | 1138 | 98.27691 | 1.58985
|  | 1139 | 98.31031 | 1.60047
|  | 1140 | 98.22272 | 1.60525
|  | 1141 | 98.25567 | 1.61589
|  | 1142 | 98.29018 | 1.62029
|  | 1143 | 98.21131 | 1.6231
|  | 1144 | 98.25273 | 1.62091
|  | 1145 | 98.26359 | 1.61212
|  | 1146 | 98.27321 | 1.61484
|  | 1147 | 98.23603 | 1.61357
|  | 1148 | 98.27828 | 1.6183
|  | 1149 | 98.27659 | 1.61809
|  | 1150 | 98.24516 | 1.61682
|  | 1151 | 98.26023 | 1.62116
|  | 1152 | 98.24236 | 1.63076
|  | 1153 | 98.20358 | 1.64383
|  | 1154 | 98.26004 | 1.64626
|  | 1155 | 98.20618 | 1.67102
|  | 1156 | 98.15949 | 1.6875
|  | 1157 | 98.20236 | 1.70185
|  | 1158 | 98.16257 | 1.72836
|  | 1159 | 98.09993 | 1.74698
|  | 1160 | 98.12962 | 1.77055
|  | 1161 | 98.10464 | 1.78774
|  | 1162 | 98.07848 | 1.80755
|  | 1163 | 98.06825 | 1.82168
|  | 1164 | 98.02148 | 1.83555
|  | 1165 | 98.05461 | 1.83787
|  | 1166 | 98.03194 | 1.84625
|  | 1167 | 98.02845 | 1.84475
|  | 1168 | 98.0131 | 1.84347
|  | 1169 | 98.087 | 1.83368
|  | 1170 | 98.06038 | 1.82067
|  | 1171 | 98.07151 | 1.80673
|  | 1172 | 98.10147 | 1.78854
|  | 1173 | 98.07652 | 1.7757
|  | 1174 | 98.1424 | 1.7486
|  | 1175 | 98.15178 | 1.72974
|  | 1176 | 98.17192 | 1.71535
|  | 1177 | 98.19836 | 1.6918
|  | 1178 | 98.24953 | 1.67676
|  | 1179 | 98.16418 | 1.65699
|  | 1180 | 98.22591 | 1.63943
|  | 1181 | 98.24194 | 1.63596
|  | 1182 | 98.26013 | 1.62598
|  | 1183 | 98.29152 | 1.61197
|  | 1184 | 98.22777 | 1.60666
|  | 1185 | 98.26122 | 1.60895
|  | 1186 | 98.2673 | 1.59983
|  | 1187 | 98.27473 | 1.59133
|  | 1188 | 98.27042 | 1.59209
|  | 1189 | 98.2781 | 1.59443
|  | 1190 | 98.27583 | 1.58416
|  | 1191 | 98.28757 | 1.58281
|  | 1192 | 98.2929 | 1.57287
|  | 1193 | 98.30169 | 1.56567
|  | 1194 | 98.31647 | 1.55349
|  | 1195 | 98.32957 | 1.53966
|  | 1196 | 98.34071 | 1.52912
|  | 1197 | 98.37564 | 1.50533
|  | 1198 | 98.37548 | 1.48283
|  | 1199 | 98.40726 | 1.469
|  | 1200 | 98.29385 | 1.45328
|  | 1201 | 98.36994 | 1.41992
|  | 1202 | 98.46722 | 1.40196
|  | 1203 | 98.43966 | 1.39065
|  | 1204 | 98.39078 | 1.37617
|  | 1205 | 98.43818 | 1.36425
|  | 1206 | 98.41631 | 1.34844
|  | 1207 | 98.46333 | 1.34939
|  | 1208 | 98.44144 | 1.35748
|  | 1209 | 98.44771 | 1.35875
|  | 1210 | 98.44047 | 1.37242
|  | 1211 | 98.42495 | 1.3788
|  | 1212 | 98.41158 | 1.39919
|  | 1213 | 98.41541 | 1.42028
|  | 1214 | 98.33533 | 1.44872
|  | 1215 | 98.28756 | 1.47109
|  | 1216 | 98.29821 | 1.49597
|  | 1217 | 98.27712 | 1.53135
|  | 1218 | 98.24697 | 1.56121
|  | 1219 | 98.21964 | 1.58848
|  | 1220 | 98.22582 | 1.61187
|  | 1221 | 98.15395 | 1.63955
|  | 1222 | 98.07346 | 1.66864
|  | 1223 | 98.05198 | 1.68349
|  | 1224 | 98.09202 | 1.69385
|  | 1225 | 98.08457 | 1.70601
|  | 1226 | 98.11223 | 1.71639
|  | 1227 | 98.07878 | 1.72053
|  | 1228 | 98.11771 | 1.71886
|  | 1229 | 98.08065 | 1.70672
|  | 1230 | 97.98824 | 1.69916
|  | 1231 | 98.08223 | 1.68542
|  | 1232 | 98.12885 | 1.67033
|  | 1233 | 98.12176 | 1.65369
|  | 1234 | 98.15345 | 1.63542
|  | 1235 | 98.15776 | 1.60709
|  | 1236 | 98.1552 | 1.58063
|  | 1237 | 98.18743 | 1.55838
|  | 1238 | 98.18076 | 1.53861
|  | 1239 | 98.21833 | 1.51032
|  | 1240 | 98.2533 | 1.48677
|  | 1241 | 98.27262 | 1.47182
|  | 1242 | 98.26435 | 1.44772
|  | 1243 | 98.30156 | 1.42137
|  | 1244 | 98.32708 | 1.41204
|  | 1245 | 98.31857 | 1.38918
|  | 1246 | 98.35188 | 1.37184
|  | 1247 | 98.34996 | 1.36248
|  | 1248 | 98.35901 | 1.35086
|  | 1249 | 98.38811 | 1.34328
|  | 1250 | 98.36235 | 1.33028
|  | 1251 | 98.3831 | 1.33081
|  | 1252 | 98.41512 | 1.3359
|  | 1253 | 98.41982 | 1.33681
|  | 1254 | 98.43923 | 1.3386
|  | 1255 | 98.39912 | 1.34511
|  | 1256 | 98.40386 | 1.3629
|  | 1257 | 98.38659 | 1.37176
|  | 1258 | 98.37001 | 1.38732
|  | 1259 | 98.35948 | 1.41088
|  | 1260 | 98.33706 | 1.43136
|  | 1261 | 98.21878 | 1.46498
|  | 1262 | 98.16357 | 1.50245
|  | 1263 | 98.22779 | 1.53637
|  | 1264 | 98.19745 | 1.58376
|  | 1265 | 98.13807 | 1.63568
|  | 1266 | 98.08133 | 1.69222
|  | 1267 | 98.02522 | 1.7495
|  | 1268 | 98.01689 | 1.8184
|  | 1269 | 97.89168 | 1.88906
|  | 1270 | 97.88475 | 1.96368
|  | 1271 | 97.72997 | 2.04426
|  | 1272 | 97.65683 | 2.12997
|  | 1273 | 97.55767 | 2.22207
|  | 1274 | 97.43103 | 2.31457
|  | 1275 | 97.34291 | 2.42205
|  | 1276 | 97.24614 | 2.53127
|  | 1277 | 97.13227 | 2.64067
|  | 1278 | 97.02385 | 2.76312
|  | 1279 | 96.8934 | 2.88862
|  | 1280 | 96.75977 | 3.01471
|  | 1281 | 96.62178 | 3.15195
|  | 1282 | 96.47998 | 3.29769
|  | 1283 | 96.32476 | 3.44502
|  | 1284 | 96.17984 | 3.59312
|  | 1285 | 96.01115 | 3.75518
|  | 1286 | 95.8454 | 3.91904
|  | 1287 | 95.68101 | 4.08428
|  | 1288 | 95.51515 | 4.26102
|  | 1289 | 95.33478 | 4.43019
|  | 1290 | 95.16129 | 4.60641
|  | 1291 | 94.9782 | 4.77604
|  | 1292 | 94.80667 | 4.95268
|  | 1293 | 94.62927 | 5.13121
|  | 1294 | 94.43776 | 5.3089
|  | 1295 | 94.26369 | 5.48904
|  | 1296 | 94.07996 | 5.6736
|  | 1297 | 93.88114 | 5.85932
|  | 1298 | 93.68511 | 6.05106
|  | 1299 | 93.4664 | 6.26665
|  | 1300 | 93.24268 | 6.49651
|  | 1301 | 92.96701 | 6.7588
|  | 1302 | 92.69019 | 7.04429
|  | 1303 | 92.34628 | 7.38232
|  | 1304 | 91.94033 | 7.78205
|  | 1305 | 91.49894 | 8.22104
|  | 1306 | 90.94305 | 8.77094
|  | 1307 | 90.29561 | 9.41503
|  | 1308 | 89.57307 | 10.13049
|  | 1309 | 88.72552 | 10.98007
|  | 1310 | 87.74603 | 11.96356
|  | 1311 | 86.6557 | 13.05391
|  | 1312 | 85.4287 | 14.28741
|  | 1313 | 84.12263 | 15.69956
|  | 1314 | 82.51491 | 17.2035
|  | 1315 | 80.87615 | 18.83686
|  | 1316 | 79.06287 | 20.6742
|  | 1317 | 77.13281 | 22.58642
|  | 1318 | 75.10358 | 24.62309
|  | 1319 | 72.91212 | 26.81023
|  | 1320 | 70.5907 | 29.14692
|  | 1321 | 68.29351 | 31.44967
|  | 1322 | 65.81891 | 33.91396
|  | 1323 | 63.27456 | 36.45937
|  | 1324 | 60.811 | 38.93339
|  | 1325 | 58.16463 | 41.57874
|  | 1326 | 55.51244 | 44.23684
|  | 1327 | 53.00397 | 46.74561
|  | 1328 | 50.43618 | 49.30603
|  | 1329 | 47.88596 | 51.86114
|  | 1330 | 45.45529 | 54.27845
|  | 1331 | 43.05539 | 56.68664
|  | 1332 | 40.64895 | 59.07578
|  | 1333 | 38.43585 | 61.28156
|  | 1334 | 36.31829 | 63.39944
|  | 1335 | 34.23278 | 65.47178
|  | 1336 | 32.28936 | 67.39537
|  | 1337 | 30.46219 | 69.22067
|  | 1338 | 28.68578 | 70.98983
|  | 1339 | 27.02251 | 72.63066
|  | 1340 | 25.49986 | 74.13054
|  | 1341 | 24.04408 | 75.58808
|  | 1342 | 22.66504 | 76.94442
|  | 1343 | 21.42913 | 78.18199
|  | 1344 | 20.21229 | 79.38725
|  | 1345 | 19.08576 | 80.51833
|  | 1346 | 18.07804 | 81.48532
|  | 1347 | 17.11126 | 82.43433
|  | 1348 | 16.20561 | 83.34215
|  | 1349 | 15.40172 | 84.14432
|  | 1350 | 14.63514 | 84.90785
|  | 1351 | 13.90292 | 85.63305
|  | 1352 | 13.24395 | 86.27932
|  | 1353 | 12.6324 | 86.88409
|  | 1354 | 12.04257 | 87.45183
|  | 1355 | 11.52713 | 87.98972
|  | 1356 | 11.03062 | 88.45088
|  | 1357 | 10.55752 | 88.9299
|  | 1358 | 10.1323 | 89.3474
|  | 1359 | 9.74583 | 89.74632
|  | 1360 | 9.37316 | 90.0917
|  | 1361 | 9.02848 | 90.43056
|  | 1362 | 8.71714 | 90.7224
|  | 1363 | 8.42434 | 91.01674
|  | 1364 | 8.14488 | 91.2615
|  | 1365 | 7.91811 | 91.49797
|  | 1366 | 7.69174 | 91.71135
|  | 1367 | 7.50916 | 91.91137
|  | 1368 | 7.3286 | 92.06369
|  | 1369 | 7.17985 | 92.2041
|  | 1370 | 7.03882 | 92.33645
|  | 1371 | 6.92426 | 92.4533
|  | 1372 | 6.81769 | 92.52865
|  | 1373 | 6.72908 | 92.60781
|  | 1374 | 6.67091 | 92.66353
|  | 1375 | 6.62279 | 92.72492
|  | 1376 | 6.58237 | 92.74499
|  | 1377 | 6.56733 | 92.76692
|  | 1378 | 6.55494 | 92.74821
|  | 1379 | 6.56551 | 92.74988
|  | 1380 | 6.58992 | 92.69696
|  | 1381 | 6.63365 | 92.65095
|  | 1382 | 6.69865 | 92.56135
|  | 1383 | 6.77106 | 92.47206
|  | 1384 | 6.86559 | 92.39087
|  | 1385 | 6.95951 | 92.27434
|  | 1386 | 7.06953 | 92.16016
|  | 1387 | 7.18753 | 92.05676
|  | 1388 | 7.30621 | 91.93715
|  | 1389 | 7.43101 | 91.81127
|  | 1390 | 7.54701 | 91.70278
|  | 1391 | 7.67755 | 91.58414
|  | 1392 | 7.79704 | 91.45999
|  | 1393 | 7.91297 | 91.35027
|  | 1394 | 8.00921 | 91.26734
|  | 1395 | 8.1021 | 91.16185
|  | 1396 | 8.16813 | 91.09876
|  | 1397 | 8.22856 | 91.08897
|  | 1398 | 8.24906 | 91.0655
|  | 1399 | 8.2527 | 91.05216
|  | 1400 | 8.23372 | 91.10226
|  | 1401 | 8.1797 | 91.1307
|  | 1402 | 8.10702 | 91.21184
|  | 1403 | 8.0248 | 91.31993
|  | 1404 | 7.89929 | 91.46681
|  | 1405 | 7.75041 | 91.56046
|  | 1406 | 7.59257 | 91.77671
|  | 1407 | 7.39612 | 91.97355
|  | 1408 | 7.18745 | 92.15392
|  | 1409 | 6.97528 | 92.38121
|  | 1410 | 6.74054 | 92.63784
|  | 1411 | 6.49608 | 92.85795
|  | 1412 | 6.24395 | 93.08602
|  | 1413 | 5.98877 | 93.35475
|  | 1414 | 5.72382 | 93.6397
|  | 1415 | 5.44941 | 93.83963
|  | 1416 | 5.19492 | 94.14094
|  | 1417 | 4.92787 | 94.44528
|  | 1418 | 4.66317 | 94.62085
|  | 1419 | 4.41282 | 94.88943
|  | 1420 | 4.17118 | 95.14426
|  | 1421 | 3.92131 | 95.37679
|  | 1422 | 3.70843 | 95.72624
|  | 1423 | 3.48157 | 95.73711
|  | 1424 | 3.27775 | 96.0274
|  | 1425 | 3.08806 | 96.22215
|  | 1426 | 2.89676 | 96.41739
|  | 1427 | 2.71604 | 96.59749
|  | 1428 | 2.54935 | 96.75651
|  | 1429 | 2.38673 | 96.91774
|  | 1430 | 2.2335 | 97.06169
|  | 1431 | 2.09986 | 97.19894
|  | 1432 | 1.97385 | 97.33592
|  | 1433 | 1.84871 | 97.44832
|  | 1434 | 1.7441 | 97.55501
|  | 1435 | 1.65031 | 97.64934
|  | 1436 | 1.5665 | 97.72829
|  | 1437 | 1.48346 | 97.80624
|  | 1438 | 1.41513 | 97.87454
|  | 1439 | 1.35839 | 97.94429
|  | 1440 | 1.30321 | 97.99976
|  | 1441 | 1.26087 | 98.03693
|  | 1442 | 1.21777 | 98.08065
|  | 1443 | 1.18351 | 98.10693
|  | 1444 | 1.14907 | 98.15246
|  | 1445 | 1.1284 | 98.16026
|  | 1446 | 1.10028 | 98.18575
|  | 1447 | 1.08427 | 98.19849
|  | 1448 | 1.06711 | 98.21719
|  | 1449 | 1.05922 | 98.22777
|  | 1450 | 1.05509 | 98.22926
|  | 1451 | 1.04662 | 98.23012
|  | 1452 | 1.04769 | 98.24198
|  | 1453 | 1.04703 | 98.23303
|  | 1454 | 1.04552 | 98.226
|  | 1455 | 1.05863 | 98.2028
|  | 1456 | 1.06587 | 98.21273
|  | 1457 | 1.07682 | 98.19395
|  | 1458 | 1.10157 | 98.20792
|  | 1459 | 1.11994 | 98.16484
|  | 1460 | 1.14262 | 98.0992
|  | 1461 | 1.17009 | 98.09559
|  | 1462 | 1.2026 | 98.06694
|  | 1463 | 1.23604 | 98.05124
|  | 1464 | 1.27858 | 97.99614
|  | 1465 | 1.33164 | 97.94861
|  | 1466 | 1.37533 | 97.90421
|  | 1467 | 1.4353 | 97.83321
|  | 1468 | 1.50539 | 97.62948
|  | 1469 | 1.57056 | 97.69419
|  | 1470 | 1.66225 | 97.60598
|  | 1471 | 1.7558 | 97.51322
|  | 1472 | 1.85439 | 97.40895
|  | 1473 | 1.96927 | 97.28707
|  | 1474 | 2.09507 | 97.15441
|  | 1475 | 2.24295 | 97.01025
|  | 1476 | 2.39929 | 96.84038
|  | 1477 | 2.58806 | 96.6607
|  | 1478 | 2.79702 | 96.55925
|  | 1479 | 3.03039 | 96.21191
|  | 1480 | 3.29397 | 95.94133
|  | 1481 | 3.58922 | 95.64207
|  | 1482 | 3.92245 | 95.31603
|  | 1483 | 4.30803 | 94.92327
|  | 1484 | 4.74383 | 94.48263
|  | 1485 | 5.21782 | 94.01405
|  | 1486 | 5.7587 | 93.46471
|  | 1487 | 6.38783 | 92.83524
|  | 1488 | 7.05711 | 92.16657
|  | 1489 | 7.83979 | 91.3756
|  | 1490 | 8.70212 | 90.51162
|  | 1491 | 9.62209 | 89.59068
|  | 1492 | 10.64045 | 88.57345
|  | 1493 | 11.7628 | 87.46146
|  | 1494 | 12.95433 | 86.25501
|  | 1495 | 14.22588 | 84.9768
|  | 1496 | 15.62948 | 83.57989
|  | 1497 | 17.08524 | 82.12962
|  | 1498 | 18.55554 | 80.68063
|  | 1499 | 20.12673 | 79.08418
|  | 1500 | 21.75929 | 77.47139
|  | 1501 | 23.39434 | 75.84709
|  | 1502 | 25.09982 | 74.15731
|  | 1503 | 26.85923 | 72.4477
|  | 1504 | 28.5075 | 70.77352
|  | 1505 | 30.22355 | 69.07976
|  | 1506 | 31.93883 | 67.39242
|  | 1507 | 33.54093 | 65.82887
|  | 1508 | 35.16573 | 64.23817
|  | 1509 | 36.73747 | 62.67768
|  | 1510 | 38.13243 | 61.28485
|  | 1511 | 39.49645 | 59.95823
|  | 1512 | 40.76004 | 58.71031
|  | 1513 | 41.88614 | 57.67254
|  | 1514 | 42.84057 | 56.68654
|  | 1515 | 43.71296 | 55.8375
|  | 1516 | 44.4207 | 55.15699
|  | 1517 | 44.95847 | 54.6403
|  | 1518 | 45.3643 | 54.26387
|  | 1519 | 45.63591 | 54.0814
|  | 1520 | 45.65909 | 53.92754
|  | 1521 | 45.63125 | 54.01707
|  | 1522 | 45.44626 | 54.21217
|  | 1523 | 45.13739 | 54.53724
|  | 1524 | 44.71785 | 55.00229
|  | 1525 | 44.07571 | 55.55564
|  | 1526 | 43.41574 | 56.26197
|  | 1527 | 42.57753 | 57.0865
|  | 1528 | 41.59513 | 58.06962
|  | 1529 | 40.55662 | 59.08669
|  | 1530 | 39.35371 | 60.26571
|  | 1531 | 38.04957 | 61.58525
|  | 1532 | 36.67761 | 62.94281
|  | 1533 | 35.2205 | 64.34958
|  | 1534 | 33.64789 | 65.91534
|  | 1535 | 32.08107 | 67.48476
|  | 1536 | 30.49726 | 69.01227
|  | 1537 | 28.86276 | 70.66159
|  | 1538 | 27.21189 | 72.27849
|  | 1539 | 25.61063 | 73.8888
|  | 1540 | 23.93689 | 75.46008
|  | 1541 | 22.30923 | 77.11777
|  | 1542 | 20.75664 | 78.66755
|  | 1543 | 19.19836 | 80.2084
|  | 1544 | 17.67105 | 81.6524
|  | 1545 | 16.28611 | 83.06978
|  | 1546 | 14.87581 | 84.48542
|  | 1547 | 13.55215 | 85.74661
|  | 1548 | 12.39132 | 86.90967
|  | 1549 | 11.30187 | 88.03253
|  | 1550 | 10.30451 | 88.97901
|  | 1551 | 9.44136 | 89.8334
|  | 1552 | 8.65988 | 90.5589
|  | 1553 | 7.96722 | 91.28601
|  | 1554 | 7.38412 | 91.85821
|  | 1555 | 6.88777 | 92.38091
|  | 1556 | 6.44187 | 92.77141
|  | 1557 | 6.06305 | 93.17035
|  | 1558 | 5.73041 | 93.49386
|  | 1559 | 5.43375 | 93.78246
|  | 1560 | 5.19061 | 94.04783
|  | 1561 | 4.97889 | 94.22982
|  | 1562 | 4.7888 | 94.40301
|  | 1563 | 4.62306 | 94.59551
|  | 1564 | 4.49372 | 94.69745
|  | 1565 | 4.37791 | 94.8152
|  | 1566 | 4.27404 | 94.92588
|  | 1567 | 4.19693 | 95.02094
|  | 1568 | 4.13825 | 95.03158
|  | 1569 | 4.09367 | 95.09013
|  | 1570 | 4.05633 | 95.14918
|  | 1571 | 4.03401 | 95.14727
|  | 1572 | 4.03415 | 95.11427
|  | 1573 | 4.04838 | 95.12947
|  | 1574 | 4.08153 | 95.13329
|  | 1575 | 4.12163 | 95.05757
|  | 1576 | 4.17734 | 94.97209
|  | 1577 | 4.24502 | 94.9411
|  | 1578 | 4.34768 | 94.87433
|  | 1579 | 4.45114 | 94.72859
|  | 1580 | 4.57081 | 94.55111
|  | 1581 | 4.72787 | 94.44058
|  | 1582 | 4.9112 | 94.3085
|  | 1583 | 5.09364 | 94.05281
|  | 1584 | 5.33218 | 93.82618
|  | 1585 | 5.60535 | 93.57135
|  | 1586 | 5.89166 | 93.29255
|  | 1587 | 6.23139 | 92.92439
|  | 1588 | 6.60872 | 92.50416
|  | 1589 | 7.05252 | 92.13035
|  | 1590 | 7.53923 | 91.6257
|  | 1591 | 8.10533 | 91.02351
|  | 1592 | 8.71391 | 90.45778
|  | 1593 | 9.39185 | 89.77372
|  | 1594 | 10.14417 | 88.96739
|  | 1595 | 10.96538 | 88.19437
|  | 1596 | 11.84545 | 87.31939
|  | 1597 | 12.81981 | 86.30943
|  | 1598 | 13.8175 | 85.28704
|  | 1599 | 14.85003 | 84.35118
|  | 1600 | 15.93138 | 83.23407
|  | 1601 | 17.02677 | 82.08409
|  | 1602 | 18.07038 | 81.08478
|  | 1603 | 19.15932 | 80.07577
|  | 1604 | 20.20983 | 78.95764
|  | 1605 | 21.13358 | 78.02913
|  | 1606 | 22.08114 | 77.17133
|  | 1607 | 22.92495 | 76.32726
|  | 1608 | 23.66914 | 75.63499
|  | 1609 | 24.34607 | 74.85295
|  | 1610 | 24.97227 | 74.32242
|  | 1611 | 25.51442 | 73.87858
|  | 1612 | 25.90626 | 73.41192
|  | 1613 | 26.28267 | 73.08661
|  | 1614 | 26.56992 | 72.82844
|  | 1615 | 26.80856 | 72.62993
|  | 1616 | 26.97694 | 72.44781
|  | 1617 | 27.13282 | 72.31119
|  | 1618 | 27.25897 | 72.2219
|  | 1619 | 27.34573 | 72.12941
|  | 1620 | 27.39684 | 72.0695
|  | 1621 | 27.40881 | 72.06536
|  | 1622 | 27.38575 | 72.11855
|  | 1623 | 27.25372 | 72.19593
|  | 1624 | 27.03903 | 72.39991
|  | 1625 | 26.73246 | 72.73995
|  | 1626 | 26.3227 | 73.1391
|  | 1627 | 25.80202 | 73.56472
|  | 1628 | 25.22046 | 74.17142
|  | 1629 | 24.56508 | 74.86307
|  | 1630 | 23.8906 | 75.43251
|  | 1631 | 23.19038 | 76.12383
|  | 1632 | 22.49032 | 76.82173
|  | 1633 | 21.83132 | 77.53668
|  | 1634 | 21.16256 | 78.07814
|  | 1635 | 20.50859 | 78.76126
|  | 1636 | 19.86076 | 79.42674
|  | 1637 | 19.22818 | 80.00686
|  | 1638 | 18.53317 | 80.70894
|  | 1639 | 17.79728 | 81.45114
|  | 1640 | 17.03811 | 82.20199
|  | 1641 | 16.18243 | 83.0475
|  | 1642 | 15.27541 | 83.95307
|  | 1643 | 14.39123 | 84.84029
|  | 1644 | 13.44743 | 85.77437
|  | 1645 | 12.52578 | 86.68734
|  | 1646 | 11.66711 | 87.53144
|  | 1647 | 10.84506 | 88.3577
|  | 1648 | 10.08821 | 89.12018
|  | 1649 | 9.43606 | 89.76479
|  | 1650 | 8.85136 | 90.31491
|  | 1651 | 8.35061 | 90.87596
|  | 1652 | 7.92076 | 91.27245
|  | 1653 | 7.52957 | 91.68243
|  | 1654 | 7.19364 | 91.9697
|  | 1655 | 6.88529 | 92.28678
|  | 1656 | 6.60873 | 92.59304
|  | 1657 | 6.33976 | 92.85351
|  | 1658 | 6.1008 | 93.07247
|  | 1659 | 5.86196 | 93.27054
|  | 1660 | 5.62928 | 93.52186
|  | 1661 | 5.41366 | 93.7628
|  | 1662 | 5.21199 | 93.96303
|  | 1663 | 5.00398 | 94.10921
|  | 1664 | 4.80656 | 94.34224
|  | 1665 | 4.61082 | 94.53228
|  | 1666 | 4.42791 | 94.73332
|  | 1667 | 4.23269 | 94.8982
|  | 1668 | 4.05873 | 95.0749
|  | 1669 | 3.88134 | 95.26166
|  | 1670 | 3.71016 | 95.4129
|  | 1671 | 3.54603 | 95.57265
|  | 1672 | 3.3815 | 95.74738
|  | 1673 | 3.22512 | 95.90238
|  | 1674 | 3.07606 | 96.03937
|  | 1675 | 2.92781 | 96.17886
|  | 1676 | 2.78116 | 96.34997
|  | 1677 | 2.64761 | 96.45582
|  | 1678 | 2.5126 | 96.59724
|  | 1679 | 2.38336 | 96.72591
|  | 1680 | 2.26424 | 96.87034
|  | 1681 | 2.14227 | 96.94967
|  | 1682 | 2.03516 | 97.08611
|  | 1683 | 1.92561 | 97.1966
|  | 1684 | 1.83193 | 97.2855
|  | 1685 | 1.73998 | 97.39054
|  | 1686 | 1.64647 | 97.48142
|  | 1687 | 1.5651 | 97.54223
|  | 1688 | 1.4851 | 97.65031
|  | 1689 | 1.40864 | 97.70603
|  | 1690 | 1.34763 | 97.76189
|  | 1691 | 1.28279 | 97.84625
|  | 1692 | 1.21811 | 97.899
|  | 1693 | 1.16555 | 97.95273
|  | 1694 | 1.118 | 98.0141
|  | 1695 | 1.06513 | 98.04474
|  | 1696 | 1.02905 | 98.083
|  | 1697 | 0.99183 | 98.14344
|  | 1698 | 0.94878 | 98.18799
|  | 1699 | 0.92283 | 98.19822
|  | 1700 | 0.88798 | 98.23174
|  | 1701 | 0.85575 | 98.24256
|  | 1702 | 0.8383 | 98.32048
|  | 1703 | 0.81085 | 98.32324
|  | 1704 | 0.78633 | 98.35209
|  | 1705 | 0.7654 | 98.34285
|  | 1706 | 0.75018 | 98.35889
|  | 1707 | 0.73639 | 98.39407
|  | 1708 | 0.72304 | 98.3991
|  | 1709 | 0.70456 | 98.43168
|  | 1710 | 0.69631 | 98.40777
|  | 1711 | 0.68255 | 98.44302
|  | 1712 | 0.67235 | 98.47292
|  | 1713 | 0.66356 | 98.47578
|  | 1714 | 0.65772 | 98.45829
|  | 1715 | 0.64722 | 98.48039
|  | 1716 | 0.64031 | 98.48536
|  | 1717 | 0.63636 | 98.49358
|  | 1718 | 0.63097 | 98.4857
|  | 1719 | 0.62643 | 98.49729
|  | 1720 | 0.6286 | 98.50523
|  | 1721 | 0.62369 | 98.50611
|  | 1722 | 0.62035 | 98.50826
|  | 1723 | 0.6255 | 98.50562
|  | 1724 | 0.61725 | 98.50873
|  | 1725 | 0.62428 | 98.51157
|  | 1726 | 0.62403 | 98.49849
|  | 1727 | 0.62222 | 98.51959
|  | 1728 | 0.62473 | 98.50066
|  | 1729 | 0.63388 | 98.50448
|  | 1730 | 0.63766 | 98.50925
|  | 1731 | 0.63625 | 98.46769
|  | 1732 | 0.64264 | 98.49498
|  | 1733 | 0.65283 | 98.51202
|  | 1734 | 0.6589 | 98.48889
|  | 1735 | 0.66665 | 98.42576
|  | 1736 | 0.67627 | 98.44113
|  | 1737 | 0.68588 | 98.49511
|  | 1738 | 0.69075 | 98.406
|  | 1739 | 0.7078 | 98.42713
|  | 1740 | 0.71698 | 98.42091
|  | 1741 | 0.73004 | 98.41254
|  | 1742 | 0.74462 | 98.38635
|  | 1743 | 0.75901 | 98.37219
|  | 1744 | 0.77979 | 98.38135
|  | 1745 | 0.79382 | 98.32983
|  | 1746 | 0.81375 | 98.33045
|  | 1747 | 0.82655 | 98.31934
|  | 1748 | 0.8555 | 98.28238
|  | 1749 | 0.87517 | 98.28342
|  | 1750 | 0.89642 | 98.23268
|  | 1751 | 0.92167 | 98.21967
|  | 1752 | 0.94654 | 98.21978
|  | 1753 | 0.97506 | 98.13441
|  | 1754 | 1.00515 | 98.13163
|  | 1755 | 1.03564 | 98.13617
|  | 1756 | 1.06588 | 98.09197
|  | 1757 | 1.09333 | 97.99978
|  | 1758 | 1.13079 | 97.97442
|  | 1759 | 1.16656 | 98.00549
|  | 1760 | 1.21661 | 97.98969
|  | 1761 | 1.25199 | 97.85959
|  | 1762 | 1.29326 | 97.84413
|  | 1763 | 1.34176 | 97.83292
|  | 1764 | 1.39427 | 97.72594
|  | 1765 | 1.44677 | 97.70142
|  | 1766 | 1.49286 | 97.64986
|  | 1767 | 1.55444 | 97.59346
|  | 1768 | 1.61554 | 97.53061
|  | 1769 | 1.67891 | 97.46792
|  | 1770 | 1.73959 | 97.40897
|  | 1771 | 1.81124 | 97.33729
|  | 1772 | 1.87835 | 97.26417
|  | 1773 | 1.95801 | 97.19115
|  | 1774 | 2.03954 | 97.12853
|  | 1775 | 2.11857 | 97.01076
|  | 1776 | 2.20313 | 96.93451
|  | 1777 | 2.29511 | 96.89904
|  | 1778 | 2.39078 | 96.72683
|  | 1779 | 2.49218 | 96.6438
|  | 1780 | 2.59537 | 96.58894
|  | 1781 | 2.707 | 96.48167
|  | 1782 | 2.82103 | 96.31734
|  | 1783 | 2.94101 | 96.19782
|  | 1784 | 3.07166 | 96.10041
|  | 1785 | 3.18907 | 96.00562
|  | 1786 | 3.32954 | 95.80085
|  | 1787 | 3.4749 | 95.6825
|  | 1788 | 3.61976 | 95.53434
|  | 1789 | 3.77741 | 95.39365
|  | 1790 | 3.93662 | 95.21252
|  | 1791 | 4.09804 | 95.05802
|  | 1792 | 4.27288 | 94.89053
|  | 1793 | 4.46091 | 94.70172
|  | 1794 | 4.6609 | 94.51243
|  | 1795 | 4.84728 | 94.30598
|  | 1796 | 5.05773 | 94.0913
|  | 1797 | 5.27865 | 93.9103
|  | 1798 | 5.5034 | 93.65668
|  | 1799 | 5.74597 | 93.44344
|  | 1800 | 5.99918 | 93.13208
|  | 1801 | 6.26414 | 92.92707
|  | 1802 | 6.53998 | 92.60268
|  | 1803 | 6.82664 | 92.35709
|  | 1804 | 7.12833 | 92.05782
|  | 1805 | 7.44953 | 91.71934
|  | 1806 | 7.8005 | 91.38971
|  | 1807 | 8.13276 | 91.05968
|  | 1808 | 8.49984 | 90.68007
|  | 1809 | 8.89166 | 90.30072
|  | 1810 | 9.29365 | 89.8973
|  | 1811 | 9.71034 | 89.47382
|  | 1812 | 10.1635 | 89.02687
|  | 1813 | 10.63556 | 88.5613
|  | 1814 | 11.12513 | 88.06995
|  | 1815 | 11.67506 | 87.51695
|  | 1816 | 12.22644 | 86.96644
|  | 1817 | 12.80668 | 86.39938
|  | 1818 | 13.44374 | 85.77802
|  | 1819 | 14.09455 | 85.10404
|  | 1820 | 14.75475 | 84.40961
|  | 1821 | 15.46474 | 83.74534
|  | 1822 | 16.21642 | 82.98567
|  | 1823 | 16.9554 | 82.25599
|  | 1824 | 17.77133 | 81.43676
|  | 1825 | 18.60436 | 80.61048
|  | 1826 | 19.41434 | 79.79396
|  | 1827 | 20.26556 | 78.97518
|  | 1828 | 21.1492 | 78.07027
|  | 1829 | 22.02872 | 77.20033
|  | 1830 | 22.93946 | 76.31361
|  | 1831 | 23.86301 | 75.39053
|  | 1832 | 24.7853 | 74.48738
|  | 1833 | 25.73439 | 73.53597
|  | 1834 | 26.73937 | 72.55232
|  | 1835 | 27.72623 | 71.56912
|  | 1836 | 28.67923 | 70.63502
|  | 1837 | 29.60515 | 69.71978
|  | 1838 | 30.52161 | 68.81422
|  | 1839 | 31.39838 | 67.95371
|  | 1840 | 32.26413 | 67.1032
|  | 1841 | 33.11048 | 66.26043
|  | 1842 | 33.87966 | 65.52739
|  | 1843 | 34.62293 | 64.79112
|  | 1844 | 35.3202 | 64.11194
|  | 1845 | 35.92971 | 63.53242
|  | 1846 | 36.48438 | 62.98787
|  | 1847 | 36.99949 | 62.50019
|  | 1848 | 37.43981 | 62.067
|  | 1849 | 37.84513 | 61.68373
|  | 1850 | 38.1981 | 61.3542
|  | 1851 | 38.46604 | 61.09245
|  | 1852 | 38.67886 | 60.89672
|  | 1853 | 38.82886 | 60.76243
|  | 1854 | 38.93442 | 60.67559
|  | 1855 | 38.96608 | 60.65728
|  | 1856 | 38.9477 | 60.69422
|  | 1857 | 38.85848 | 60.77562
|  | 1858 | 38.73467 | 60.91627
|  | 1859 | 38.56524 | 61.10641
|  | 1860 | 38.3485 | 61.32181
|  | 1861 | 38.09932 | 61.56186
|  | 1862 | 37.81473 | 61.85425
|  | 1863 | 37.49657 | 62.1593
|  | 1864 | 37.17334 | 62.49171
|  | 1865 | 36.80572 | 62.86226
|  | 1866 | 36.43122 | 63.2589
|  | 1867 | 36.02506 | 63.61716
|  | 1868 | 35.62017 | 64.01516
|  | 1869 | 35.21363 | 64.41642
|  | 1870 | 34.82129 | 64.79198
|  | 1871 | 34.46267 | 65.13556
|  | 1872 | 34.13081 | 65.43684
|  | 1873 | 33.85582 | 65.72767
|  | 1874 | 33.61259 | 65.92947
|  | 1875 | 33.45253 | 66.09501
|  | 1876 | 33.36353 | 66.15775
|  | 1877 | 33.32863 | 66.15506
|  | 1878 | 33.40175 | 66.11036
|  | 1879 | 33.55425 | 65.95166
|  | 1880 | 33.75008 | 65.73719
|  | 1881 | 34.07502 | 65.41133
|  | 1882 | 34.47015 | 65.00468
|  | 1883 | 34.93635 | 64.53505
|  | 1884 | 35.48302 | 63.97348
|  | 1885 | 36.11906 | 63.32906
|  | 1886 | 36.81803 | 62.64814
|  | 1887 | 37.544 | 61.86703
|  | 1888 | 38.33953 | 61.07597
|  | 1889 | 39.12752 | 60.30336
|  | 1890 | 39.92706 | 59.47071
|  | 1891 | 40.75894 | 58.62572
|  | 1892 | 41.55669 | 57.8321
|  | 1893 | 42.33113 | 57.04065
|  | 1894 | 43.10148 | 56.29072
|  | 1895 | 43.79321 | 55.60598
|  | 1896 | 44.41395 | 54.9716
|  | 1897 | 45.01532 | 54.38271
|  | 1898 | 45.54904 | 53.84751
|  | 1899 | 45.9932 | 53.38366
|  | 1900 | 46.38876 | 52.97309
|  | 1901 | 46.6859 | 52.68784
|  | 1902 | 46.89859 | 52.47623
|  | 1903 | 47.03218 | 52.34062
|  | 1904 | 47.09786 | 52.28604
|  | 1905 | 47.06881 | 52.31051
|  | 1906 | 46.97024 | 52.4164
|  | 1907 | 46.79407 | 52.5974
|  | 1908 | 46.57547 | 52.82337
|  | 1909 | 46.30178 | 53.09857
|  | 1910 | 45.96777 | 53.43681
|  | 1911 | 45.60834 | 53.79182
|  | 1912 | 45.20724 | 54.20058
|  | 1913 | 44.78612 | 54.62893
|  | 1914 | 44.35744 | 55.06226
|  | 1915 | 43.94323 | 55.47537
|  | 1916 | 43.52699 | 55.90621
|  | 1917 | 43.13033 | 56.31083
|  | 1918 | 42.76379 | 56.68382
|  | 1919 | 42.38389 | 57.06688
|  | 1920 | 42.03288 | 57.42448
|  | 1921 | 41.73815 | 57.74785
|  | 1922 | 41.42541 | 57.9909
|  | 1923 | 41.19087 | 58.2972
|  | 1924 | 40.96007 | 58.53346
|  | 1925 | 40.78663 | 58.74571
|  | 1926 | 40.55794 | 58.93879
|  | 1927 | 40.39037 | 59.11175
|  | 1928 | 40.24307 | 59.26981
|  | 1929 | 40.09967 | 59.41586
|  | 1930 | 39.96848 | 59.54412
|  | 1931 | 39.8519 | 59.66261
|  | 1932 | 39.73763 | 59.78423
|  | 1933 | 39.63036 | 59.89917
|  | 1934 | 39.53417 | 59.99664
|  | 1935 | 39.43544 | 60.09764
|  | 1936 | 39.34007 | 60.19568
|  | 1937 | 39.24659 | 60.28728
|  | 1938 | 39.15419 | 60.38427
|  | 1939 | 39.06808 | 60.47559
|  | 1940 | 38.98951 | 60.55929
|  | 1941 | 38.90444 | 60.63003
|  | 1942 | 38.82645 | 60.70358
|  | 1943 | 38.75349 | 60.78045
|  | 1944 | 38.69244 | 60.84855
|  | 1945 | 38.62533 | 60.90873
|  | 1946 | 38.5665 | 60.95899
|  | 1947 | 38.51134 | 61.0177
|  | 1948 | 38.46432 | 61.06013
|  | 1949 | 38.42102 | 61.10301
|  | 1950 | 38.41324 | 61.16337
|  | 1951 | 38.32158 | 61.14928
|  | 1952 | 38.30085 | 61.20518
|  | 1953 | 38.27113 | 61.24272
|  | 1954 | 38.23517 | 61.2751
|  | 1955 | 38.19178 | 61.31385
|  | 1956 | 38.13668 | 61.33693
|  | 1957 | 38.10059 | 61.39719
|  | 1958 | 38.04162 | 61.44717
|  | 1959 | 37.96337 | 61.48859
|  | 1960 | 37.90961 | 61.57538
|  | 1961 | 37.82294 | 61.64403
|  | 1962 | 37.72139 | 61.72618
|  | 1963 | 37.61042 | 61.86263
|  | 1964 | 37.49712 | 61.96278
|  | 1965 | 37.35901 | 62.09619
|  | 1966 | 37.19914 | 62.21581
|  | 1967 | 37.04355 | 62.43302
|  | 1968 | 36.86954 | 62.57823
|  | 1969 | 36.65513 | 62.78691
|  | 1970 | 36.4258 | 62.98035
|  | 1971 | 36.21876 | 63.20595
|  | 1972 | 35.99845 | 63.44247
|  | 1973 | 35.73169 | 63.68625
|  | 1974 | 35.47651 | 63.9702
|  | 1975 | 35.21422 | 64.18168
|  | 1976 | 34.93609 | 64.47678
|  | 1977 | 34.65645 | 64.74686
|  | 1978 | 34.39004 | 65.02983
|  | 1979 | 34.11079 | 65.29977
|  | 1980 | 33.83597 | 65.56996
|  | 1981 | 33.56654 | 65.84083
|  | 1982 | 33.30712 | 66.09729
|  | 1983 | 33.03612 | 66.35548
|  | 1984 | 32.8052 | 66.61516
|  | 1985 | 32.56715 | 66.81772
|  | 1986 | 32.34047 | 67.0442
|  | 1987 | 32.14555 | 67.26954
|  | 1988 | 31.95086 | 67.43455
|  | 1989 | 31.7679 | 67.59995
|  | 1990 | 31.63138 | 67.8125
|  | 1991 | 31.47875 | 67.88084
|  | 1992 | 31.35948 | 68.02853
|  | 1993 | 31.25681 | 68.14428
|  | 1994 | 31.17652 | 68.2389
|  | 1995 | 31.09626 | 68.29869
|  | 1996 | 31.04608 | 68.36246
|  | 1997 | 31.01348 | 68.38686
|  | 1998 | 30.99296 | 68.40672
|  | 1999 | 30.9983 | 68.44029
|  | 2000 | 30.99297 | 68.38964
|  | 2001 | 31.02649 | 68.38712
|  | 2002 | 31.05459 | 68.27096
|  | 2003 | 31.11864 | 68.2367
|  | 2004 | 31.20913 | 68.21097
|  | 2005 | 31.27429 | 68.14974
|  | 2006 | 31.35132 | 67.9944
|  | 2007 | 31.45687 | 67.90624
|  | 2008 | 31.57074 | 67.85493
|  | 2009 | 31.65919 | 67.69076
|  | 2010 | 31.792 | 67.5949
|  | 2011 | 31.91983 | 67.4649
|  | 2012 | 32.05308 | 67.31733
|  | 2013 | 32.18998 | 67.20269
|  | 2014 | 32.34132 | 67.06625
|  | 2015 | 32.48025 | 66.89856
|  | 2016 | 32.63325 | 66.76622
|  | 2017 | 32.78506 | 66.60817
|  | 2018 | 32.937 | 66.43457
|  | 2019 | 33.09718 | 66.30415
|  | 2020 | 33.26882 | 66.13764
|  | 2021 | 33.4221 | 65.94438
|  | 2022 | 33.59268 | 65.80282
|  | 2023 | 33.76046 | 65.65584
|  | 2024 | 33.91708 | 65.43006
|  | 2025 | 34.09073 | 65.29756
|  | 2026 | 34.27353 | 65.14858
|  | 2027 | 34.43723 | 64.95002
|  | 2028 | 34.60695 | 64.75856
|  | 2029 | 34.78998 | 64.60161
|  | 2030 | 34.95572 | 64.44857
|  | 2031 | 35.13802 | 64.23402
|  | 2032 | 35.32073 | 64.06604
|  | 2033 | 35.49822 | 63.89993
|  | 2034 | 35.66152 | 63.67906
|  | 2035 | 35.85895 | 63.52712
|  | 2036 | 36.04238 | 63.34426
|  | 2037 | 36.20588 | 63.15528
|  | 2038 | 36.3836 | 62.97904
|  | 2039 | 36.56954 | 62.80837
|  | 2040 | 36.72833 | 62.60939
|  | 2041 | 36.89067 | 62.46756
|  | 2042 | 37.05507 | 62.29565
|  | 2043 | 37.19624 | 62.10911
|  | 2044 | 37.35455 | 62.00199
|  | 2045 | 37.49411 | 61.85007
|  | 2046 | 37.60285 | 61.67699
|  | 2047 | 37.73261 | 61.60837
|  | 2048 | 37.84803 | 61.5188
|  | 2049 | 37.90219 | 61.36417
|  | 2050 | 37.99198 | 61.29825
|  | 2051 | 38.06693 | 61.27003
|  | 2052 | 38.11746 | 61.22233
|  | 2053 | 38.10351 | 61.10625
|  | 2054 | 38.15512 | 61.14155
|  | 2055 | 38.15716 | 61.13562
|  | 2056 | 38.14832 | 61.17556
|  | 2057 | 38.09588 | 61.15084
|  | 2058 | 38.0693 | 61.22773
|  | 2059 | 38.00018 | 61.27253
|  | 2060 | 37.94196 | 61.33909
|  | 2061 | 37.84476 | 61.43364
|  | 2062 | 37.753 | 61.52336
|  | 2063 | 37.64791 | 61.6178
|  | 2064 | 37.53523 | 61.76642
|  | 2065 | 37.40863 | 61.85995
|  | 2066 | 37.27407 | 61.9746
|  | 2067 | 37.15872 | 62.13986
|  | 2068 | 37.02013 | 62.25397
|  | 2069 | 36.88201 | 62.36188
|  | 2070 | 36.75539 | 62.51524
|  | 2071 | 36.63737 | 62.66058
|  | 2072 | 36.49715 | 62.75739
|  | 2073 | 36.39642 | 62.87207
|  | 2074 | 36.31123 | 62.97941
|  | 2075 | 36.1868 | 63.05741
|  | 2076 | 36.125 | 63.13252
|  | 2077 | 36.09735 | 63.22193
|  | 2078 | 36.0085 | 63.23146
|  | 2079 | 35.98964 | 63.25389
|  | 2080 | 35.99346 | 63.26832
|  | 2081 | 36.02307 | 63.2612
|  | 2082 | 36.03205 | 63.23712
|  | 2083 | 36.08727 | 63.16137
|  | 2084 | 36.18725 | 63.09977
|  | 2085 | 36.26033 | 63.01112
|  | 2086 | 36.38759 | 62.86153
|  | 2087 | 36.55285 | 62.73583
|  | 2088 | 36.70829 | 62.57789
|  | 2089 | 36.89873 | 62.36559
|  | 2090 | 37.12971 | 62.15366
|  | 2091 | 37.3686 | 61.94917
|  | 2092 | 37.61071 | 61.64723
|  | 2093 | 37.90647 | 61.36337
|  | 2094 | 38.22499 | 61.10188
|  | 2095 | 38.53458 | 60.79224
|  | 2096 | 38.84144 | 60.36599
|  | 2097 | 39.23751 | 60.0389
|  | 2098 | 39.63667 | 59.69603
|  | 2099 | 40.011 | 59.33037
|  | 2100 | 40.3863 | 58.81022
|  | 2101 | 40.83831 | 58.44912
|  | 2102 | 41.31331 | 58.05521
|  | 2103 | 41.71914 | 57.53205
|  | 2104 | 42.18356 | 57.10636
|  | 2105 | 42.64799 | 56.64403
|  | 2106 | 43.13615 | 56.17293
|  | 2107 | 43.61277 | 55.72163
|  | 2108 | 44.08704 | 55.22238
|  | 2109 | 44.58182 | 54.73873
|  | 2110 | 45.06968 | 54.28075
|  | 2111 | 45.51509 | 53.78298
|  | 2112 | 46.0244 | 53.31707
|  | 2113 | 46.48049 | 52.88065
|  | 2114 | 46.91228 | 52.39953
|  | 2115 | 47.4038 | 51.94714
|  | 2116 | 47.87691 | 51.5233
|  | 2117 | 48.24301 | 51.06481
|  | 2118 | 48.70014 | 50.66553
|  | 2119 | 49.1175 | 50.26602
|  | 2120 | 49.52952 | 49.88981
|  | 2121 | 49.85528 | 49.4875
|  | 2122 | 50.25906 | 49.13822
|  | 2123 | 50.62747 | 48.83347
|  | 2124 | 50.89762 | 48.43771
|  | 2125 | 51.24697 | 48.14671
|  | 2126 | 51.53776 | 47.86618
|  | 2127 | 51.83256 | 47.57608
|  | 2128 | 52.09424 | 47.306
|  | 2129 | 52.3554 | 47.06197
|  | 2130 | 52.58299 | 46.8193
|  | 2131 | 52.79967 | 46.58897
|  | 2132 | 53.0275 | 46.38959
|  | 2133 | 53.22756 | 46.17549
|  | 2134 | 53.41537 | 45.97154
|  | 2135 | 53.59521 | 45.78241
|  | 2136 | 53.80402 | 45.58661
|  | 2137 | 53.95856 | 45.41216
|  | 2138 | 54.12366 | 45.21081
|  | 2139 | 54.3014 | 45.0109
|  | 2140 | 54.50083 | 44.86034
|  | 2141 | 54.66809 | 44.65626
|  | 2142 | 54.79914 | 44.45889
|  | 2143 | 55.01678 | 44.24137
|  | 2144 | 55.20976 | 44.06778
|  | 2145 | 55.43735 | 43.91023
|  | 2146 | 55.55316 | 43.62836
|  | 2147 | 55.76603 | 43.43246
|  | 2148 | 55.95664 | 43.23548
|  | 2149 | 56.1401 | 43.01984
|  | 2150 | 56.32312 | 42.81518
|  | 2151 | 56.49755 | 42.63143
|  | 2152 | 56.65498 | 42.41958
|  | 2153 | 56.81591 | 42.2523
|  | 2154 | 56.95124 | 42.0983
|  | 2155 | 57.06358 | 41.95687
|  | 2156 | 57.12385 | 41.82972
|  | 2157 | 57.20096 | 41.74041
|  | 2158 | 57.23436 | 41.69774
|  | 2159 | 57.23565 | 41.68364
|  | 2160 | 57.19047 | 41.70169
|  | 2161 | 57.1131 | 41.7554
|  | 2162 | 56.98866 | 41.86215
|  | 2163 | 56.81997 | 42.00673
|  | 2164 | 56.60426 | 42.19402
|  | 2165 | 56.33989 | 42.42927
|  | 2166 | 56.01545 | 42.73351
|  | 2167 | 55.6528 | 43.06097
|  | 2168 | 55.25529 | 43.45583
|  | 2169 | 54.78444 | 43.90329
|  | 2170 | 54.28387 | 44.38027
|  | 2171 | 53.72465 | 44.91674
|  | 2172 | 53.11929 | 45.50069
|  | 2173 | 52.48155 | 46.12204
|  | 2174 | 51.82505 | 46.78916
|  | 2175 | 51.06931 | 47.46164
|  | 2176 | 50.29942 | 48.2101
|  | 2177 | 49.56073 | 48.95954
|  | 2178 | 48.73099 | 49.7797
|  | 2179 | 47.86727 | 50.58849
|  | 2180 | 47.04861 | 51.3845
|  | 2181 | 46.18064 | 52.23245
|  | 2182 | 45.30971 | 53.07955
|  | 2183 | 44.43662 | 53.91179
|  | 2184 | 43.57732 | 54.77324
|  | 2185 | 42.69054 | 55.63443
|  | 2186 | 41.82516 | 56.39903
|  | 2187 | 41.01897 | 57.2602
|  | 2188 | 40.13745 | 58.01936
|  | 2189 | 39.34817 | 58.77237
|  | 2190 | 38.5438 | 59.5291
|  | 2191 | 37.76657 | 60.25263
|  | 2192 | 37.02806 | 60.94704
|  | 2193 | 36.3291 | 61.59121
|  | 2194 | 35.63307 | 62.22483
|  | 2195 | 34.98918 | 62.82598
|  | 2196 | 34.37267 | 63.38942
|  | 2197 | 33.7711 | 63.91302
|  | 2198 | 33.1957 | 64.3904
|  | 2199 | 32.72093 | 64.89099
|  | 2200 | 32.22058 | 65.31343
|  | 2201 | 31.75563 | 65.68632
|  | 2202 | 31.34783 | 66.05281
|  | 2203 | 30.97465 | 66.41051
|  | 2204 | 30.61801 | 66.7121
|  | 2205 | 30.30998 | 66.98414
|  | 2206 | 30.0266 | 67.23361
|  | 2207 | 29.77646 | 67.44546
|  | 2208 | 29.57822 | 67.66307
|  | 2209 | 29.3786 | 67.81703
|  | 2210 | 29.22501 | 67.97103
|  | 2211 | 29.10072 | 68.08028
|  | 2212 | 28.99217 | 68.16609
|  | 2213 | 28.93645 | 68.24894
|  | 2214 | 28.88093 | 68.298
|  | 2215 | 28.86314 | 68.32684
|  | 2216 | 28.8506 | 68.3384
|  | 2217 | 28.88058 | 68.34271
|  | 2218 | 28.92724 | 68.29132
|  | 2219 | 28.97169 | 68.24027
|  | 2220 | 29.06499 | 68.18347
|  | 2221 | 29.15827 | 68.07427
|  | 2222 | 29.27832 | 68.00365
|  | 2223 | 29.42245 | 67.87778
|  | 2224 | 29.5648 | 67.73467
|  | 2225 | 29.73664 | 67.59398
|  | 2226 | 29.91743 | 67.43212
|  | 2227 | 30.09517 | 67.23501
|  | 2228 | 30.31724 | 67.05303
|  | 2229 | 30.53987 | 66.82446
|  | 2230 | 30.77394 | 66.60034
|  | 2231 | 31.01115 | 66.36549
|  | 2232 | 31.2787 | 66.09771
|  | 2233 | 31.54519 | 65.83832
|  | 2234 | 31.82657 | 65.55114
|  | 2235 | 32.11589 | 65.24498
|  | 2236 | 32.42885 | 64.93849
|  | 2237 | 32.73123 | 64.61415
|  | 2238 | 33.06048 | 64.28479
|  | 2239 | 33.40677 | 63.94076
|  | 2240 | 33.75714 | 63.60449
|  | 2241 | 34.11759 | 63.22087
|  | 2242 | 34.49571 | 62.83848
|  | 2243 | 34.87091 | 62.44451
|  | 2244 | 35.27014 | 62.03847
|  | 2245 | 35.68359 | 61.62268
|  | 2246 | 36.11225 | 61.19817
|  | 2247 | 36.5425 | 60.74185
|  | 2248 | 37.00521 | 60.26713
|  | 2249 | 37.46478 | 59.79971
|  | 2250 | 37.92923 | 59.33348
|  | 2251 | 38.43312 | 58.85074
|  | 2252 | 38.92599 | 58.34992
|  | 2253 | 39.42437 | 57.84592
|  | 2254 | 39.95442 | 57.32588
|  | 2255 | 40.49215 | 56.794
|  | 2256 | 41.00313 | 56.28593
|  | 2257 | 41.55604 | 55.73956
|  | 2258 | 42.11365 | 55.19134
|  | 2259 | 42.67238 | 54.64354
|  | 2260 | 43.26879 | 54.06879
|  | 2261 | 43.86339 | 53.46843
|  | 2262 | 44.45577 | 52.89117
|  | 2263 | 45.07256 | 52.28358
|  | 2264 | 45.70788 | 51.67303
|  | 2265 | 46.34118 | 51.0747
|  | 2266 | 46.98262 | 50.453
|  | 2267 | 47.64291 | 49.79664
|  | 2268 | 48.284 | 49.18091
|  | 2269 | 48.93771 | 48.55016
|  | 2270 | 49.60408 | 47.90905
|  | 2271 | 50.28167 | 47.26642
|  | 2272 | 50.92555 | 46.63838
|  | 2273 | 51.60531 | 45.98157
|  | 2274 | 52.27591 | 45.33679
|  | 2275 | 52.93428 | 44.72277
|  | 2276 | 53.58338 | 44.07997
|  | 2277 | 54.26028 | 43.4373
|  | 2278 | 54.90379 | 42.82478
|  | 2279 | 55.55923 | 42.18522
|  | 2280 | 56.2219 | 41.55681
|  | 2281 | 56.8452 | 40.9485
|  | 2282 | 57.47968 | 40.3391
|  | 2283 | 58.11765 | 39.72991
|  | 2284 | 58.73126 | 39.15143
|  | 2285 | 59.34963 | 38.53745
|  | 2286 | 60.00556 | 37.92408
|  | 2287 | 60.62544 | 37.33
|  | 2288 | 61.25556 | 36.73497
|  | 2289 | 61.89644 | 36.1134
|  | 2290 | 62.51537 | 35.5191
|  | 2291 | 63.16032 | 34.91204
|  | 2292 | 63.79928 | 34.28119
|  | 2293 | 64.44387 | 33.66958
|  | 2294 | 65.07538 | 33.07418
|  | 2295 | 65.71286 | 32.45545
|  | 2296 | 66.3573 | 31.83343
|  | 2297 | 66.99032 | 31.24275
|  | 2298 | 67.63265 | 30.60934
|  | 2299 | 68.29865 | 29.984
|  | 2300 | 68.89412 | 29.40118
|  | 2301 | 69.51638 | 28.79451
|  | 2302 | 70.13905 | 28.17981
|  | 2303 | 70.73273 | 27.60829
|  | 2304 | 71.34236 | 27.01001
|  | 2305 | 71.94703 | 26.40949
|  | 2306 | 72.52287 | 25.87761
|  | 2307 | 73.08309 | 25.31998
|  | 2308 | 73.63157 | 24.78784
|  | 2309 | 74.16847 | 24.26986
|  | 2310 | 74.67144 | 23.76892
|  | 2311 | 75.18666 | 23.27891
|  | 2312 | 75.66219 | 22.82637
|  | 2313 | 76.09544 | 22.39888
|  | 2314 | 76.53257 | 21.97809
|  | 2315 | 76.94079 | 21.60886
|  | 2316 | 77.2803 | 21.27259
|  | 2317 | 77.62106 | 20.9339
|  | 2318 | 77.95162 | 20.64253
|  | 2319 | 78.21067 | 20.39275
|  | 2320 | 78.45108 | 20.17364
|  | 2321 | 78.65401 | 19.97375
|  | 2322 | 78.82071 | 19.83997
|  | 2323 | 78.94353 | 19.72593
|  | 2324 | 79.05199 | 19.64542
|  | 2325 | 79.10549 | 19.59386
|  | 2326 | 79.10833 | 19.59756
|  | 2327 | 79.10828 | 19.6238
|  | 2328 | 79.01711 | 19.69659
|  | 2329 | 78.94608 | 19.80153
|  | 2330 | 78.83292 | 19.95084
|  | 2331 | 78.64157 | 20.13927
|  | 2332 | 78.36091 | 20.33535
|  | 2333 | 78.16934 | 20.58206
|  | 2334 | 77.9077 | 20.86591
|  | 2335 | 77.61736 | 21.15908
|  | 2336 | 77.28443 | 21.48779
|  | 2337 | 76.92848 | 21.87328
|  | 2338 | 76.57347 | 22.23941
|  | 2339 | 76.17732 | 22.66553
|  | 2340 | 75.75041 | 23.09821
|  | 2341 | 75.31218 | 23.52751
|  | 2342 | 74.85624 | 24.0152
|  | 2343 | 74.36487 | 24.48412
|  | 2344 | 73.89979 | 24.98833
|  | 2345 | 73.40619 | 25.48507
|  | 2346 | 72.8974 | 26.00758
|  | 2347 | 72.39793 | 26.51008
|  | 2348 | 71.8747 | 27.03584
|  | 2349 | 71.34744 | 27.59539
|  | 2350 | 70.82608 | 28.08633
|  | 2351 | 70.314 | 28.62291
|  | 2352 | 69.77531 | 29.16315
|  | 2353 | 69.27642 | 29.68199
|  | 2354 | 68.76468 | 30.19234
|  | 2355 | 68.28261 | 30.73363
|  | 2356 | 67.7359 | 31.2197
|  | 2357 | 67.2522 | 31.7115
|  | 2358 | 66.79766 | 32.20689
|  | 2359 | 66.30358 | 32.70508
|  | 2360 | 65.85809 | 33.14853
|  | 2361 | 65.39102 | 33.61091
|  | 2362 | 64.97085 | 34.07922
|  | 2363 | 64.51988 | 34.48528
|  | 2364 | 64.10434 | 34.91811
|  | 2365 | 63.70172 | 35.3329
|  | 2366 | 63.30134 | 35.7226
|  | 2367 | 62.92198 | 36.10458
|  | 2368 | 62.55565 | 36.48774
|  | 2369 | 62.21956 | 36.84665
|  | 2370 | 61.84119 | 37.16377
|  | 2371 | 61.55424 | 37.52584
|  | 2372 | 61.20791 | 37.83027
|  | 2373 | 60.92199 | 38.11519
|  | 2374 | 60.63646 | 38.40772
|  | 2375 | 60.35248 | 38.68984
|  | 2376 | 60.10387 | 38.94666
|  | 2377 | 59.86039 | 39.20659
|  | 2378 | 59.62689 | 39.42565
|  | 2379 | 59.40014 | 39.63377
|  | 2380 | 59.21802 | 39.86506
|  | 2381 | 58.98325 | 40.0582
|  | 2382 | 58.83608 | 40.23899
|  | 2383 | 58.63368 | 40.40452
|  | 2384 | 58.49678 | 40.57801
|  | 2385 | 58.30537 | 40.68994
|  | 2386 | 58.2247 | 40.86608
|  | 2387 | 58.05686 | 40.94236
|  | 2388 | 57.96497 | 41.07229
|  | 2389 | 57.86477 | 41.16701
|  | 2390 | 57.76375 | 41.25587
|  | 2391 | 57.67915 | 41.33237
|  | 2392 | 57.62926 | 41.40704
|  | 2393 | 57.55328 | 41.45204
|  | 2394 | 57.50458 | 41.50231
|  | 2395 | 57.45115 | 41.52079
|  | 2396 | 57.43807 | 41.55731
|  | 2397 | 57.4023 | 41.56662
|  | 2398 | 57.39409 | 41.56019
|  | 2399 | 57.37885 | 41.55021
|  | 2400 | 57.39297 | 41.5451
|  | 2401 | 57.40568 | 41.52412
|  | 2402 | 57.41938 | 41.49582
|  | 2403 | 57.47135 | 41.44649
|  | 2404 | 57.50306 | 41.41533
|  | 2405 | 57.55958 | 41.34782
|  | 2406 | 57.61139 | 41.27605
|  | 2407 | 57.65603 | 41.19627
|  | 2408 | 57.73202 | 41.09313
|  | 2409 | 57.84344 | 41.02628
|  | 2410 | 57.93458 | 40.93231
|  | 2411 | 58.01647 | 40.80713
|  | 2412 | 58.12659 | 40.70815
|  | 2413 | 58.23682 | 40.55383
|  | 2414 | 58.36756 | 40.44279
|  | 2415 | 58.49492 | 40.31074
|  | 2416 | 58.63021 | 40.17366
|  | 2417 | 58.74292 | 40.01292
|  | 2418 | 58.89803 | 39.84575
|  | 2419 | 59.04786 | 39.65972
|  | 2420 | 59.19948 | 39.50508
|  | 2421 | 59.35958 | 39.33188
|  | 2422 | 59.53071 | 39.1414
|  | 2423 | 59.69079 | 38.96922
|  | 2424 | 59.89123 | 38.77909
|  | 2425 | 60.04981 | 38.56612
|  | 2426 | 60.23193 | 38.35376
|  | 2427 | 60.42232 | 38.16131
|  | 2428 | 60.62835 | 37.92459
|  | 2429 | 60.84172 | 37.7367
|  | 2430 | 61.04432 | 37.51289
|  | 2431 | 61.26149 | 37.26687
|  | 2432 | 61.47134 | 37.03254
|  | 2433 | 61.69872 | 36.81018
|  | 2434 | 61.92771 | 36.57485
|  | 2435 | 62.13892 | 36.30632
|  | 2436 | 62.37462 | 36.09627
|  | 2437 | 62.61686 | 35.81534
|  | 2438 | 62.83714 | 35.56123
|  | 2439 | 63.07574 | 35.31483
|  | 2440 | 63.30592 | 35.05723
|  | 2441 | 63.5532 | 34.78181
|  | 2442 | 63.80603 | 34.55791
|  | 2443 | 64.02001 | 34.26292
|  | 2444 | 64.26865 | 34.02034
|  | 2445 | 64.50451 | 33.76042
|  | 2446 | 64.75696 | 33.51434
|  | 2447 | 64.96952 | 33.24187
|  | 2448 | 65.20451 | 32.98514
|  | 2449 | 65.44971 | 32.76343
|  | 2450 | 65.64993 | 32.48184
|  | 2451 | 65.88083 | 32.25257
|  | 2452 | 66.09676 | 32.02326
|  | 2453 | 66.32214 | 31.77267
|  | 2454 | 66.52666 | 31.55066
|  | 2455 | 66.70654 | 31.33327
|  | 2456 | 66.92822 | 31.11374
|  | 2457 | 67.11855 | 30.90053
|  | 2458 | 67.3134 | 30.70698
|  | 2459 | 67.48468 | 30.52474
|  | 2460 | 67.64917 | 30.31015
|  | 2461 | 67.80729 | 30.14081
|  | 2462 | 67.95963 | 29.98187
|  | 2463 | 68.09985 | 29.81118
|  | 2464 | 68.2095 | 29.6747
|  | 2465 | 68.27807 | 29.52723
|  | 2466 | 68.41219 | 29.42473
|  | 2467 | 68.51226 | 29.32145
|  | 2468 | 68.57751 | 29.22172
|  | 2469 | 68.64318 | 29.12773
|  | 2470 | 68.70089 | 29.07664
|  | 2471 | 68.73303 | 29.01002
|  | 2472 | 68.76062 | 28.97845
|  | 2473 | 68.76146 | 28.94519
|  | 2474 | 68.7685 | 28.94839
|  | 2475 | 68.71501 | 28.95171
|  | 2476 | 68.67606 | 28.9811
|  | 2477 | 68.62511 | 29.03145
|  | 2478 | 68.5358 | 29.08849
|  | 2479 | 68.44578 | 29.172
|  | 2480 | 68.34888 | 29.27713
|  | 2481 | 68.21153 | 29.38955
|  | 2482 | 68.05571 | 29.53891
|  | 2483 | 67.90376 | 29.6846
|  | 2484 | 67.71156 | 29.84418
|  | 2485 | 67.51402 | 30.02905
|  | 2486 | 67.2918 | 30.22084
|  | 2487 | 67.06145 | 30.43771
|  | 2488 | 66.82028 | 30.67405
|  | 2489 | 66.55948 | 30.93388
|  | 2490 | 66.26784 | 31.16888
|  | 2491 | 65.98075 | 31.45945
|  | 2492 | 65.67979 | 31.74213
|  | 2493 | 65.36671 | 32.05566
|  | 2494 | 65.0205 | 32.37204
|  | 2495 | 64.67261 | 32.70164
|  | 2496 | 64.33189 | 33.04829
|  | 2497 | 63.95153 | 33.38774
|  | 2498 | 63.58398 | 33.762
|  | 2499 | 63.20742 | 34.10082
|  | 2500 | 62.77021 | 34.456

## P-Polarized
P-Polarized Performance of 805 nm Longpass Dichroic Mirror
|  | Wavelength (nm) | %Transmission | % Reflectance
|  | 250 | 6.75183 | 13.63359
|  | 251 | 9.01196 | 8.70145
|  | 252 | 5.90969 | 11.15182
|  | 253 | 10.08093 | 15.44499
Product Raw Data |  | 254 | 2.61428 | 11.23026
Longpass Dichroic Mirror, 805 nm Cut-On |  | 255 | 6.76912 | 15.74283
|  | 256 | 11.08514 | 15.43246
Item # | DMLP805T, DMLP805, DMLP805L, DMLP805R | 257 | 5.21853 | 16.95196
|  | 258 | 6.62443 | 9.35717
|  | 259 | 7.15514 | 13.49334
|  | 260 | 6.85779 | 16.49553
DISCLAIMER: The data presented here are typical. Slight variations in performance data will occur from lot to lot. Please contact Technical Support with any questions regarding the use or reliability of this data. This data may be used in publications. However, please cite Thorlabs as the source. |  | 261 | 1.09143 | 11.34456
|  | 262 | 2.66117 | 10.56458
|  | 263 | 12.20765 | 22.14721
|  | 264 | 6.61322 | 19.4042
|  | 265 | 6.08741 | 17.07282
|  | 266 | 10.92099 | 19.46264
|  | 267 | 8.15709 | 18.03458
|  | 268 | 0.75611 | 15.30466
|  | 269 | 9.11664 | 12.41763
Additional Information: |  | 270 | 10.7987 | 18.5742
Measurements were made at a 45° incident angle on the DMLP805. Due to differing substrate thicknesses, the transmission may be different for other optics with the same dichroic coating. |  | 271 | 6.1405 | 19.48269
|  | 272 | 6.40121 | 14.84989
|  | 273 | 6.26903 | 16.89309
|  | 274 | 0.75894 | 13.96727
|  | 275 | 1.66717 | 11.38258
|  | 276 | 10.52647 | 17.91713
|  | 277 | 7.91895 | 23.95642
|  | 278 | 8.72219 | 15.18497
|  | 279 | 7.60858 | 20.71581
|  | 280 | 8.58207 | 19.90523
|  | 281 | 14.5726 | 18.49805
|  | 282 | 8.19035 | 16.90411
|  | 283 | 14.92784 | 24.4237
|  | 284 | 7.65203 | 17.85019
|  | 285 | 5.6363 | 19.22139
|  | 286 | 13.49666 | 20.01784
|  | 287 | 12.30401 | 21.89111
|  | 288 | 14.16337 | 20.44945
|  | 289 | 9.39186 | 13.34199
|  | 290 | 8.76148 | 18.78094
|  | 291 | 4.17895 | 25.04407
|  | 292 | 6.78047 | 12.40103
|  | 293 | 10.11314 | 15.10422
|  | 294 | 11.17393 | 21.98854
|  | 295 | 10.6632 | 17.21889
|  | 296 | 6.56435 | 13.66914
|  | 297 | 2.16397 | 6.78533
|  | 298 | 7.57992 | 14.66704
|  | 299 | 4.81143 | 13.14382
|  | 300 | 11.25492 | 16.33368
|  | 301 | 8.58064 | 13.48698
|  | 302 | 3.47627 | 12.06304
|  | 303 | 2.15838 | 14.8091
|  | 304 | 2.22288 | 3.20381
|  | 305 | 10.75002 | 12.6725
|  | 306 | 7.25902 | 15.44843
|  | 307 | 7.46254 | 12.56967
|  | 308 | 7.38389 | 19.06344
|  | 309 | 6.09291 | 19.42387
|  | 310 | 12.55051 | 18.84791
|  | 311 | 2.84728 | 16.42824
|  | 312 | 5.29821 | 15.87533
|  | 313 | 6.43242 | 20.75615
|  | 314 | 8.48394 | 26.44895
|  | 315 | 12.98295 | 31.32168
|  | 316 | 14.42317 | 25.15749
|  | 317 | 2.69926 | 24.55661
|  | 318 | 12.76676 | 32.96635
|  | 319 | 11.50996 | 28.29383
|  | 320 | 1.64386 | 25.98717
|  | 321 | 1.86847 | 26.58397
|  | 322 | 3.27844 | 26.97892
|  | 323 | 1.53248 | 26.59264
|  | 324 | 3.84462 | 27.67785
|  | 325 | 1.83952 | 27.71948
|  | 326 | 1.48417 | 27.09731
|  | 327 | 1.56348 | 27.93399
|  | 328 | 1.86128 | 28.15836
|  | 329 | 2.34319 | 28.16643
|  | 330 | 1.28251 | 29.17287
|  | 331 | 0.89406 | 29.86671
|  | 332 | 2.64418 | 31.93009
|  | 333 | 1.32389 | 30.88001
|  | 334 | 1.48045 | 33.44308
|  | 335 | 2.04061 | 34.78289
|  | 336 | 1.52373 | 33.67956
|  | 337 | 1.76307 | 32.81227
|  | 338 | 2.41355 | 32.98273
|  | 339 | 1.72093 | 30.19946
|  | 340 | 1.68877 | 27.25565
|  | 341 | 1.16518 | 25.05674
|  | 342 | 1.9258 | 21.00715
|  | 343 | 1.97583 | 16.00194
|  | 344 | 0.93749 | 12.72707
|  | 345 | 1.73628 | 9.53625
|  | 346 | 1.00533 | 9.52359
|  | 347 | 1.38764 | 10.09044
|  | 348 | 0.49517 | 11.43139
|  | 349 | 1.35851 | 15.4568
|  | 350 | 1.19533 | 19.3047
|  | 351 | 0.71538 | 26.30916
|  | 352 | 0.84325 | 33.32044
|  | 353 | 1.39019 | 39.07941
|  | 354 | 0.62679 | 41.80474
|  | 355 | 1.0907 | 43.89392
|  | 356 | 1.30366 | 45.15062
|  | 357 | 0.91897 | 48.35508
|  | 358 | 1.23341 | 52.84588
|  | 359 | 1.17167 | 55.56097
|  | 360 | 1.7197 | 57.25086
|  | 361 | 2.28538 | 55.14591
|  | 362 | 2.10595 | 51.84608
|  | 363 | 2.60261 | 49.83392
|  | 364 | 1.91823 | 50.44046
|  | 365 | 2.25508 | 54.42304
|  | 366 | 1.72906 | 60.90349
|  | 367 | 1.49226 | 67.16537
|  | 368 | 1.04128 | 71.15082
|  | 369 | 0.83025 | 72.7683
|  | 370 | 0.35034 | 73.40224
|  | 371 | 0.82078 | 73.66026
|  | 372 | 0.65612 | 74.54735
|  | 373 | 1.20163 | 75.83999
|  | 374 | 1.59915 | 76.54635
|  | 375 | 1.87999 | 77.78927
|  | 376 | 2.54346 | 79.37849
|  | 377 | 2.87835 | 81.84254
|  | 378 | 3.01679 | 84.23074
|  | 379 | 2.97092 | 86.01912
|  | 380 | 2.84647 | 87.50261
|  | 381 | 3.47075 | 86.72021
|  | 382 | 3.84492 | 84.76327
|  | 383 | 4.68125 | 82.3566
|  | 384 | 5.95173 | 80.0558
|  | 385 | 6.18333 | 79.45332
|  | 386 | 5.6858 | 81.2851
|  | 387 | 4.82252 | 84.84048
|  | 388 | 2.97327 | 88.90385
|  | 389 | 1.75384 | 91.81205
|  | 390 | 0.9032 | 93.00761
|  | 391 | 0.59547 | 93.27835
|  | 392 | 0.22843 | 92.69484
|  | 393 | 0.51013 | 92.54181
|  | 394 | 0.59011 | 93.23955
|  | 395 | 0.22595 | 94.40626
|  | 396 | 0.30725 | 95.69634
|  | 397 | 0.2383 | 97.09297
|  | 398 | 0.19062 | 97.66082
|  | 399 | 0.47552 | 97.68945
|  | 400 | 0.46763 | 97.48329
|  | 401 | 0.63536 | 96.75144
|  | 402 | 0.52833 | 96.10957
|  | 403 | 0.36968 | 95.62028
|  | 404 | 0.23809 | 95.10075
|  | 405 | 0.3294 | 94.84599
|  | 406 | 0.19001 | 94.67298
|  | 407 | 0.4334 | 94.61371
|  | 408 | 0.61979 | 94.67063
|  | 409 | 0.66081 | 94.97995
|  | 410 | 0.51152 | 95.68874
|  | 411 | 0.39418 | 96.33575
|  | 412 | 0.34258 | 97.09241
|  | 413 | 0.35417 | 97.66733
|  | 414 | 0.37437 | 97.81047
|  | 415 | 0.39986 | 97.58851
|  | 416 | 0.57065 | 97.16404
|  | 417 | 0.49766 | 96.69272
|  | 418 | 0.58152 | 96.45595
|  | 419 | 0.58204 | 96.50346
|  | 420 | 0.56164 | 96.66788
|  | 421 | 0.43143 | 96.83816
|  | 422 | 0.41657 | 96.83148
|  | 423 | 0.37486 | 96.79044
|  | 424 | 0.27403 | 96.91902
|  | 425 | 0.33711 | 97.22404
|  | 426 | 0.29068 | 97.59499
|  | 427 | 0.21207 | 98.06694
|  | 428 | 0.23729 | 98.11885
|  | 429 | 0.24789 | 98.18365
|  | 430 | 0.21861 | 98.06548
|  | 431 | 0.2037 | 97.65618
|  | 432 | 0.13246 | 97.33286
|  | 433 | 0.09204 | 97.10892
|  | 434 | 0.13616 | 96.97656
|  | 435 | 0.07591 | 96.95012
|  | 436 | 0.16249 | 96.97756
|  | 437 | 0.03993 | 96.97718
|  | 438 | 0.13314 | 96.82455
|  | 439 | 0.21741 | 96.59484
|  | 440 | 0.30425 | 96.2869
|  | 441 | 0.41588 | 95.92405
|  | 442 | 0.53182 | 95.71404
|  | 443 | 0.54848 | 95.60011
|  | 444 | 0.49989 | 95.66537
|  | 445 | 0.46366 | 95.98434
|  | 446 | 0.3814 | 96.30376
|  | 447 | 0.27245 | 96.66759
|  | 448 | 0.19286 | 96.92591
|  | 449 | 0.16157 | 97.1297
|  | 450 | 0.06808 | 97.16987
|  | 451 | 0.17207 | 97.1479
|  | 452 | 0.12275 | 97.07309
|  | 453 | 0.11754 | 96.98299
|  | 454 | 0.20027 | 97.00462
|  | 455 | 0.09876 | 97.06213
|  | 456 | 0.25449 | 97.08073
|  | 457 | 0.17043 | 97.1558
|  | 458 | 0.20587 | 97.10081
|  | 459 | 0.28609 | 96.96455
|  | 460 | 0.25017 | 96.86998
|  | 461 | 0.2413 | 96.68488
|  | 462 | 0.30189 | 96.69311
|  | 463 | 0.35438 | 96.67537
|  | 464 | 0.3917 | 96.6151
|  | 465 | 0.45958 | 96.46095
|  | 466 | 0.55693 | 96.32191
|  | 467 | 0.64543 | 96.16956
|  | 468 | 0.67497 | 96.20319
|  | 469 | 0.63435 | 96.4039
|  | 470 | 0.54558 | 96.82542
|  | 471 | 0.43474 | 97.32542
|  | 472 | 0.28247 | 97.80888
|  | 473 | 0.1797 | 98.06294
|  | 474 | 0.13342 | 98.08405
|  | 475 | 0.12765 | 97.8204
|  | 476 | 0.17355 | 97.35414
|  | 477 | 0.27398 | 96.88512
|  | 478 | 0.36296 | 96.53607
|  | 479 | 0.41795 | 96.2928
|  | 480 | 0.45598 | 96.30486
|  | 481 | 0.46416 | 96.45303
|  | 482 | 0.47442 | 96.85909
|  | 483 | 0.42869 | 97.31358
|  | 484 | 0.34843 | 97.76455
|  | 485 | 0.32991 | 98.14746
|  | 486 | 0.2947 | 98.48481
|  | 487 | 0.26586 | 98.6049
|  | 488 | 0.36566 | 98.67155
|  | 489 | 0.35694 | 98.57786
|  | 490 | 0.4176 | 98.32581
|  | 491 | 0.42821 | 97.95897
|  | 492 | 0.44618 | 97.51331
|  | 493 | 0.50794 | 97.15706
|  | 494 | 0.47485 | 96.94826
|  | 495 | 0.40133 | 97.0411
|  | 496 | 0.363 | 97.33753
|  | 497 | 0.22975 | 97.76614
|  | 498 | 0.16099 | 98.06574
|  | 499 | 0.14857 | 98.15348
|  | 500 | 0.15603 | 97.88746
|  | 501 | 0.24852 | 97.37509
|  | 502 | 0.366 | 96.67553
|  | 503 | 0.46897 | 96.10883
|  | 504 | 0.51172 | 95.79139
|  | 505 | 0.549 | 95.7537
|  | 506 | 0.55153 | 96.07399
|  | 507 | 0.51179 | 96.6132
|  | 508 | 0.48504 | 97.23838
|  | 509 | 0.36112 | 97.83522
|  | 510 | 0.23747 | 98.34747
|  | 511 | 0.20764 | 98.70051
|  | 512 | 0.18128 | 98.86655
|  | 513 | 0.17477 | 98.91373
|  | 514 | 0.18438 | 98.84862
|  | 515 | 0.19711 | 98.71398
|  | 516 | 0.24408 | 98.45058
|  | 517 | 0.20498 | 98.03098
|  | 518 | 0.20165 | 97.59975
|  | 519 | 0.23564 | 97.15572
|  | 520 | 0.19586 | 96.92749
|  | 521 | 0.18549 | 96.93981
|  | 522 | 0.27361 | 97.25549
|  | 523 | 0.2362 | 97.69755
|  | 524 | 0.18228 | 98.22523
|  | 525 | 0.20861 | 98.58484
|  | 526 | 0.15583 | 98.87945
|  | 527 | 0.13737 | 98.98444
|  | 528 | 0.16346 | 98.98294
|  | 529 | 0.20865 | 98.98679
|  | 530 | 0.22058 | 99.01186
|  | 531 | 0.26456 | 98.96407
|  | 532 | 0.21404 | 98.98082
|  | 533 | 0.24729 | 98.9708
|  | 534 | 0.22087 | 98.98577
|  | 535 | 0.20255 | 99.01571
|  | 536 | 0.16243 | 99.01093
|  | 537 | 0.18299 | 99.08775
|  | 538 | 0.09916 | 99.13601
|  | 539 | 0.10678 | 99.11407
|  | 540 | 0.07296 | 99.07095
|  | 541 | 0.06149 | 98.91068
|  | 542 | 0.10963 | 98.65118
|  | 543 | 0.14537 | 98.23418
|  | 544 | 0.17943 | 97.82026
|  | 545 | 0.1968 | 97.57305
|  | 546 | 0.21914 | 97.39277
|  | 547 | 0.18496 | 97.40513
|  | 548 | 0.18772 | 97.42139
|  | 549 | 0.21733 | 97.43272
|  | 550 | 0.16462 | 97.4535
|  | 551 | 0.23711 | 97.38473
|  | 552 | 0.21439 | 97.24943
|  | 553 | 0.21394 | 97.17286
|  | 554 | 0.20957 | 97.18161
|  | 555 | 0.19131 | 97.47443
|  | 556 | 0.14342 | 97.81956
|  | 557 | 0.108 | 98.25634
|  | 558 | 0.13418 | 98.63901
|  | 559 | 0.12256 | 98.84634
|  | 560 | 0.13797 | 98.9227
|  | 561 | 0.22473 | 98.89677
|  | 562 | 0.29542 | 98.821
|  | 563 | 0.35391 | 98.7047
|  | 564 | 0.47148 | 98.56522
|  | 565 | 0.55515 | 98.48452
|  | 566 | 0.67084 | 98.36636
|  | 567 | 0.69648 | 98.2719
|  | 568 | 0.73362 | 98.25128
|  | 569 | 0.72974 | 98.21724
|  | 570 | 0.66487 | 98.21642
|  | 571 | 0.66128 | 98.15912
|  | 572 | 0.62385 | 98.14834
|  | 573 | 0.59312 | 98.05578
|  | 574 | 0.61046 | 97.97134
|  | 575 | 0.60967 | 97.83792
|  | 576 | 0.63446 | 97.66275
|  | 577 | 0.69202 | 97.52158
|  | 578 | 0.71399 | 97.38264
|  | 579 | 0.68213 | 97.25719
|  | 580 | 0.70356 | 97.20702
|  | 581 | 0.68034 | 97.21783
|  | 582 | 0.61123 | 97.27695
|  | 583 | 0.58231 | 97.36144
|  | 584 | 0.54426 | 97.50568
|  | 585 | 0.4688 | 97.66615
|  | 586 | 0.41841 | 97.79443
|  | 587 | 0.35665 | 97.82397
|  | 588 | 0.33801 | 97.72552
|  | 589 | 0.34027 | 97.52572
|  | 590 | 0.3272 | 97.24343
|  | 591 | 0.34024 | 96.98479
|  | 592 | 0.32461 | 96.8754
|  | 593 | 0.30005 | 96.8789
|  | 594 | 0.27172 | 97.0861
|  | 595 | 0.2138 | 97.4306
|  | 596 | 0.15645 | 97.8804
|  | 597 | 0.11958 | 98.27905
|  | 598 | 0.09316 | 98.56858
|  | 599 | 0.08762 | 98.77161
|  | 600 | 0.10077 | 98.85677
|  | 601 | 0.10766 | 98.90027
|  | 602 | 0.12151 | 98.93372
|  | 603 | 0.12942 | 98.94945
|  | 604 | 0.13132 | 98.96348
|  | 605 | 0.13888 | 98.9744
|  | 606 | 0.15361 | 98.96922
|  | 607 | 0.16369 | 98.96849
|  | 608 | 0.17864 | 98.96272
|  | 609 | 0.18636 | 98.94591
|  | 610 | 0.19093 | 98.96084
|  | 611 | 0.18257 | 98.9557
|  | 612 | 0.18498 | 98.97929
|  | 613 | 0.17271 | 98.98317
|  | 614 | 0.17453 | 98.99879
|  | 615 | 0.17139 | 98.99382
|  | 616 | 0.17373 | 99.00003
|  | 617 | 0.17664 | 98.99299
|  | 618 | 0.18798 | 98.98356
|  | 619 | 0.2121 | 98.9651
|  | 620 | 0.22684 | 98.94451
|  | 621 | 0.25513 | 98.9185
|  | 622 | 0.27503 | 98.89877
|  | 623 | 0.28766 | 98.87967
|  | 624 | 0.3227 | 98.85265
|  | 625 | 0.35561 | 98.82834
|  | 626 | 0.36526 | 98.8211
|  | 627 | 0.36516 | 98.79713
|  | 628 | 0.35514 | 98.80586
|  | 629 | 0.36287 | 98.79922
|  | 630 | 0.34764 | 98.81853
|  | 631 | 0.34289 | 98.815
|  | 632 | 0.32847 | 98.80612
|  | 633 | 0.33521 | 98.81084
|  | 634 | 0.33861 | 98.78912
|  | 635 | 0.34071 | 98.75016
|  | 636 | 0.37765 | 98.6897
|  | 637 | 0.39967 | 98.57828
|  | 638 | 0.46877 | 98.41627
|  | 639 | 0.53588 | 98.19253
|  | 640 | 0.62208 | 97.8534
|  | 641 | 0.71131 | 97.47801
|  | 642 | 0.76472 | 97.12466
|  | 643 | 0.79747 | 96.84975
|  | 644 | 0.77162 | 96.73085
|  | 645 | 0.73609 | 96.7318
|  | 646 | 0.62626 | 96.93997
|  | 647 | 0.51251 | 97.26698
|  | 648 | 0.38628 | 97.69051
|  | 649 | 0.2544 | 98.13879
|  | 650 | 0.18592 | 98.50356
|  | 651 | 0.13383 | 98.71899
|  | 652 | 0.12986 | 98.83654
|  | 653 | 0.15956 | 98.89157
|  | 654 | 0.16398 | 98.90135
|  | 655 | 0.18488 | 98.90104
|  | 656 | 0.17344 | 98.93443
|  | 657 | 0.18469 | 98.93367
|  | 658 | 0.17977 | 98.95822
|  | 659 | 0.17249 | 98.96278
|  | 660 | 0.15133 | 98.97934
|  | 661 | 0.12871 | 99.01345
|  | 662 | 0.11626 | 99.03098
|  | 663 | 0.1041 | 99.04016
|  | 664 | 0.11309 | 99.0456
|  | 665 | 0.15361 | 98.99632
|  | 666 | 0.2162 | 98.92961
|  | 667 | 0.30294 | 98.84711
|  | 668 | 0.38691 | 98.772
|  | 669 | 0.44689 | 98.73602
|  | 670 | 0.4721 | 98.67754
|  | 671 | 0.48714 | 98.67049
|  | 672 | 0.50696 | 98.64821
|  | 673 | 0.53983 | 98.63642
|  | 674 | 0.5537 | 98.61519
|  | 675 | 0.56069 | 98.62421
|  | 676 | 0.53557 | 98.62514
|  | 677 | 0.50625 | 98.66723
|  | 678 | 0.48179 | 98.68557
|  | 679 | 0.47401 | 98.68702
|  | 680 | 0.46983 | 98.68138
|  | 681 | 0.48772 | 98.65917
|  | 682 | 0.53276 | 98.63486
|  | 683 | 0.58086 | 98.60007
|  | 684 | 0.61513 | 98.56372
|  | 685 | 0.64542 | 98.50739
|  | 686 | 0.66908 | 98.50401
|  | 687 | 0.66295 | 98.50779
|  | 688 | 0.6284 | 98.52959
|  | 689 | 0.59785 | 98.56641
|  | 690 | 0.57761 | 98.59969
|  | 691 | 0.52363 | 98.63465
|  | 692 | 0.46437 | 98.69247
|  | 693 | 0.37926 | 98.76187
|  | 694 | 0.32344 | 98.85902
|  | 695 | 0.23038 | 98.93247
|  | 696 | 0.1997 | 98.95808
|  | 697 | 0.18499 | 98.97001
|  | 698 | 0.21487 | 98.96042
|  | 699 | 0.21098 | 98.93559
|  | 700 | 0.23139 | 98.92302
|  | 701 | 0.25221 | 98.90077
|  | 702 | 0.24739 | 98.89789
|  | 703 | 0.25988 | 98.88613
|  | 704 | 0.2602 | 98.88859
|  | 705 | 0.25107 | 98.92599
|  | 706 | 0.22375 | 98.90167
|  | 707 | 0.18142 | 98.92849
|  | 708 | 0.1669 | 98.96386
|  | 709 | 0.16864 | 98.99814
|  | 710 | 0.14743 | 98.97947
|  | 711 | 0.1871 | 98.94512
|  | 712 | 0.25212 | 98.89778
|  | 713 | 0.29612 | 98.8213
|  | 714 | 0.38069 | 98.74658
|  | 715 | 0.40791 | 98.70696
|  | 716 | 0.44359 | 98.6636
|  | 717 | 0.44947 | 98.66489
|  | 718 | 0.47695 | 98.65913
|  | 719 | 0.46061 | 98.66621
|  | 720 | 0.58748 | 98.51192
|  | 721 | 0.49661 | 98.64138
|  | 722 | 0.53664 | 98.61686
|  | 723 | 0.44401 | 98.67841
|  | 724 | 0.43082 | 98.63195
|  | 725 | 0.48369 | 98.68129
|  | 726 | 0.57492 | 98.59637
|  | 727 | 0.59563 | 98.57716
|  | 728 | 0.50315 | 98.47758
|  | 729 | 0.47702 | 98.52988
|  | 730 | 0.48208 | 98.54228
|  | 731 | 0.53568 | 98.58784
|  | 732 | 0.48432 | 98.41465
|  | 733 | 0.60272 | 98.53297
|  | 734 | 0.53045 | 98.64748
|  | 735 | 0.41461 | 98.61755
|  | 736 | 0.33031 | 98.69357
|  | 737 | 0.30545 | 98.76303
|  | 738 | 0.25428 | 98.72287
|  | 739 | 0.28294 | 98.66496
|  | 740 | 0.31374 | 98.69572
|  | 741 | 0.37591 | 98.57838
|  | 742 | 0.44542 | 98.61478
|  | 743 | 0.32653 | 98.66385
|  | 744 | 0.45339 | 98.64909
|  | 745 | 0.39707 | 98.51705
|  | 746 | 0.46616 | 98.62698
|  | 747 | 0.41711 | 98.57472
|  | 748 | 0.3916 | 98.66593
|  | 749 | 0.32331 | 98.76035
|  | 750 | 0.32045 | 98.61455
|  | 751 | 0.17794 | 98.79465
|  | 752 | 0.1529 | 98.84187
|  | 753 | 0.16242 | 98.97203
|  | 754 | 0.2371 | 98.89699
|  | 755 | 0.11071 | 98.9455
|  | 756 | 0.06335 | 98.92405
|  | 757 | 0.21544 | 99.0058
|  | 758 | 0.19618 | 98.83679
|  | 759 | 0.17764 | 98.84901
|  | 760 | 0.14434 | 98.88293
|  | 761 | 0.12616 | 98.81057
|  | 762 | 0.12666 | 98.88925
|  | 763 | 0.10052 | 98.96456
|  | 764 | 0.1638 | 98.88692
|  | 765 | 0.14286 | 98.91238
|  | 766 | 0.10567 | 98.93806
|  | 767 | 0.16051 | 98.90932
|  | 768 | 0.10582 | 98.79419
|  | 769 | 0.11549 | 98.86724
|  | 770 | 0.19085 | 98.80181
|  | 771 | 0.2109 | 98.74095
|  | 772 | 0.27715 | 98.74299
|  | 773 | 0.37804 | 98.59859
|  | 774 | 0.43615 | 98.51164
|  | 775 | 0.52544 | 98.42359
|  | 776 | 0.68487 | 98.2516
|  | 777 | 0.78175 | 98.08823
|  | 778 | 0.89658 | 98.03851
|  | 779 | 1.04669 | 97.78117
|  | 780 | 1.14449 | 97.65794
|  | 781 | 1.46114 | 97.47346
|  | 782 | 1.68768 | 97.22796
|  | 783 | 1.94663 | 96.9239
|  | 784 | 2.38833 | 96.57445
|  | 785 | 2.94922 | 95.95045
|  | 786 | 3.78778 | 95.27544
|  | 787 | 5.057 | 93.94482
|  | 788 | 7.00406 | 92.02125
|  | 789 | 9.89204 | 89.13031
|  | 790 | 13.62637 | 85.32299
|  | 791 | 18.55469 | 80.40657
|  | 792 | 24.54107 | 74.37582
|  | 793 | 31.04091 | 67.68214
|  | 794 | 38.13274 | 60.59883
|  | 795 | 45.71625 | 53.14066
|  | 796 | 53.04395 | 45.69561
|  | 797 | 60.2486 | 38.6296
|  | 798 | 67.35917 | 31.64368
|  | 799 | 73.84685 | 25.24825
|  | 800 | 80.21322 | 18.86433
|  | 801 | 85.49141 | 13.81818
|  | 802 | 89.62613 | 9.72045
|  | 803 | 92.41045 | 6.9474
|  | 804 | 94.32156 | 5.19681
|  | 805 | 95.1944 | 4.3704
|  | 806 | 95.43344 | 4.06774
|  | 807 | 95.46552 | 4.20467
|  | 808 | 95.15463 | 4.4161
|  | 809 | 94.99772 | 4.58849
|  | 810 | 94.73119 | 4.86578
|  | 811 | 94.69292 | 4.88277
|  | 812 | 94.6965 | 4.92704
|  | 813 | 94.7132 | 4.79077
|  | 814 | 94.89188 | 4.5175
|  | 815 | 95.27049 | 4.29373
|  | 816 | 95.52533 | 4.01811
|  | 817 | 95.87885 | 3.73954
|  | 818 | 96.16604 | 3.28523
|  | 819 | 96.48325 | 3.07817
|  | 820 | 96.69915 | 2.93087
|  | 821 | 96.83982 | 2.71465
|  | 822 | 97.02038 | 2.60493
|  | 823 | 97.01627 | 2.48178
|  | 824 | 97.08401 | 2.57319
|  | 825 | 97.05774 | 2.50122
|  | 826 | 96.94467 | 2.52247
|  | 827 | 97.00124 | 2.58308
|  | 828 | 96.91147 | 2.59398
|  | 829 | 96.85158 | 2.69387
|  | 830 | 96.72017 | 2.80501
|  | 831 | 96.5472 | 2.99635
|  | 832 | 96.42186 | 3.13942
|  | 833 | 96.22485 | 3.36593
|  | 834 | 96.00423 | 3.46177
|  | 835 | 95.87779 | 3.63914
|  | 836 | 95.85957 | 3.70878
|  | 837 | 95.83698 | 3.72344
|  | 838 | 95.85307 | 3.65535
|  | 839 | 95.96377 | 3.51075
|  | 840 | 96.21915 | 3.272
|  | 841 | 96.49561 | 3.03022
|  | 842 | 96.82206 | 2.6657
|  | 843 | 97.18777 | 2.33461
|  | 844 | 97.56537 | 1.9951
|  | 845 | 97.86134 | 1.65168
|  | 846 | 98.15689 | 1.38181
|  | 847 | 98.36163 | 1.15409
|  | 848 | 98.52116 | 0.96979
|  | 849 | 98.6703 | 0.8674
|  | 850 | 98.72391 | 0.79742
|  | 851 | 98.77948 | 0.7021
|  | 852 | 98.79608 | 0.70278
|  | 853 | 98.78335 | 0.7345
|  | 854 | 98.78053 | 0.72852
|  | 855 | 98.76679 | 0.74008
|  | 856 | 98.7307 | 0.75269
|  | 857 | 98.68841 | 0.82367
|  | 858 | 98.61268 | 0.82381
|  | 859 | 98.57342 | 0.90277
|  | 860 | 98.498 | 0.9723
|  | 861 | 98.41277 | 1.06063
|  | 862 | 98.31596 | 1.17601
|  | 863 | 98.18638 | 1.28361
|  | 864 | 98.08576 | 1.3876
|  | 865 | 97.98965 | 1.50089
|  | 866 | 97.89922 | 1.60165
|  | 867 | 97.8422 | 1.62043
|  | 868 | 97.83449 | 1.68712
|  | 869 | 97.7811 | 1.66765
|  | 870 | 97.81564 | 1.66814
|  | 871 | 97.82233 | 1.59639
|  | 872 | 97.88596 | 1.57041
|  | 873 | 97.94064 | 1.51069
|  | 874 | 98.02021 | 1.39904
|  | 875 | 98.11398 | 1.3468
|  | 876 | 98.15218 | 1.28701
|  | 877 | 98.23498 | 1.22502
|  | 878 | 98.27623 | 1.15277
|  | 879 | 98.33891 | 1.1055
|  | 880 | 98.38757 | 1.05745
|  | 881 | 98.40495 | 1.02773
|  | 882 | 98.45596 | 0.9907
|  | 883 | 98.50735 | 0.94363
|  | 884 | 98.56307 | 0.89503
|  | 885 | 98.59915 | 0.84879
|  | 886 | 98.6304 | 0.81341
|  | 887 | 98.67866 | 0.7637
|  | 888 | 98.71931 | 0.72345
|  | 889 | 98.74408 | 0.69609
|  | 890 | 98.7618 | 0.68216
|  | 891 | 98.77252 | 0.656
|  | 892 | 98.78198 | 0.6655
|  | 893 | 98.78525 | 0.68682
|  | 894 | 98.76728 | 0.68513
|  | 895 | 98.75143 | 0.70148
|  | 896 | 98.71927 | 0.73677
|  | 897 | 98.69501 | 0.74586
|  | 898 | 98.6674 | 0.77467
|  | 899 | 98.66761 | 0.78236
|  | 900 | 98.68343 | 0.77866
|  | 901 | 98.65488 | 0.792
|  | 902 | 98.66149 | 0.78797
|  | 903 | 98.66315 | 0.79021
|  | 904 | 98.64588 | 0.8017
|  | 905 | 98.62596 | 0.82113
|  | 906 | 98.60011 | 0.8495
|  | 907 | 98.56424 | 0.89201
|  | 908 | 98.50121 | 0.96499
|  | 909 | 98.40599 | 1.04495
|  | 910 | 98.31951 | 1.12609
|  | 911 | 98.21498 | 1.23277
|  | 912 | 98.10893 | 1.33906
|  | 913 | 98.00036 | 1.44901
|  | 914 | 97.9119 | 1.55097
|  | 915 | 97.80588 | 1.64637
|  | 916 | 97.71201 | 1.72707
|  | 917 | 97.67291 | 1.78105
|  | 918 | 97.61461 | 1.81142
|  | 919 | 97.61821 | 1.82609
|  | 920 | 97.62078 | 1.81732
|  | 921 | 97.66415 | 1.78325
|  | 922 | 97.72105 | 1.72229
|  | 923 | 97.79131 | 1.65108
|  | 924 | 97.88952 | 1.55811
|  | 925 | 97.97552 | 1.45834
|  | 926 | 98.10914 | 1.35304
|  | 927 | 98.20207 | 1.24106
|  | 928 | 98.31656 | 1.13459
|  | 929 | 98.41702 | 1.03037
|  | 930 | 98.52693 | 0.93216
|  | 931 | 98.61116 | 0.84231
|  | 932 | 98.68948 | 0.76437
|  | 933 | 98.75854 | 0.68906
|  | 934 | 98.82705 | 0.62995
|  | 935 | 98.87375 | 0.57819
|  | 936 | 98.92589 | 0.53475
|  | 937 | 98.94302 | 0.50477
|  | 938 | 98.94845 | 0.48189
|  | 939 | 98.96306 | 0.4713
|  | 940 | 98.96935 | 0.46903
|  | 941 | 98.95639 | 0.48014
|  | 942 | 98.92994 | 0.50148
|  | 943 | 98.89764 | 0.52538
|  | 944 | 98.87611 | 0.56158
|  | 945 | 98.83454 | 0.60841
|  | 946 | 98.7832 | 0.65545
|  | 947 | 98.71706 | 0.70867
|  | 948 | 98.67876 | 0.76005
|  | 949 | 98.63441 | 0.81085
|  | 950 | 98.5892 | 0.85783
|  | 951 | 98.54133 | 0.90188
|  | 952 | 98.50727 | 0.9394
|  | 953 | 98.48114 | 0.97151
|  | 954 | 98.45258 | 0.99308
|  | 955 | 98.46018 | 1.00914
|  | 956 | 98.43654 | 1.01739
|  | 957 | 98.44896 | 1.01343
|  | 958 | 98.46003 | 1.00805
|  | 959 | 98.46899 | 0.99651
|  | 960 | 98.47427 | 0.97859
|  | 961 | 98.4964 | 0.96249
|  | 962 | 98.51411 | 0.94451
|  | 963 | 98.52819 | 0.93042
|  | 964 | 98.56504 | 0.90943
|  | 965 | 98.58864 | 0.89656
|  | 966 | 98.59818 | 0.88133
|  | 967 | 98.60371 | 0.86693
|  | 968 | 98.62708 | 0.85355
|  | 969 | 98.6263 | 0.84402
|  | 970 | 98.64716 | 0.83181
|  | 971 | 98.66084 | 0.8154
|  | 972 | 98.67609 | 0.79813
|  | 973 | 98.70084 | 0.78189
|  | 974 | 98.70689 | 0.75701
|  | 975 | 98.75314 | 0.73485
|  | 976 | 98.75977 | 0.70898
|  | 977 | 98.79964 | 0.68383
|  | 978 | 98.8216 | 0.65902
|  | 979 | 98.8483 | 0.63585
|  | 980 | 98.87392 | 0.61334
|  | 981 | 98.89086 | 0.5962
|  | 982 | 98.90522 | 0.5809
|  | 983 | 98.92165 | 0.57047
|  | 984 | 98.93012 | 0.56357
|  | 985 | 98.92867 | 0.55923
|  | 986 | 98.93501 | 0.55937
|  | 987 | 98.93961 | 0.56201
|  | 988 | 98.92293 | 0.56391
|  | 989 | 98.92329 | 0.56528
|  | 990 | 98.91505 | 0.56981
|  | 991 | 98.92214 | 0.56983
|  | 992 | 98.93506 | 0.56793
|  | 993 | 98.93176 | 0.56333
|  | 994 | 98.95245 | 0.55538
|  | 995 | 98.9469 | 0.54503
|  | 996 | 98.96825 | 0.53496
|  | 997 | 98.97974 | 0.52275
|  | 998 | 98.9954 | 0.51308
|  | 999 | 98.99354 | 0.50743
|  | 1000 | 98.98874 | 0.50473
|  | 1001 | 98.99294 | 0.50936
|  | 1002 | 98.98892 | 0.51958
|  | 1003 | 98.96634 | 0.53793
|  | 1004 | 98.92884 | 0.56401
|  | 1005 | 98.90532 | 0.59665
|  | 1006 | 98.85995 | 0.63987
|  | 1007 | 98.81712 | 0.6876
|  | 1008 | 98.7661 | 0.73702
|  | 1009 | 98.71524 | 0.79077
|  | 1010 | 98.66286 | 0.8437
|  | 1011 | 98.61285 | 0.89256
|  | 1012 | 98.55188 | 0.93921
|  | 1013 | 98.5233 | 0.97635
|  | 1014 | 98.498 | 1.00828
|  | 1015 | 98.46873 | 1.0263
|  | 1016 | 98.47399 | 1.03436
|  | 1017 | 98.47178 | 1.03192
|  | 1018 | 98.47143 | 1.02041
|  | 1019 | 98.50674 | 0.99756
|  | 1020 | 98.53204 | 0.96888
|  | 1021 | 98.54949 | 0.93392
|  | 1022 | 98.59853 | 0.89585
|  | 1023 | 98.63741 | 0.85538
|  | 1024 | 98.69271 | 0.82283
|  | 1025 | 98.71475 | 0.78835
|  | 1026 | 98.75328 | 0.75975
|  | 1027 | 98.76367 | 0.74072
|  | 1028 | 98.77586 | 0.72779
|  | 1029 | 98.79204 | 0.72498
|  | 1030 | 98.78977 | 0.72985
|  | 1031 | 98.77805 | 0.74119
|  | 1032 | 98.74952 | 0.75782
|  | 1033 | 98.73567 | 0.77902
|  | 1034 | 98.71255 | 0.80407
|  | 1035 | 98.67563 | 0.82773
|  | 1036 | 98.66156 | 0.8511
|  | 1037 | 98.64424 | 0.86269
|  | 1038 | 98.63672 | 0.87451
|  | 1039 | 98.62871 | 0.8727
|  | 1040 | 98.64131 | 0.86775
|  | 1041 | 98.6642 | 0.85245
|  | 1042 | 98.67996 | 0.82635
|  | 1043 | 98.7111 | 0.79354
|  | 1044 | 98.75327 | 0.75367
|  | 1045 | 98.80514 | 0.70876
|  | 1046 | 98.84563 | 0.66353
|  | 1047 | 98.8932 | 0.61621
|  | 1048 | 98.91702 | 0.57244
|  | 1049 | 98.98415 | 0.53291
|  | 1050 | 99.29446 | 0.54412
|  | 1051 | 99.29089 | 0.53776
|  | 1052 | 99.30653 | 0.52815
|  | 1053 | 99.30357 | 0.53099
|  | 1054 | 99.28616 | 0.53196
|  | 1055 | 99.28544 | 0.54563
|  | 1056 | 99.25802 | 0.5648
|  | 1057 | 99.23479 | 0.58757
|  | 1058 | 99.21113 | 0.6166
|  | 1059 | 99.18191 | 0.64859
|  | 1060 | 99.14496 | 0.6716
|  | 1061 | 99.1149 | 0.70931
|  | 1062 | 99.07404 | 0.7329
|  | 1063 | 99.06538 | 0.75564
|  | 1064 | 99.03927 | 0.77396
|  | 1065 | 99.01302 | 0.7886
|  | 1066 | 99.01743 | 0.79901
|  | 1067 | 98.99817 | 0.80234
|  | 1068 | 99.00897 | 0.80511
|  | 1069 | 99.00296 | 0.81418
|  | 1070 | 98.98953 | 0.799
|  | 1071 | 99.00835 | 0.80519
|  | 1072 | 99.00652 | 0.80441
|  | 1073 | 99.00759 | 0.80184
|  | 1074 | 99.00143 | 0.79314
|  | 1075 | 98.99582 | 0.79665
|  | 1076 | 99.00559 | 0.80801
|  | 1077 | 98.97853 | 0.82532
|  | 1078 | 98.9692 | 0.84614
|  | 1079 | 98.9344 | 0.88941
|  | 1080 | 98.89713 | 0.91821
|  | 1081 | 98.85753 | 0.96028
|  | 1082 | 98.775 | 0.99884
|  | 1083 | 98.77252 | 1.05843
|  | 1084 | 98.70671 | 1.1055
|  | 1085 | 98.65043 | 1.14813
|  | 1086 | 98.587 | 1.1918
|  | 1087 | 98.5685 | 1.21806
|  | 1088 | 98.48577 | 1.25532
|  | 1089 | 98.53741 | 1.27446
|  | 1090 | 98.45767 | 1.29244
|  | 1091 | 98.53981 | 1.29212
|  | 1092 | 98.51636 | 1.28345
|  | 1093 | 98.51394 | 1.26193
|  | 1094 | 98.54897 | 1.22685
|  | 1095 | 98.63698 | 1.19
|  | 1096 | 98.61255 | 1.14196
|  | 1097 | 98.72755 | 1.07787
|  | 1098 | 98.73451 | 1.01509
|  | 1099 | 98.85895 | 0.96479
|  | 1100 | 98.83725 | 0.90109
|  | 1101 | 98.98868 | 0.83745
|  | 1102 | 98.96986 | 0.78309
|  | 1103 | 99.07764 | 0.74792
|  | 1104 | 99.06013 | 0.71151
|  | 1105 | 99.15838 | 0.68551
|  | 1106 | 99.13588 | 0.67382
|  | 1107 | 99.13948 | 0.67196
|  | 1108 | 99.11311 | 0.68607
|  | 1109 | 99.13577 | 0.71105
|  | 1110 | 99.01222 | 0.74081
|  | 1111 | 99.00626 | 0.794
|  | 1112 | 98.98793 | 0.84047
|  | 1113 | 98.87202 | 0.90261
|  | 1114 | 98.84598 | 0.94877
|  | 1115 | 98.82108 | 1.01086
|  | 1116 | 98.72988 | 1.06602
|  | 1117 | 98.65222 | 1.11755
|  | 1118 | 98.62592 | 1.1678
|  | 1119 | 98.62553 | 1.20313
|  | 1120 | 98.54783 | 1.23229
|  | 1121 | 98.52278 | 1.24682
|  | 1122 | 98.58833 | 1.24082
|  | 1123 | 98.51171 | 1.23622
|  | 1124 | 98.55983 | 1.22634
|  | 1125 | 98.60039 | 1.19519
|  | 1126 | 98.62085 | 1.16197
|  | 1127 | 98.72088 | 1.11717
|  | 1128 | 98.6479 | 1.07172
|  | 1129 | 98.76964 | 1.02363
|  | 1130 | 98.81621 | 0.97167
|  | 1131 | 98.83944 | 0.92069
|  | 1132 | 98.91152 | 0.87302
|  | 1133 | 98.9477 | 0.82817
|  | 1134 | 98.99967 | 0.79035
|  | 1135 | 99.00976 | 0.75756
|  | 1136 | 99.04329 | 0.73622
|  | 1137 | 99.07724 | 0.71883
|  | 1138 | 99.06264 | 0.70868
|  | 1139 | 99.08838 | 0.70203
|  | 1140 | 99.05946 | 0.70995
|  | 1141 | 99.0472 | 0.72211
|  | 1142 | 99.04848 | 0.73689
|  | 1143 | 99.00885 | 0.76044
|  | 1144 | 99.00796 | 0.77402
|  | 1145 | 98.98946 | 0.78748
|  | 1146 | 99.01598 | 0.8085
|  | 1147 | 98.91556 | 0.8283
|  | 1148 | 98.95383 | 0.84509
|  | 1149 | 98.95405 | 0.85673
|  | 1150 | 98.94114 | 0.85481
|  | 1151 | 98.92185 | 0.85502
|  | 1152 | 98.9338 | 0.85403
|  | 1153 | 98.94627 | 0.84702
|  | 1154 | 98.9585 | 0.82006
|  | 1155 | 98.97133 | 0.81996
|  | 1156 | 98.99953 | 0.79644
|  | 1157 | 99.00108 | 0.78011
|  | 1158 | 99.02621 | 0.77249
|  | 1159 | 99.01544 | 0.755
|  | 1160 | 99.04547 | 0.75068
|  | 1161 | 99.04195 | 0.75278
|  | 1162 | 99.03313 | 0.75489
|  | 1163 | 99.01764 | 0.77091
|  | 1164 | 98.9704 | 0.79267
|  | 1165 | 98.99268 | 0.82377
|  | 1166 | 98.90716 | 0.86578
|  | 1167 | 98.8592 | 0.91476
|  | 1168 | 98.75945 | 0.97786
|  | 1169 | 98.83266 | 1.04203
|  | 1170 | 98.68262 | 1.10957
|  | 1171 | 98.60215 | 1.18413
|  | 1172 | 98.54604 | 1.26386
|  | 1173 | 98.36095 | 1.34888
|  | 1174 | 98.38695 | 1.4292
|  | 1175 | 98.27565 | 1.50507
|  | 1176 | 98.20826 | 1.58788
|  | 1177 | 98.12874 | 1.64935
|  | 1178 | 98.06499 | 1.71807
|  | 1179 | 97.98936 | 1.76801
|  | 1180 | 97.95054 | 1.80878
|  | 1181 | 97.9193 | 1.85025
|  | 1182 | 97.90874 | 1.86758
|  | 1183 | 97.88489 | 1.8723
|  | 1184 | 97.83936 | 1.87339
|  | 1185 | 97.95956 | 1.86486
|  | 1186 | 97.93008 | 1.83239
|  | 1187 | 97.9698 | 1.79011
|  | 1188 | 97.99151 | 1.75348
|  | 1189 | 98.0184 | 1.70688
|  | 1190 | 98.13315 | 1.64765
|  | 1191 | 98.18135 | 1.59031
|  | 1192 | 98.23091 | 1.52707
|  | 1193 | 98.28711 | 1.46341
|  | 1194 | 98.36783 | 1.39849
|  | 1195 | 98.4241 | 1.33572
|  | 1196 | 98.46111 | 1.28356
|  | 1197 | 98.55835 | 1.22152
|  | 1198 | 98.56956 | 1.17264
|  | 1199 | 98.6292 | 1.13171
|  | 1200 | 98.51689 | 1.10235
|  | 1201 | 98.60587 | 1.05935
|  | 1202 | 98.77184 | 1.04587
|  | 1203 | 98.63371 | 1.04416
|  | 1204 | 98.61747 | 1.04112
|  | 1205 | 98.6357 | 1.05032
|  | 1206 | 98.55425 | 1.05558
|  | 1207 | 98.60661 | 1.08864
|  | 1208 | 98.5517 | 1.13038
|  | 1209 | 98.52382 | 1.16502
|  | 1210 | 98.46632 | 1.21446
|  | 1211 | 98.43029 | 1.25549
|  | 1212 | 98.37121 | 1.31722
|  | 1213 | 98.30264 | 1.37607
|  | 1214 | 98.24265 | 1.44839
|  | 1215 | 98.08952 | 1.51145
|  | 1216 | 98.09815 | 1.57541
|  | 1217 | 98.02921 | 1.65413
|  | 1218 | 97.95589 | 1.729
|  | 1219 | 97.88313 | 1.79668
|  | 1220 | 97.81298 | 1.86736
|  | 1221 | 97.71828 | 1.94327
|  | 1222 | 97.62668 | 2.01504
|  | 1223 | 97.47614 | 2.07938
|  | 1224 | 97.51611 | 2.13302
|  | 1225 | 97.46575 | 2.19306
|  | 1226 | 97.47996 | 2.25096
|  | 1227 | 97.3694 | 2.29764
|  | 1228 | 97.30741 | 2.33982
|  | 1229 | 97.27634 | 2.36689
|  | 1230 | 97.15002 | 2.3957
|  | 1231 | 97.21323 | 2.41937
|  | 1232 | 97.24989 | 2.42808
|  | 1233 | 97.19691 | 2.43302
|  | 1234 | 97.19213 | 2.42609
|  | 1235 | 97.20355 | 2.40972
|  | 1236 | 97.21489 | 2.37889
|  | 1237 | 97.26124 | 2.34955
|  | 1238 | 97.22652 | 2.31274
|  | 1239 | 97.3203 | 2.26421
|  | 1240 | 97.37035 | 2.2082
|  | 1241 | 97.4296 | 2.15284
|  | 1242 | 97.48888 | 2.0886
|  | 1243 | 97.56708 | 2.00953
|  | 1244 | 97.6566 | 1.94767
|  | 1245 | 97.67872 | 1.86794
|  | 1246 | 97.76144 | 1.79215
|  | 1247 | 97.84756 | 1.72283
|  | 1248 | 97.91389 | 1.65881
|  | 1249 | 97.98885 | 1.60007
|  | 1250 | 97.97663 | 1.53484
|  | 1251 | 98.07323 | 1.4899
|  | 1252 | 98.16776 | 1.4566
|  | 1253 | 98.2112 | 1.42656
|  | 1254 | 98.18418 | 1.40314
|  | 1255 | 98.20495 | 1.39341
|  | 1256 | 98.22144 | 1.40273
|  | 1257 | 98.20148 | 1.42019
|  | 1258 | 98.16496 | 1.44618
|  | 1259 | 98.14207 | 1.49184
|  | 1260 | 98.09484 | 1.54179
|  | 1261 | 97.84518 | 1.61402
|  | 1262 | 97.9282 | 1.70262
|  | 1263 | 97.82751 | 1.79537
|  | 1264 | 97.74035 | 1.89965
|  | 1265 | 97.61246 | 2.0263
|  | 1266 | 97.46515 | 2.16195
|  | 1267 | 97.32476 | 2.29969
|  | 1268 | 97.16782 | 2.45897
|  | 1269 | 97.00803 | 2.62791
|  | 1270 | 96.99529 | 2.80258
|  | 1271 | 96.67851 | 2.98582
|  | 1272 | 96.4614 | 3.17727
|  | 1273 | 96.25061 | 3.38528
|  | 1274 | 95.9472 | 3.58947
|  | 1275 | 95.78334 | 3.8204
|  | 1276 | 95.5703 | 4.05745
|  | 1277 | 95.31932 | 4.29567
|  | 1278 | 95.09033 | 4.5526
|  | 1279 | 94.81424 | 4.81192
|  | 1280 | 94.53699 | 5.07842
|  | 1281 | 94.24698 | 5.36298
|  | 1282 | 93.94434 | 5.65951
|  | 1283 | 93.64931 | 5.95196
|  | 1284 | 93.36404 | 6.25357
|  | 1285 | 93.02658 | 6.57154
|  | 1286 | 92.70266 | 6.88633
|  | 1287 | 92.3811 | 7.21222
|  | 1288 | 92.05634 | 7.54451
|  | 1289 | 91.73006 | 7.86664
|  | 1290 | 91.39904 | 8.19206
|  | 1291 | 91.06518 | 8.51041
|  | 1292 | 90.74328 | 8.82922
|  | 1293 | 90.43715 | 9.14189
|  | 1294 | 90.10246 | 9.44711
|  | 1295 | 89.81335 | 9.74117
|  | 1296 | 89.54046 | 10.025
|  | 1297 | 89.2479 | 10.29545
|  | 1298 | 88.99519 | 10.54443
|  | 1299 | 88.73499 | 10.79272
|  | 1300 | 88.5077 | 11.02685
|  | 1301 | 88.262 | 11.25151
|  | 1302 | 88.06515 | 11.4632
|  | 1303 | 87.85277 | 11.67355
|  | 1304 | 87.62772 | 11.88414
|  | 1305 | 87.43472 | 12.08247
|  | 1306 | 87.20362 | 12.30886
|  | 1307 | 86.95385 | 12.54703
|  | 1308 | 86.68792 | 12.80263
|  | 1309 | 86.40692 | 13.08985
|  | 1310 | 86.07827 | 13.42588
|  | 1311 | 85.69556 | 13.80596
|  | 1312 | 85.27536 | 14.23846
|  | 1313 | 84.93914 | 14.78892
|  | 1314 | 84.18001 | 15.32447
|  | 1315 | 83.53024 | 15.97413
|  | 1316 | 82.78148 | 16.74939
|  | 1317 | 81.91449 | 17.58667
|  | 1318 | 80.98116 | 18.53185
|  | 1319 | 79.91141 | 19.59857
|  | 1320 | 78.717 | 20.80187
|  | 1321 | 77.47237 | 22.04392
|  | 1322 | 76.05177 | 23.44589
|  | 1323 | 74.52772 | 24.96518
|  | 1324 | 72.98286 | 26.51954
|  | 1325 | 71.2251 | 28.26338
|  | 1326 | 69.37579 | 30.09511
|  | 1327 | 67.5433 | 31.90965
|  | 1328 | 65.57743 | 33.8643
|  | 1329 | 63.52766 | 35.90599
|  | 1330 | 61.47677 | 37.92177
|  | 1331 | 59.36325 | 40.03661
|  | 1332 | 57.13966 | 42.22428
|  | 1333 | 54.99586 | 44.33961
|  | 1334 | 52.86632 | 46.46386
|  | 1335 | 50.6742 | 48.6137
|  | 1336 | 48.54758 | 50.7001
|  | 1337 | 46.47912 | 52.75112
|  | 1338 | 44.39065 | 54.81061
|  | 1339 | 42.37335 | 56.78289
|  | 1340 | 40.47272 | 58.64786
|  | 1341 | 38.60012 | 60.50829
|  | 1342 | 36.77648 | 62.29435
|  | 1343 | 35.11377 | 63.95185
|  | 1344 | 33.43442 | 65.59631
|  | 1345 | 31.84649 | 67.17675
|  | 1346 | 30.40479 | 68.56059
|  | 1347 | 28.99353 | 69.93468
|  | 1348 | 27.6595 | 71.25856
|  | 1349 | 26.45273 | 72.46046
|  | 1350 | 25.2927 | 73.60487
|  | 1351 | 24.16689 | 74.70423
|  | 1352 | 23.14304 | 75.71213
|  | 1353 | 22.19974 | 76.64515
|  | 1354 | 21.26554 | 77.53939
|  | 1355 | 20.44405 | 78.37566
|  | 1356 | 19.65604 | 79.12498
|  | 1357 | 18.89291 | 79.8924
|  | 1358 | 18.20149 | 80.56133
|  | 1359 | 17.57664 | 81.19151
|  | 1360 | 16.96946 | 81.77613
|  | 1361 | 16.39984 | 82.33781
|  | 1362 | 15.89515 | 82.81167
|  | 1363 | 15.40518 | 83.30682
|  | 1364 | 14.94238 | 83.75227
|  | 1365 | 14.56632 | 84.09238
|  | 1366 | 14.19643 | 84.4594
|  | 1367 | 13.88693 | 84.78967
|  | 1368 | 13.59762 | 85.03667
|  | 1369 | 13.35239 | 85.28006
|  | 1370 | 13.12461 | 85.49261
|  | 1371 | 12.93785 | 85.66621
|  | 1372 | 12.77305 | 85.79053
|  | 1373 | 12.63734 | 85.91773
|  | 1374 | 12.54818 | 85.99586
|  | 1375 | 12.48065 | 86.07892
|  | 1376 | 12.4277 | 86.0887
|  | 1377 | 12.41785 | 86.10103
|  | 1378 | 12.41786 | 86.03882
|  | 1379 | 12.46544 | 86.02184
|  | 1380 | 12.53379 | 85.9025
|  | 1381 | 12.63613 | 85.80152
|  | 1382 | 12.77831 | 85.64296
|  | 1383 | 12.94345 | 85.45346
|  | 1384 | 13.13136 | 85.28093
|  | 1385 | 13.33445 | 85.05074
|  | 1386 | 13.5615 | 84.8177
|  | 1387 | 13.7958 | 84.61046
|  | 1388 | 14.0385 | 84.36443
|  | 1389 | 14.29056 | 84.11085
|  | 1390 | 14.52278 | 83.88071
|  | 1391 | 14.77372 | 83.65166
|  | 1392 | 15.01164 | 83.4128
|  | 1393 | 15.23238 | 83.21997
|  | 1394 | 15.42155 | 83.05097
|  | 1395 | 15.58962 | 82.88998
|  | 1396 | 15.70581 | 82.74876
|  | 1397 | 15.80653 | 82.77843
|  | 1398 | 15.82012 | 82.72744
|  | 1399 | 15.79936 | 82.76206
|  | 1400 | 15.73395 | 82.88165
|  | 1401 | 15.58864 | 82.99062
|  | 1402 | 15.40042 | 83.19479
|  | 1403 | 15.17898 | 83.43496
|  | 1404 | 14.8723 | 83.7864
|  | 1405 | 14.51584 | 84.07368
|  | 1406 | 14.13045 | 84.5287
|  | 1407 | 13.67136 | 84.99881
|  | 1408 | 13.17383 | 85.46674
|  | 1409 | 12.66221 | 85.99654
|  | 1410 | 12.11201 | 86.56744
|  | 1411 | 11.53961 | 87.1235
|  | 1412 | 10.95431 | 87.66063
|  | 1413 | 10.37143 | 88.26196
|  | 1414 | 9.77079 | 88.92783
|  | 1415 | 9.16729 | 89.33421
|  | 1416 | 8.60335 | 89.99406
|  | 1417 | 8.03676 | 90.63139
|  | 1418 | 7.48601 | 91.09904
|  | 1419 | 6.97947 | 91.54698
|  | 1420 | 6.49361 | 92.06547
|  | 1421 | 6.02926 | 92.50214
|  | 1422 | 5.62638 | 93.00689
|  | 1423 | 5.23055 | 93.30884
|  | 1424 | 4.87841 | 93.65804
|  | 1425 | 4.56503 | 93.96887
|  | 1426 | 4.26947 | 94.27063
|  | 1427 | 3.99913 | 94.53927
|  | 1428 | 3.76059 | 94.7653
|  | 1429 | 3.5388 | 94.9881
|  | 1430 | 3.33905 | 95.18214
|  | 1431 | 3.16646 | 95.35925
|  | 1432 | 3.00682 | 95.5292
|  | 1433 | 2.85597 | 95.66531
|  | 1434 | 2.72627 | 95.80322
|  | 1435 | 2.61024 | 95.91107
|  | 1436 | 2.50953 | 96.00903
|  | 1437 | 2.40994 | 96.10819
|  | 1438 | 2.32876 | 96.18645
|  | 1439 | 2.25383 | 96.27247
|  | 1440 | 2.18485 | 96.3353
|  | 1441 | 2.12898 | 96.39069
|  | 1442 | 2.07895 | 96.43848
|  | 1443 | 2.0367 | 96.48319
|  | 1444 | 1.99238 | 96.52948
|  | 1445 | 1.96709 | 96.52606
|  | 1446 | 1.9368 | 96.55842
|  | 1447 | 1.917 | 96.5813
|  | 1448 | 1.89662 | 96.6021
|  | 1449 | 1.89159 | 96.61456
|  | 1450 | 1.88817 | 96.60864
|  | 1451 | 1.88426 | 96.60599
|  | 1452 | 1.89604 | 96.61178
|  | 1453 | 1.89748 | 96.59501
|  | 1454 | 1.91033 | 96.58382
|  | 1455 | 1.93456 | 96.56082
|  | 1456 | 1.95546 | 96.5387
|  | 1457 | 1.98588 | 96.49915
|  | 1458 | 2.03206 | 96.46633
|  | 1459 | 2.07428 | 96.43302
|  | 1460 | 2.11798 | 96.31186
|  | 1461 | 2.17673 | 96.29823
|  | 1462 | 2.24174 | 96.24121
|  | 1463 | 2.31161 | 96.18943
|  | 1464 | 2.3948 | 96.10569
|  | 1465 | 2.49534 | 95.99695
|  | 1466 | 2.58757 | 95.90741
|  | 1467 | 2.7021 | 95.79563
|  | 1468 | 2.83419 | 95.44238
|  | 1469 | 2.9736 | 95.51447
|  | 1470 | 3.14091 | 95.33938
|  | 1471 | 3.32686 | 95.16872
|  | 1472 | 3.52553 | 94.9641
|  | 1473 | 3.75052 | 94.72778
|  | 1474 | 3.99806 | 94.46974
|  | 1475 | 4.28189 | 94.1927
|  | 1476 | 4.59359 | 93.86457
|  | 1477 | 4.95657 | 93.51473
|  | 1478 | 5.36903 | 93.19514
|  | 1479 | 5.81708 | 92.63159
|  | 1480 | 6.33347 | 92.10809
|  | 1481 | 6.91313 | 91.52837
|  | 1482 | 7.56 | 90.89274
|  | 1483 | 8.30943 | 90.14186
|  | 1484 | 9.1633 | 89.26989
|  | 1485 | 10.08432 | 88.36854
|  | 1486 | 11.14331 | 87.30195
|  | 1487 | 12.36347 | 86.0741
|  | 1488 | 13.66053 | 84.76466
|  | 1489 | 15.18343 | 83.24001
|  | 1490 | 16.85418 | 81.573
|  | 1491 | 18.63591 | 79.7943
|  | 1492 | 20.59119 | 77.84592
|  | 1493 | 22.75547 | 75.68533
|  | 1494 | 25.04293 | 73.37389
|  | 1495 | 27.4632 | 70.95064
|  | 1496 | 30.124 | 68.30885
|  | 1497 | 32.85891 | 65.5983
|  | 1498 | 35.61433 | 62.87656
|  | 1499 | 38.51774 | 59.91898
|  | 1500 | 41.50632 | 56.97401
|  | 1501 | 44.47501 | 54.03656
|  | 1502 | 47.52906 | 51.03549
|  | 1503 | 50.64419 | 47.9675
|  | 1504 | 53.52034 | 45.07577
|  | 1505 | 56.47704 | 42.16249
|  | 1506 | 59.40087 | 39.30115
|  | 1507 | 62.09494 | 36.66633
|  | 1508 | 64.79523 | 34.04202
|  | 1509 | 67.36365 | 31.51053
|  | 1510 | 69.59774 | 29.27747
|  | 1511 | 71.75717 | 27.20789
|  | 1512 | 73.69629 | 25.35649
|  | 1513 | 75.37355 | 23.73719
|  | 1514 | 76.70822 | 22.39598
|  | 1515 | 77.84981 | 21.30905
|  | 1516 | 78.66641 | 20.55017
|  | 1517 | 79.14725 | 20.11365
|  | 1518 | 79.31966 | 19.98346
|  | 1519 | 79.22898 | 20.17725
|  | 1520 | 78.63995 | 20.6833
|  | 1521 | 77.89214 | 21.49043
|  | 1522 | 76.82301 | 22.59265
|  | 1523 | 75.51768 | 23.91368
|  | 1524 | 73.98982 | 25.52167
|  | 1525 | 72.03616 | 27.35977
|  | 1526 | 70.1257 | 29.32328
|  | 1527 | 67.89951 | 31.53508
|  | 1528 | 65.48542 | 33.93549
|  | 1529 | 63.08166 | 36.33084
|  | 1530 | 60.46067 | 38.90274
|  | 1531 | 57.74231 | 41.62372
|  | 1532 | 55.01862 | 44.3126
|  | 1533 | 52.24136 | 47.03322
|  | 1534 | 49.33124 | 49.90222
|  | 1535 | 46.52366 | 52.68869
|  | 1536 | 43.77559 | 55.36063
|  | 1537 | 41.01645 | 58.12252
|  | 1538 | 38.31381 | 60.74878
|  | 1539 | 35.77426 | 63.2616
|  | 1540 | 33.22604 | 65.69784
|  | 1541 | 30.84773 | 68.09019
|  | 1542 | 28.65446 | 70.26102
|  | 1543 | 26.55041 | 72.27622
|  | 1544 | 24.5855 | 74.19408
|  | 1545 | 22.85546 | 75.92805
|  | 1546 | 21.15387 | 77.63901
|  | 1547 | 19.59334 | 79.06329
|  | 1548 | 18.25735 | 80.4061
|  | 1549 | 17.01363 | 81.70049
|  | 1550 | 15.86817 | 82.77259
|  | 1551 | 14.8688 | 83.75731
|  | 1552 | 13.93882 | 84.54858
|  | 1553 | 13.10854 | 85.47436
|  | 1554 | 12.37446 | 86.17666
|  | 1555 | 11.73234 | 86.86246
|  | 1556 | 11.14617 | 87.33027
|  | 1557 | 10.6175 | 87.89274
|  | 1558 | 10.15235 | 88.34355
|  | 1559 | 9.73011 | 88.76197
|  | 1560 | 9.37164 | 89.16665
|  | 1561 | 9.05708 | 89.40761
|  | 1562 | 8.77429 | 89.67789
|  | 1563 | 8.52081 | 89.97681
|  | 1564 | 8.32337 | 90.12077
|  | 1565 | 8.14328 | 90.29305
|  | 1566 | 7.99218 | 90.45238
|  | 1567 | 7.88098 | 90.60081
|  | 1568 | 7.79494 | 90.60515
|  | 1569 | 7.7306 | 90.69102
|  | 1570 | 7.69113 | 90.77246
|  | 1571 | 7.68155 | 90.7597
|  | 1572 | 7.69247 | 90.66293
|  | 1573 | 7.73985 | 90.66844
|  | 1574 | 7.81167 | 90.67147
|  | 1575 | 7.91223 | 90.50932
|  | 1576 | 8.03226 | 90.32674
|  | 1577 | 8.1847 | 90.2318
|  | 1578 | 8.38637 | 90.09995
|  | 1579 | 8.61227 | 89.79243
|  | 1580 | 8.85787 | 89.48173
|  | 1581 | 9.17497 | 89.2234
|  | 1582 | 9.54358 | 88.95123
|  | 1583 | 9.91921 | 88.44194
|  | 1584 | 10.39782 | 87.99863
|  | 1585 | 10.94109 | 87.47901
|  | 1586 | 11.51856 | 86.91342
|  | 1587 | 12.19851 | 86.19119
|  | 1588 | 12.96431 | 85.35603
|  | 1589 | 13.83916 | 84.59428
|  | 1590 | 14.8108 | 83.58839
|  | 1591 | 15.93406 | 82.40611
|  | 1592 | 17.15545 | 81.26933
|  | 1593 | 18.49989 | 79.89653
|  | 1594 | 20.00218 | 78.34452
|  | 1595 | 21.63996 | 76.77073
|  | 1596 | 23.3854 | 74.99854
|  | 1597 | 25.32382 | 73.07838
|  | 1598 | 27.30767 | 71.01626
|  | 1599 | 29.3577 | 69.0838
|  | 1600 | 31.50632 | 66.91798
|  | 1601 | 33.68859 | 64.72055
|  | 1602 | 35.7512 | 62.66723
|  | 1603 | 37.90505 | 60.6047
|  | 1604 | 39.97581 | 58.52958
|  | 1605 | 41.7849 | 56.65322
|  | 1606 | 43.65628 | 54.95003
|  | 1607 | 45.29362 | 53.31367
|  | 1608 | 46.72644 | 51.87395
|  | 1609 | 48.01976 | 50.56799
|  | 1610 | 49.19505 | 49.49177
|  | 1611 | 50.17415 | 48.66163
|  | 1612 | 50.83917 | 47.90413
|  | 1613 | 51.41452 | 47.40187
|  | 1614 | 51.77094 | 47.11031
|  | 1615 | 51.92809 | 47.01927
|  | 1616 | 51.82011 | 47.11069
|  | 1617 | 51.53135 | 47.45477
|  | 1618 | 51.04148 | 47.98685
|  | 1619 | 50.29846 | 48.74539
|  | 1620 | 49.30867 | 49.73145
|  | 1621 | 48.18958 | 50.8581
|  | 1622 | 46.8137 | 52.27764
|  | 1623 | 45.21497 | 53.85525
|  | 1624 | 43.5638 | 55.46653
|  | 1625 | 41.75611 | 57.30106
|  | 1626 | 39.87073 | 59.17225
|  | 1627 | 37.94321 | 61.01373
|  | 1628 | 36.00535 | 62.93352
|  | 1629 | 34.06643 | 64.90971
|  | 1630 | 32.25274 | 66.61545
|  | 1631 | 30.49036 | 68.31528
|  | 1632 | 28.81312 | 69.98076
|  | 1633 | 27.30503 | 71.54128
|  | 1634 | 25.85468 | 72.85457
|  | 1635 | 24.50765 | 74.18831
|  | 1636 | 23.29325 | 75.40176
|  | 1637 | 22.22746 | 76.42744
|  | 1638 | 21.20002 | 77.4263
|  | 1639 | 20.26635 | 78.35515
|  | 1640 | 19.44066 | 79.16402
|  | 1641 | 18.62952 | 79.95721
|  | 1642 | 17.89338 | 80.67603
|  | 1643 | 17.24498 | 81.33084
|  | 1644 | 16.60139 | 81.9574
|  | 1645 | 16.00893 | 82.53345
|  | 1646 | 15.45768 | 83.07622
|  | 1647 | 14.91119 | 83.60766
|  | 1648 | 14.3971 | 84.12985
|  | 1649 | 13.9138 | 84.62785
|  | 1650 | 13.43057 | 85.08013
|  | 1651 | 12.97077 | 85.54542
|  | 1652 | 12.52805 | 85.97719
|  | 1653 | 12.08019 | 86.47601
|  | 1654 | 11.64086 | 86.86697
|  | 1655 | 11.20983 | 87.18754
|  | 1656 | 10.79783 | 87.68105
|  | 1657 | 10.38034 | 88.13496
|  | 1658 | 9.98114 | 88.48703
|  | 1659 | 9.57924 | 88.80856
|  | 1660 | 9.17554 | 89.23505
|  | 1661 | 8.78539 | 89.67135
|  | 1662 | 8.42352 | 90.01344
|  | 1663 | 8.04673 | 90.33455
|  | 1664 | 7.68695 | 90.72311
|  | 1665 | 7.33649 | 91.05778
|  | 1666 | 6.99304 | 91.41953
|  | 1667 | 6.6495 | 91.73726
|  | 1668 | 6.33222 | 92.02503
|  | 1669 | 6.02446 | 92.35486
|  | 1670 | 5.72006 | 92.64544
|  | 1671 | 5.43852 | 92.88564
|  | 1672 | 5.16454 | 93.17791
|  | 1673 | 4.89788 | 93.47552
|  | 1674 | 4.65131 | 93.66238
|  | 1675 | 4.41778 | 93.86966
|  | 1676 | 4.19151 | 94.16783
|  | 1677 | 3.98142 | 94.33902
|  | 1678 | 3.78083 | 94.50422
|  | 1679 | 3.58958 | 94.7077
|  | 1680 | 3.41316 | 94.9575
|  | 1681 | 3.24627 | 95.01039
|  | 1682 | 3.0903 | 95.22777
|  | 1683 | 2.94568 | 95.39925
|  | 1684 | 2.81449 | 95.47854
|  | 1685 | 2.68903 | 95.62635
|  | 1686 | 2.56391 | 95.7708
|  | 1687 | 2.45853 | 95.83768
|  | 1688 | 2.35291 | 95.97105
|  | 1689 | 2.25542 | 96.05466
|  | 1690 | 2.16843 | 96.12172
|  | 1691 | 2.08385 | 96.22248
|  | 1692 | 2.0026 | 96.30611
|  | 1693 | 1.93413 | 96.37998
|  | 1694 | 1.86692 | 96.45031
|  | 1695 | 1.7968 | 96.50743
|  | 1696 | 1.74385 | 96.54727
|  | 1697 | 1.6907 | 96.62041
|  | 1698 | 1.63543 | 96.69154
|  | 1699 | 1.59408 | 96.72512
|  | 1700 | 1.55032 | 96.74307
|  | 1701 | 1.50661 | 96.73602
|  | 1702 | 1.47369 | 96.91481
|  | 1703 | 1.43986 | 96.87809
|  | 1704 | 1.40753 | 96.90244
|  | 1705 | 1.37228 | 96.84991
|  | 1706 | 1.35167 | 97.00935
|  | 1707 | 1.3259 | 96.98627
|  | 1708 | 1.30624 | 96.99929
|  | 1709 | 1.28361 | 96.95541
|  | 1710 | 1.26605 | 97.06485
|  | 1711 | 1.2489 | 97.05157
|  | 1712 | 1.23446 | 97.08128
|  | 1713 | 1.22026 | 97.0945
|  | 1714 | 1.21135 | 97.08955
|  | 1715 | 1.19571 | 97.0994
|  | 1716 | 1.18662 | 97.10003
|  | 1717 | 1.18015 | 97.12116
|  | 1718 | 1.17711 | 97.13975
|  | 1719 | 1.17201 | 97.11914
|  | 1720 | 1.16987 | 97.11954
|  | 1721 | 1.1678 | 97.16477
|  | 1722 | 1.15985 | 97.1335
|  | 1723 | 1.17175 | 97.09941
|  | 1724 | 1.16714 | 97.14524
|  | 1725 | 1.17294 | 97.15882
|  | 1726 | 1.17782 | 97.0872
|  | 1727 | 1.18099 | 97.11561
|  | 1728 | 1.1866 | 97.14662
|  | 1729 | 1.19872 | 97.08144
|  | 1730 | 1.2099 | 97.08195
|  | 1731 | 1.21394 | 97.10763
|  | 1732 | 1.2281 | 97.0759
|  | 1733 | 1.23952 | 97.03899
|  | 1734 | 1.25719 | 97.07145
|  | 1735 | 1.27304 | 97.01968
|  | 1736 | 1.29301 | 96.98151
|  | 1737 | 1.31706 | 97.00806
|  | 1738 | 1.33128 | 96.95613
|  | 1739 | 1.3604 | 96.94893
|  | 1740 | 1.37919 | 96.93784
|  | 1741 | 1.40829 | 96.89178
|  | 1742 | 1.43419 | 96.87428
|  | 1743 | 1.46583 | 96.84142
|  | 1744 | 1.5006 | 96.82246
|  | 1745 | 1.53277 | 96.76561
|  | 1746 | 1.56997 | 96.76879
|  | 1747 | 1.60387 | 96.69096
|  | 1748 | 1.65228 | 96.64221
|  | 1749 | 1.69368 | 96.67004
|  | 1750 | 1.73694 | 96.58171
|  | 1751 | 1.78473 | 96.47172
|  | 1752 | 1.83601 | 96.52354
|  | 1753 | 1.89072 | 96.43536
|  | 1754 | 1.94886 | 96.36068
|  | 1755 | 2.00762 | 96.27319
|  | 1756 | 2.06885 | 96.27519
|  | 1757 | 2.12966 | 96.18222
|  | 1758 | 2.20759 | 96.05392
|  | 1759 | 2.27681 | 96.09143
|  | 1760 | 2.3623 | 95.99792
|  | 1761 | 2.44046 | 95.88945
|  | 1762 | 2.52749 | 95.79298
|  | 1763 | 2.61785 | 95.70895
|  | 1764 | 2.717 | 95.61253
|  | 1765 | 2.82088 | 95.50827
|  | 1766 | 2.92166 | 95.40571
|  | 1767 | 3.03688 | 95.27508
|  | 1768 | 3.15414 | 95.18766
|  | 1769 | 3.27653 | 95.0555
|  | 1770 | 3.40397 | 94.90582
|  | 1771 | 3.54032 | 94.80713
|  | 1772 | 3.67855 | 94.65592
|  | 1773 | 3.83327 | 94.48478
|  | 1774 | 3.99182 | 94.36788
|  | 1775 | 4.15195 | 94.18925
|  | 1776 | 4.31585 | 93.98764
|  | 1777 | 4.50209 | 93.89498
|  | 1778 | 4.68691 | 93.6583
|  | 1779 | 4.88355 | 93.40108
|  | 1780 | 5.08767 | 93.25607
|  | 1781 | 5.30855 | 93.11595
|  | 1782 | 5.52915 | 92.82283
|  | 1783 | 5.7621 | 92.51138
|  | 1784 | 6.01691 | 92.34673
|  | 1785 | 6.25638 | 92.15242
|  | 1786 | 6.52852 | 91.77776
|  | 1787 | 6.81465 | 91.55262
|  | 1788 | 7.09573 | 91.26704
|  | 1789 | 7.40223 | 90.97073
|  | 1790 | 7.71892 | 90.62997
|  | 1791 | 8.03872 | 90.33162
|  | 1792 | 8.37909 | 89.99514
|  | 1793 | 8.74395 | 89.6261
|  | 1794 | 9.1235 | 89.25963
|  | 1795 | 9.49958 | 88.85663
|  | 1796 | 9.91138 | 88.47832
|  | 1797 | 10.33869 | 88.03555
|  | 1798 | 10.77601 | 87.63299
|  | 1799 | 11.2492 | 87.12284
|  | 1800 | 11.74651 | 86.61655
|  | 1801 | 12.25394 | 86.14046
|  | 1802 | 12.7912 | 85.58752
|  | 1803 | 13.35555 | 85.04884
|  | 1804 | 13.93199 | 84.48782
|  | 1805 | 14.55932 | 83.82585
|  | 1806 | 15.22644 | 83.18085
|  | 1807 | 15.88089 | 82.54314
|  | 1808 | 16.5948 | 81.81877
|  | 1809 | 17.35279 | 81.07075
|  | 1810 | 18.13342 | 80.29051
|  | 1811 | 18.94436 | 79.48441
|  | 1812 | 19.81705 | 78.61082
|  | 1813 | 20.73514 | 77.71472
|  | 1814 | 21.69172 | 76.7524
|  | 1815 | 22.75011 | 75.6957
|  | 1816 | 23.81968 | 74.6336
|  | 1817 | 24.95397 | 73.52193
|  | 1818 | 26.17693 | 72.30976
|  | 1819 | 27.45067 | 71.00986
|  | 1820 | 28.73433 | 69.68547
|  | 1821 | 30.1177 | 68.36298
|  | 1822 | 31.57664 | 66.88943
|  | 1823 | 33.01266 | 65.46567
|  | 1824 | 34.60912 | 63.88256
|  | 1825 | 36.23156 | 62.26351
|  | 1826 | 37.8039 | 60.69313
|  | 1827 | 39.4655 | 59.07172
|  | 1828 | 41.19379 | 57.336
|  | 1829 | 42.9122 | 55.62404
|  | 1830 | 44.68798 | 53.88141
|  | 1831 | 46.49301 | 52.08643
|  | 1832 | 48.29727 | 50.30157
|  | 1833 | 50.14463 | 48.4776
|  | 1834 | 52.10834 | 46.52039
|  | 1835 | 54.02628 | 44.62458
|  | 1836 | 55.90186 | 42.80292
|  | 1837 | 57.69991 | 41.02371
|  | 1838 | 59.49379 | 39.24918
|  | 1839 | 61.19061 | 37.59768
|  | 1840 | 62.87693 | 35.93673
|  | 1841 | 64.52384 | 34.31947
|  | 1842 | 66.00583 | 32.87178
|  | 1843 | 67.44801 | 31.46546
|  | 1844 | 68.7877 | 30.16744
|  | 1845 | 69.95172 | 29.04487
|  | 1846 | 71.00426 | 28.00184
|  | 1847 | 71.98038 | 27.07594
|  | 1848 | 72.8052 | 26.26623
|  | 1849 | 73.55824 | 25.56347
|  | 1850 | 74.18694 | 24.96868
|  | 1851 | 74.65705 | 24.51995
|  | 1852 | 74.99947 | 24.20679
|  | 1853 | 75.22868 | 24.00892
|  | 1854 | 75.35018 | 23.92604
|  | 1855 | 75.31767 | 23.97272
|  | 1856 | 75.16924 | 24.14459
|  | 1857 | 74.88991 | 24.41858
|  | 1858 | 74.53393 | 24.79804
|  | 1859 | 74.06945 | 25.29079
|  | 1860 | 73.50566 | 25.85636
|  | 1861 | 72.87531 | 26.48509
|  | 1862 | 72.14411 | 27.2117
|  | 1863 | 71.33676 | 28.02568
|  | 1864 | 70.49967 | 28.87003
|  | 1865 | 69.53935 | 29.82124
|  | 1866 | 68.53317 | 30.84049
|  | 1867 | 67.42686 | 31.91088
|  | 1868 | 66.27081 | 33.05423
|  | 1869 | 65.05986 | 34.25836
|  | 1870 | 63.82916 | 35.44714
|  | 1871 | 62.61007 | 36.65777
|  | 1872 | 61.37302 | 37.85489
|  | 1873 | 60.20123 | 39.0325
|  | 1874 | 59.01847 | 40.16307
|  | 1875 | 57.91545 | 41.25824
|  | 1876 | 56.88047 | 42.25994
|  | 1877 | 55.91772 | 43.1797
|  | 1878 | 55.06675 | 44.0416
|  | 1879 | 54.29542 | 44.79684
|  | 1880 | 53.5963 | 45.47668
|  | 1881 | 52.94445 | 46.12117
|  | 1882 | 52.33143 | 46.70492
|  | 1883 | 51.82468 | 47.20583
|  | 1884 | 51.3159 | 47.68397
|  | 1885 | 50.87589 | 48.12879
|  | 1886 | 50.49904 | 48.51737
|  | 1887 | 50.12058 | 48.82936
|  | 1888 | 49.83601 | 49.11984
|  | 1889 | 49.61578 | 49.35283
|  | 1890 | 49.41145 | 49.51553
|  | 1891 | 49.25918 | 49.64847
|  | 1892 | 49.18914 | 49.71528
|  | 1893 | 49.15321 | 49.74738
|  | 1894 | 49.17222 | 49.74145
|  | 1895 | 49.23317 | 49.68309
|  | 1896 | 49.33629 | 49.56198
|  | 1897 | 49.49701 | 49.40884
|  | 1898 | 49.68746 | 49.21104
|  | 1899 | 49.92512 | 48.96159
|  | 1900 | 50.21083 | 48.66217
|  | 1901 | 50.52457 | 48.3541
|  | 1902 | 50.85434 | 48.02151
|  | 1903 | 51.22192 | 47.65199
|  | 1904 | 51.63238 | 47.25875
|  | 1905 | 52.03767 | 46.8329
|  | 1906 | 52.4931 | 46.37855
|  | 1907 | 52.97926 | 45.90325
|  | 1908 | 53.44336 | 45.44883
|  | 1909 | 53.90738 | 44.99163
|  | 1910 | 54.38717 | 44.51337
|  | 1911 | 54.85852 | 44.06424
|  | 1912 | 55.33324 | 43.58163
|  | 1913 | 55.82399 | 43.09981
|  | 1914 | 56.30508 | 42.61931
|  | 1915 | 56.75656 | 42.17075
|  | 1916 | 57.21977 | 41.73217
|  | 1917 | 57.65226 | 41.30276
|  | 1918 | 58.04815 | 40.91368
|  | 1919 | 58.4566 | 40.51356
|  | 1920 | 58.85855 | 40.14084
|  | 1921 | 59.21544 | 39.81539
|  | 1922 | 59.4857 | 39.48149
|  | 1923 | 59.77619 | 39.21923
|  | 1924 | 60.02482 | 39.01501
|  | 1925 | 60.29359 | 38.82224
|  | 1926 | 60.37711 | 38.66208
|  | 1927 | 60.49585 | 38.55466
|  | 1928 | 60.58013 | 38.48378
|  | 1929 | 60.60698 | 38.45945
|  | 1930 | 60.59483 | 38.48064
|  | 1931 | 60.53727 | 38.53915
|  | 1932 | 60.43464 | 38.65403
|  | 1933 | 60.28585 | 38.80654
|  | 1934 | 60.10762 | 38.99402
|  | 1935 | 59.87788 | 39.22948
|  | 1936 | 59.59762 | 39.50765
|  | 1937 | 59.2911 | 39.81048
|  | 1938 | 58.936 | 40.17635
|  | 1939 | 58.54523 | 40.56764
|  | 1940 | 58.14624 | 40.9778
|  | 1941 | 57.68989 | 41.42338
|  | 1942 | 57.20857 | 41.89885
|  | 1943 | 56.71448 | 42.38353
|  | 1944 | 56.19822 | 42.90708
|  | 1945 | 55.63391 | 43.45931
|  | 1946 | 55.09621 | 43.98922
|  | 1947 | 54.52356 | 44.56366
|  | 1948 | 53.94925 | 45.136
|  | 1949 | 53.3726 | 45.69962
|  | 1950 | 52.83114 | 46.32531
|  | 1951 | 52.15469 | 46.85927
|  | 1952 | 51.59088 | 47.46147
|  | 1953 | 51.01786 | 48.03895
|  | 1954 | 50.43215 | 48.61942
|  | 1955 | 49.84521 | 49.1985
|  | 1956 | 49.28347 | 49.71511
|  | 1957 | 48.74659 | 50.28753
|  | 1958 | 48.17402 | 50.83183
|  | 1959 | 47.66443 | 51.30744
|  | 1960 | 47.1873 | 51.814
|  | 1961 | 46.69873 | 52.28585
|  | 1962 | 46.23559 | 52.73695
|  | 1963 | 45.78817 | 53.16354
|  | 1964 | 45.39988 | 53.57098
|  | 1965 | 44.9962 | 53.94484
|  | 1966 | 44.62952 | 54.28771
|  | 1967 | 44.3015 | 54.62679
|  | 1968 | 44.02089 | 54.92826
|  | 1969 | 43.68281 | 55.22391
|  | 1970 | 43.42079 | 55.46148
|  | 1971 | 43.19949 | 55.68578
|  | 1972 | 43.00676 | 55.90559
|  | 1973 | 42.80008 | 56.08031
|  | 1974 | 42.6479 | 56.23919
|  | 1975 | 42.52314 | 56.3583
|  | 1976 | 42.40078 | 56.46042
|  | 1977 | 42.31538 | 56.54826
|  | 1978 | 42.26495 | 56.61157
|  | 1979 | 42.23068 | 56.63359
|  | 1980 | 42.21417 | 56.64408
|  | 1981 | 42.2282 | 56.63233
|  | 1982 | 42.25979 | 56.59096
|  | 1983 | 42.31598 | 56.53984
|  | 1984 | 42.39589 | 56.46229
|  | 1985 | 42.48062 | 56.34503
|  | 1986 | 42.61342 | 56.23986
|  | 1987 | 42.74137 | 56.11565
|  | 1988 | 42.89456 | 55.94077
|  | 1989 | 43.06865 | 55.75963
|  | 1990 | 43.27486 | 55.61339
|  | 1991 | 43.46288 | 55.36279
|  | 1992 | 43.678 | 55.16182
|  | 1993 | 43.91385 | 54.93225
|  | 1994 | 44.15288 | 54.69997
|  | 1995 | 44.41381 | 54.43631
|  | 1996 | 44.68221 | 54.17226
|  | 1997 | 44.95602 | 53.89512
|  | 1998 | 45.24193 | 53.61534
|  | 1999 | 45.53352 | 53.35071
|  | 2000 | 45.79428 | 53.05783
|  | 2001 | 46.10938 | 52.72606
|  | 2002 | 46.39195 | 52.38965
|  | 2003 | 46.72228 | 52.12548
|  | 2004 | 47.04502 | 51.86512
|  | 2005 | 47.33785 | 51.52488
|  | 2006 | 47.62908 | 51.22316
|  | 2007 | 47.94015 | 50.87651
|  | 2008 | 48.23035 | 50.66342
|  | 2009 | 48.50264 | 50.34418
|  | 2010 | 48.78625 | 50.08613
|  | 2011 | 49.05256 | 49.78806
|  | 2012 | 49.3177 | 49.5453
|  | 2013 | 49.56813 | 49.31322
|  | 2014 | 49.81566 | 49.08694
|  | 2015 | 50.02142 | 48.8508
|  | 2016 | 50.23295 | 48.64867
|  | 2017 | 50.42841 | 48.45844
|  | 2018 | 50.59579 | 48.29074
|  | 2019 | 50.76691 | 48.13847
|  | 2020 | 50.9169 | 47.98615
|  | 2021 | 51.02531 | 47.86199
|  | 2022 | 51.14521 | 47.76484
|  | 2023 | 51.22588 | 47.67346
|  | 2024 | 51.28396 | 47.61017
|  | 2025 | 51.34753 | 47.55879
|  | 2026 | 51.38299 | 47.53302
|  | 2027 | 51.38253 | 47.51899
|  | 2028 | 51.38786 | 47.53539
|  | 2029 | 51.3644 | 47.55264
|  | 2030 | 51.29277 | 47.59149
|  | 2031 | 51.26223 | 47.66417
|  | 2032 | 51.20006 | 47.73687
|  | 2033 | 51.08054 | 47.83096
|  | 2034 | 50.97085 | 47.91907
|  | 2035 | 50.88272 | 48.04564
|  | 2036 | 50.75215 | 48.16859
|  | 2037 | 50.58875 | 48.32002
|  | 2038 | 50.45233 | 48.4487
|  | 2039 | 50.30262 | 48.61797
|  | 2040 | 50.11292 | 48.7688
|  | 2041 | 49.94122 | 48.94594
|  | 2042 | 49.78067 | 49.11574
|  | 2043 | 49.57321 | 49.28686
|  | 2044 | 49.41148 | 49.48035
|  | 2045 | 49.23898 | 49.63857
|  | 2046 | 49.02196 | 49.80634
|  | 2047 | 48.84943 | 50.0417
|  | 2048 | 48.70903 | 50.18018
|  | 2049 | 48.47078 | 50.30993
|  | 2050 | 48.33182 | 50.50502
|  | 2051 | 48.1754 | 50.69176
|  | 2052 | 48.04687 | 50.80918
|  | 2053 | 47.84014 | 50.90613
|  | 2054 | 47.74744 | 51.06664
|  | 2055 | 47.63052 | 51.17789
|  | 2056 | 47.52102 | 51.28281
|  | 2057 | 47.429 | 51.35653
|  | 2058 | 47.3628 | 51.43268
|  | 2059 | 47.29559 | 51.48422
|  | 2060 | 47.27095 | 51.52729
|  | 2061 | 47.2416 | 51.55171
|  | 2062 | 47.23103 | 51.52848
|  | 2063 | 47.25993 | 51.52004
|  | 2064 | 47.29306 | 51.49973
|  | 2065 | 47.34208 | 51.41143
|  | 2066 | 47.43096 | 51.34018
|  | 2067 | 47.53964 | 51.24011
|  | 2068 | 47.65429 | 51.10942
|  | 2069 | 47.80704 | 50.94717
|  | 2070 | 47.98342 | 50.77654
|  | 2071 | 48.18222 | 50.54459
|  | 2072 | 48.39999 | 50.37322
|  | 2073 | 48.65839 | 50.09721
|  | 2074 | 48.96857 | 49.81442
|  | 2075 | 49.21684 | 49.48648
|  | 2076 | 49.57413 | 49.17516
|  | 2077 | 49.98496 | 48.81488
|  | 2078 | 50.31993 | 48.38293
|  | 2079 | 50.74833 | 47.98515
|  | 2080 | 51.21012 | 47.53125
|  | 2081 | 51.72966 | 47.03974
|  | 2082 | 52.18567 | 46.55465
|  | 2083 | 52.74495 | 45.98112
|  | 2084 | 53.3485 | 45.40845
|  | 2085 | 53.89507 | 44.83079
|  | 2086 | 54.53971 | 44.19757
|  | 2087 | 55.22295 | 43.53859
|  | 2088 | 55.88555 | 42.8573
|  | 2089 | 56.59645 | 42.1492
|  | 2090 | 57.36771 | 41.38699
|  | 2091 | 58.14656 | 40.63704
|  | 2092 | 58.91914 | 39.84234
|  | 2093 | 59.75552 | 39.00648
|  | 2094 | 60.62884 | 38.18225
|  | 2095 | 61.45719 | 37.3614
|  | 2096 | 62.29773 | 36.39678
|  | 2097 | 63.26865 | 35.49783
|  | 2098 | 64.22482 | 34.63022
|  | 2099 | 65.11143 | 33.69014
|  | 2100 | 66.00949 | 32.68559
|  | 2101 | 67.01208 | 31.78743
|  | 2102 | 68.05006 | 30.81261
|  | 2103 | 68.94808 | 29.8004
|  | 2104 | 69.93553 | 28.86813
|  | 2105 | 70.90693 | 27.90083
|  | 2106 | 71.91184 | 26.92079
|  | 2107 | 72.85558 | 26.00865
|  | 2108 | 73.799 | 25.04563
|  | 2109 | 74.76358 | 24.09608
|  | 2110 | 75.68353 | 23.21083
|  | 2111 | 76.52412 | 22.32263
|  | 2112 | 77.45277 | 21.45926
|  | 2113 | 78.26427 | 20.64907
|  | 2114 | 79.01591 | 19.85791
|  | 2115 | 79.84425 | 19.08763
|  | 2116 | 80.62379 | 18.37466
|  | 2117 | 81.18111 | 17.71054
|  | 2118 | 81.8817 | 17.09343
|  | 2119 | 82.48673 | 16.50645
|  | 2120 | 83.05592 | 16.01093
|  | 2121 | 83.43028 | 15.52211
|  | 2122 | 83.91767 | 15.10883
|  | 2123 | 84.30527 | 14.79428
|  | 2124 | 84.49956 | 14.49063
|  | 2125 | 84.79058 | 14.27172
|  | 2126 | 84.94582 | 14.11685
|  | 2127 | 85.07386 | 14.02559
|  | 2128 | 85.08041 | 14.00538
|  | 2129 | 85.06153 | 14.05699
|  | 2130 | 84.95005 | 14.16309
|  | 2131 | 84.75567 | 14.33724
|  | 2132 | 84.541 | 14.5857
|  | 2133 | 84.25341 | 14.89398
|  | 2134 | 83.84769 | 15.26479
|  | 2135 | 83.39484 | 15.70915
|  | 2136 | 82.98357 | 16.19687
|  | 2137 | 82.37919 | 16.73842
|  | 2138 | 81.71228 | 17.33092
|  | 2139 | 81.13721 | 17.97478
|  | 2140 | 80.45329 | 18.69319
|  | 2141 | 79.606 | 19.48473
|  | 2142 | 78.76151 | 20.2206
|  | 2143 | 78.01153 | 21.07858
|  | 2144 | 77.1273 | 21.94343
|  | 2145 | 76.31315 | 22.86052
|  | 2146 | 75.18497 | 23.75575
|  | 2147 | 74.26041 | 24.74731
|  | 2148 | 73.30173 | 25.7069
|  | 2149 | 72.30247 | 26.67132
|  | 2150 | 71.26076 | 27.69545
|  | 2151 | 70.25481 | 28.70209
|  | 2152 | 69.21695 | 29.69261
|  | 2153 | 68.17536 | 30.73443
|  | 2154 | 67.13198 | 31.76868
|  | 2155 | 66.11535 | 32.76268
|  | 2156 | 65.06454 | 33.76841
|  | 2157 | 64.04881 | 34.78886
|  | 2158 | 63.06142 | 35.75987
|  | 2159 | 62.02653 | 36.77441
|  | 2160 | 61.0083 | 37.76167
|  | 2161 | 60.0657 | 38.69075
|  | 2162 | 59.08843 | 39.64691
|  | 2163 | 58.14455 | 40.57153
|  | 2164 | 57.24539 | 41.45675
|  | 2165 | 56.3385 | 42.33105
|  | 2166 | 55.43933 | 43.2037
|  | 2167 | 54.60889 | 44.00883
|  | 2168 | 53.80281 | 44.8047
|  | 2169 | 52.99839 | 45.58294
|  | 2170 | 52.2472 | 46.31217
|  | 2171 | 51.50677 | 47.01931
|  | 2172 | 50.79688 | 47.70942
|  | 2173 | 50.12775 | 48.35978
|  | 2174 | 49.4923 | 48.98672
|  | 2175 | 48.83243 | 49.55989
|  | 2176 | 48.2403 | 50.15279
|  | 2177 | 47.69877 | 50.70983
|  | 2178 | 47.09435 | 51.21402
|  | 2179 | 46.57384 | 51.72009
|  | 2180 | 46.11135 | 52.18305
|  | 2181 | 45.60401 | 52.60135
|  | 2182 | 45.2037 | 53.0376
|  | 2183 | 44.72811 | 53.38763
|  | 2184 | 44.35843 | 53.73236
|  | 2185 | 44.00201 | 54.10241
|  | 2186 | 43.61891 | 54.34962
|  | 2187 | 43.31266 | 54.65127
|  | 2188 | 42.96765 | 54.86811
|  | 2189 | 42.68467 | 55.08603
|  | 2190 | 42.40831 | 55.30154
|  | 2191 | 42.15387 | 55.47342
|  | 2192 | 41.92507 | 55.63483
|  | 2193 | 41.70533 | 55.76619
|  | 2194 | 41.50585 | 55.87395
|  | 2195 | 41.33917 | 55.99287
|  | 2196 | 41.16737 | 56.05807
|  | 2197 | 41.01025 | 56.11724
|  | 2198 | 40.85427 | 56.13293
|  | 2199 | 40.78905 | 56.18765
|  | 2200 | 40.69005 | 56.18185
|  | 2201 | 40.6035 | 56.15745
|  | 2202 | 40.55306 | 56.1175
|  | 2203 | 40.53685 | 56.07677
|  | 2204 | 40.53363 | 55.99895
|  | 2205 | 40.54692 | 55.91634
|  | 2206 | 40.59344 | 55.78972
|  | 2207 | 40.6572 | 55.67741
|  | 2208 | 40.76373 | 55.53991
|  | 2209 | 40.86769 | 55.37143
|  | 2210 | 41.01357 | 55.18205
|  | 2211 | 41.18578 | 54.99142
|  | 2212 | 41.36155 | 54.75941
|  | 2213 | 41.59331 | 54.55529
|  | 2214 | 41.8252 | 54.28628
|  | 2215 | 42.07728 | 54.02251
|  | 2216 | 42.35666 | 53.72136
|  | 2217 | 42.67062 | 53.42984
|  | 2218 | 42.98113 | 53.10532
|  | 2219 | 43.30591 | 52.7434
|  | 2220 | 43.68161 | 52.39331
|  | 2221 | 44.05326 | 52.01628
|  | 2222 | 44.45759 | 51.6435
|  | 2223 | 44.89328 | 51.22003
|  | 2224 | 45.31189 | 50.80121
|  | 2225 | 45.76586 | 50.36385
|  | 2226 | 46.24355 | 49.91188
|  | 2227 | 46.69071 | 49.42416
|  | 2228 | 47.21442 | 48.93413
|  | 2229 | 47.72315 | 48.40491
|  | 2230 | 48.25734 | 47.90084
|  | 2231 | 48.78026 | 47.35355
|  | 2232 | 49.35239 | 46.79414
|  | 2233 | 49.91454 | 46.21419
|  | 2234 | 50.4953 | 45.63165
|  | 2235 | 51.08758 | 45.03077
|  | 2236 | 51.70993 | 44.40969
|  | 2237 | 52.29836 | 43.79465
|  | 2238 | 52.94143 | 43.14998
|  | 2239 | 53.58536 | 42.49724
|  | 2240 | 54.22988 | 41.84809
|  | 2241 | 54.90097 | 41.14855
|  | 2242 | 55.6018 | 40.44776
|  | 2243 | 56.2735 | 39.75842
|  | 2244 | 56.99182 | 39.03635
|  | 2245 | 57.72269 | 38.29167
|  | 2246 | 58.46175 | 37.56436
|  | 2247 | 59.21432 | 36.79159
|  | 2248 | 60.00097 | 35.99451
|  | 2249 | 60.78881 | 35.22826
|  | 2250 | 61.56008 | 34.4366
|  | 2251 | 62.3889 | 33.62582
|  | 2252 | 63.19559 | 32.80877
|  | 2253 | 64.01244 | 32.00306
|  | 2254 | 64.86169 | 31.15248
|  | 2255 | 65.72507 | 30.31392
|  | 2256 | 66.52396 | 29.51826
|  | 2257 | 67.37569 | 28.68354
|  | 2258 | 68.22823 | 27.84338
|  | 2259 | 69.08906 | 27.01085
|  | 2260 | 69.96776 | 26.16183
|  | 2261 | 70.86897 | 25.27409
|  | 2262 | 71.7326 | 24.44929
|  | 2263 | 72.63348 | 23.59041
|  | 2264 | 73.54789 | 22.7188
|  | 2265 | 74.43443 | 21.89272
|  | 2266 | 75.32668 | 21.04209
|  | 2267 | 76.23276 | 20.18631
|  | 2268 | 77.09235 | 19.37305
|  | 2269 | 77.94363 | 18.56977
|  | 2270 | 78.80484 | 17.77213
|  | 2271 | 79.63638 | 16.99984
|  | 2272 | 80.42403 | 16.26025
|  | 2273 | 81.23909 | 15.50944
|  | 2274 | 81.99797 | 14.80631
|  | 2275 | 82.72654 | 14.14896
|  | 2276 | 83.41971 | 13.49685
|  | 2277 | 84.11182 | 12.88186
|  | 2278 | 84.73775 | 12.31302
|  | 2279 | 85.34645 | 11.75858
|  | 2280 | 85.91444 | 11.24357
|  | 2281 | 86.42269 | 10.77521
|  | 2282 | 86.91624 | 10.33355
|  | 2283 | 87.38748 | 9.92191
|  | 2284 | 87.79797 | 9.55694
|  | 2285 | 88.1656 | 9.20589
|  | 2286 | 88.56136 | 8.87541
|  | 2287 | 88.88768 | 8.59085
|  | 2288 | 89.19813 | 8.33131
|  | 2289 | 89.4847 | 8.08788
|  | 2290 | 89.71547 | 7.88621
|  | 2291 | 89.96597 | 7.70423
|  | 2292 | 90.1459 | 7.53723
|  | 2293 | 90.31565 | 7.41562
|  | 2294 | 90.45824 | 7.31617
|  | 2295 | 90.55805 | 7.24371
|  | 2296 | 90.67091 | 7.19241
|  | 2297 | 90.71823 | 7.17366
|  | 2298 | 90.76031 | 7.17632
|  | 2299 | 90.78707 | 7.20819
|  | 2300 | 90.75758 | 7.25572
|  | 2301 | 90.7142 | 7.33565
|  | 2302 | 90.63745 | 7.43423
|  | 2303 | 90.54974 | 7.55409
|  | 2304 | 90.43116 | 7.6959
|  | 2305 | 90.28407 | 7.8671
|  | 2306 | 90.15491 | 8.05067
|  | 2307 | 89.96695 | 8.25503
|  | 2308 | 89.76041 | 8.48064
|  | 2309 | 89.54369 | 8.72055
|  | 2310 | 89.32507 | 8.96919
|  | 2311 | 89.07763 | 9.25259
|  | 2312 | 88.82175 | 9.53705
|  | 2313 | 88.53729 | 9.83292
|  | 2314 | 88.24459 | 10.14536
|  | 2315 | 87.97126 | 10.47297
|  | 2316 | 87.6305 | 10.7977
|  | 2317 | 87.30608 | 11.14963
|  | 2318 | 86.96353 | 11.51038
|  | 2319 | 86.63406 | 11.85874
|  | 2320 | 86.29395 | 12.2282
|  | 2321 | 85.93803 | 12.60577
|  | 2322 | 85.59866 | 12.97275
|  | 2323 | 85.19256 | 13.36662
|  | 2324 | 84.802 | 13.75263
|  | 2325 | 84.4622 | 14.12929
|  | 2326 | 84.08009 | 14.52568
|  | 2327 | 83.71471 | 14.91401
|  | 2328 | 83.30347 | 15.29845
|  | 2329 | 82.94083 | 15.67806
|  | 2330 | 82.58822 | 16.09585
|  | 2331 | 82.16087 | 16.47714
|  | 2332 | 81.76596 | 16.84421
|  | 2333 | 81.41821 | 17.24117
|  | 2334 | 81.03289 | 17.61372
|  | 2335 | 80.66794 | 17.98125
|  | 2336 | 80.27137 | 18.34888
|  | 2337 | 79.9369 | 18.73344
|  | 2338 | 79.58879 | 19.08471
|  | 2339 | 79.22634 | 19.44552
|  | 2340 | 78.87684 | 19.79875
|  | 2341 | 78.54847 | 20.12963
|  | 2342 | 78.20234 | 20.48146
|  | 2343 | 77.87491 | 20.81015
|  | 2344 | 77.54905 | 21.12685
|  | 2345 | 77.23718 | 21.44663
|  | 2346 | 76.93099 | 21.7623
|  | 2347 | 76.62845 | 22.05123
|  | 2348 | 76.34466 | 22.34529
|  | 2349 | 76.05775 | 22.65153
|  | 2350 | 75.74922 | 22.90943
|  | 2351 | 75.49861 | 23.17727
|  | 2352 | 75.23781 | 23.4511
|  | 2353 | 74.99679 | 23.70373
|  | 2354 | 74.74606 | 23.9451
|  | 2355 | 74.53656 | 24.20228
|  | 2356 | 74.22062 | 24.40924
|  | 2357 | 74.05756 | 24.63625
|  | 2358 | 73.85542 | 24.84616
|  | 2359 | 73.64111 | 25.06329
|  | 2360 | 73.44402 | 25.25118
|  | 2361 | 73.25243 | 25.43929
|  | 2362 | 73.0918 | 25.62375
|  | 2363 | 72.90123 | 25.78131
|  | 2364 | 72.74973 | 25.95779
|  | 2365 | 72.58175 | 26.09932
|  | 2366 | 72.4436 | 26.24789
|  | 2367 | 72.31371 | 26.38487
|  | 2368 | 72.16396 | 26.51173
|  | 2369 | 72.07263 | 26.6465
|  | 2370 | 71.8994 | 26.7451
|  | 2371 | 71.84626 | 26.85237
|  | 2372 | 71.73247 | 26.95931
|  | 2373 | 71.62512 | 27.03326
|  | 2374 | 71.55878 | 27.11729
|  | 2375 | 71.48126 | 27.20697
|  | 2376 | 71.4016 | 27.25139
|  | 2377 | 71.35199 | 27.3241
|  | 2378 | 71.29619 | 27.36669
|  | 2379 | 71.23398 | 27.41494
|  | 2380 | 71.22618 | 27.44726
|  | 2381 | 71.17752 | 27.47884
|  | 2382 | 71.16853 | 27.49451
|  | 2383 | 71.12104 | 27.51925
|  | 2384 | 71.12995 | 27.51974
|  | 2385 | 71.08675 | 27.50839
|  | 2386 | 71.13301 | 27.52441
|  | 2387 | 71.12567 | 27.49539
|  | 2388 | 71.14741 | 27.48368
|  | 2389 | 71.16528 | 27.45719
|  | 2390 | 71.183 | 27.42313
|  | 2391 | 71.21722 | 27.38706
|  | 2392 | 71.26314 | 27.34985
|  | 2393 | 71.30006 | 27.29539
|  | 2394 | 71.35168 | 27.24775
|  | 2395 | 71.38892 | 27.1821
|  | 2396 | 71.45918 | 27.1284
|  | 2397 | 71.49573 | 27.04961
|  | 2398 | 71.55661 | 26.97442
|  | 2399 | 71.64394 | 26.89753
|  | 2400 | 71.71411 | 26.81087
|  | 2401 | 71.78869 | 26.73169
|  | 2402 | 71.86867 | 26.64265
|  | 2403 | 71.97436 | 26.54449
|  | 2404 | 72.0497 | 26.44594
|  | 2405 | 72.14309 | 26.34503
|  | 2406 | 72.2464 | 26.23283
|  | 2407 | 72.34261 | 26.12228
|  | 2408 | 72.43437 | 26.01836
|  | 2409 | 72.56029 | 25.90236
|  | 2410 | 72.66337 | 25.78874
|  | 2411 | 72.76934 | 25.66159
|  | 2412 | 72.87475 | 25.54447
|  | 2413 | 73.00251 | 25.41231
|  | 2414 | 73.12972 | 25.29935
|  | 2415 | 73.22523 | 25.17024
|  | 2416 | 73.35887 | 25.04696
|  | 2417 | 73.43802 | 24.91319
|  | 2418 | 73.57571 | 24.78251
|  | 2419 | 73.68549 | 24.65039
|  | 2420 | 73.79333 | 24.52633
|  | 2421 | 73.90742 | 24.4018
|  | 2422 | 74.03299 | 24.27799
|  | 2423 | 74.13232 | 24.15279
|  | 2424 | 74.27084 | 24.03269
|  | 2425 | 74.34952 | 23.89894
|  | 2426 | 74.44993 | 23.77915
|  | 2427 | 74.55296 | 23.6621
|  | 2428 | 74.65533 | 23.53677
|  | 2429 | 74.77422 | 23.44004
|  | 2430 | 74.8709 | 23.32444
|  | 2431 | 74.95698 | 23.21128
|  | 2432 | 75.07053 | 23.10265
|  | 2433 | 75.15504 | 23.00621
|  | 2434 | 75.23793 | 22.90632
|  | 2435 | 75.31652 | 22.80425
|  | 2436 | 75.40742 | 22.72072
|  | 2437 | 75.48093 | 22.62465
|  | 2438 | 75.54591 | 22.54704
|  | 2439 | 75.61481 | 22.4688
|  | 2440 | 75.65871 | 22.39768
|  | 2441 | 75.7188 | 22.33107
|  | 2442 | 75.78881 | 22.27542
|  | 2443 | 75.81818 | 22.22031
|  | 2444 | 75.84695 | 22.16578
|  | 2445 | 75.88477 | 22.12475
|  | 2446 | 75.93216 | 22.10129
|  | 2447 | 75.91409 | 22.06395
|  | 2448 | 75.90739 | 22.04897
|  | 2449 | 75.92931 | 22.03405
|  | 2450 | 75.90026 | 22.02618
|  | 2451 | 75.88609 | 22.02169
|  | 2452 | 75.88042 | 22.03598
|  | 2453 | 75.84804 | 22.04769
|  | 2454 | 75.80971 | 22.07258
|  | 2455 | 75.75161 | 22.09654
|  | 2456 | 75.70066 | 22.13871
|  | 2457 | 75.65919 | 22.19161
|  | 2458 | 75.59674 | 22.23835
|  | 2459 | 75.53234 | 22.30057
|  | 2460 | 75.46782 | 22.37675
|  | 2461 | 75.37924 | 22.44331
|  | 2462 | 75.28814 | 22.53304
|  | 2463 | 75.17545 | 22.61939
|  | 2464 | 75.05508 | 22.71777
|  | 2465 | 74.91235 | 22.81217
|  | 2466 | 74.80595 | 22.93584
|  | 2467 | 74.68677 | 23.05101
|  | 2468 | 74.54489 | 23.1807
|  | 2469 | 74.3858 | 23.31074
|  | 2470 | 74.24661 | 23.45173
|  | 2471 | 74.08879 | 23.59013
|  | 2472 | 73.90836 | 23.75471
|  | 2473 | 73.73711 | 23.91419
|  | 2474 | 73.56595 | 24.07943
|  | 2475 | 73.37066 | 24.2536
|  | 2476 | 73.17892 | 24.44315
|  | 2477 | 72.97559 | 24.62363
|  | 2478 | 72.7637 | 24.81205
|  | 2479 | 72.5652 | 25.01601
|  | 2480 | 72.35127 | 25.21731
|  | 2481 | 72.11425 | 25.43062
|  | 2482 | 71.8923 | 25.64977
|  | 2483 | 71.66688 | 25.86629
|  | 2484 | 71.42435 | 26.08919
|  | 2485 | 71.16956 | 26.3173
|  | 2486 | 70.92953 | 26.54518
|  | 2487 | 70.68693 | 26.77905
|  | 2488 | 70.43838 | 27.00918
|  | 2489 | 70.18076 | 27.25775
|  | 2490 | 69.92153 | 27.48841
|  | 2491 | 69.6633 | 27.73824
|  | 2492 | 69.40009 | 27.98516
|  | 2493 | 69.13096 | 28.22106
|  | 2494 | 68.85918 | 28.47476
|  | 2495 | 68.58437 | 28.73251
|  | 2496 | 68.32703 | 28.9801
|  | 2497 | 68.04495 | 29.22457
|  | 2498 | 67.78661 | 29.48391
|  | 2499 | 67.50958 | 29.72386
|  | 2500 | 67.23093 | 29.97836

## S-Polarized
S-Polarized Performance of 805 nm Longpass Dichroic Mirror
|  | Wavelength (nm) | % Transmission | % Reflectance
|  | 250 | 4.07434 | 17.32635
|  | 251 | 3.24894 | 19.54402
|  | 252 | 0.77544 | 19.99893
|  | 253 | 3.48558 | 20.90105
Product Raw Data |  | 254 | 2.59288 | 24.56436
Longpass Dichroic Mirror, 805 nm Cut-On |  | 255 | 3.99012 | 23.99112
|  | 256 | 4.03828 | 24.38333
Item # | DMLP805T, DMLP805, DMLP805L, DMLP805R | 257 | 4.49869 | 25.11686
|  | 258 | 1.41857 | 27.47402
|  | 259 | 1.7061 | 29.41501
|  | 260 | 3.74697 | 29.69255
DISCLAIMER: The data presented here are typical. Slight variations in performance data will occur from lot to lot. Please contact Technical Support with any questions regarding the use or reliability of this data. This data may be used in publications. However, please cite Thorlabs as the source. |  | 261 | 2.67089 | 31.69044
|  | 262 | 2.58536 | 32.51215
|  | 263 | 4.89328 | 35.11917
|  | 264 | 3.18207 | 33.28409
|  | 265 | 2.59283 | 37.78516
|  | 266 | 4.20914 | 35.87782
|  | 267 | 4.71441 | 34.63212
|  | 268 | 2.61944 | 34.45486
|  | 269 | 5.04606 | 36.6208
Additional Information: |  | 270 | 5.42044 | 37.8667
Measurements were made at a 45° incident angle on the DMLP805. Due to differing substrate thicknesses, the transmission may be different for other optics with the same dichroic coating. |  | 271 | 2.24783 | 38.69877
|  | 272 | 4.27648 | 38.06413
|  | 273 | 4.31337 | 38.21712
|  | 274 | 2.24142 | 36.68827
|  | 275 | 1.20078 | 38.51761
|  | 276 | 2.42082 | 40.04543
|  | 277 | 5.42579 | 39.85243
|  | 278 | 1.66306 | 41.92361
|  | 279 | 3.71412 | 40.44725
|  | 280 | 3.91668 | 42.08889
|  | 281 | 3.07015 | 41.36266
|  | 282 | 4.37905 | 40.44289
|  | 283 | 7.3921 | 42.12276
|  | 284 | 3.2589 | 40.79968
|  | 285 | 2.55875 | 37.85552
|  | 286 | 7.40373 | 39.9301
|  | 287 | 7.8648 | 38.71968
|  | 288 | 8.39128 | 37.86832
|  | 289 | 4.45733 | 37.74196
|  | 290 | 1.54291 | 36.88205
|  | 291 | 1.45179 | 39.3955
|  | 292 | 0.37454 | 33.98417
|  | 293 | 6.03046 | 32.45369
|  | 294 | 6.69576 | 34.19996
|  | 295 | 7.18486 | 32.17119
|  | 296 | 5.54263 | 33.37168
|  | 297 | 3.47644 | 29.91559
|  | 298 | 6.13621 | 33.83459
|  | 299 | 5.71299 | 32.50189
|  | 300 | 0.40783 | 32.86915
|  | 301 | 8.06679 | 33.98309
|  | 302 | 4.67929 | 33.84313
|  | 303 | 4.64124 | 32.305
|  | 304 | 4.49213 | 33.27614
|  | 305 | 5.50349 | 37.29262
|  | 306 | 6.08068 | 33.60244
|  | 307 | 4.63684 | 37.37833
|  | 308 | 6.24632 | 37.87765
|  | 309 | 5.14842 | 42.25029
|  | 310 | 8.96763 | 47.07922
|  | 311 | 4.52268 | 41.44072
|  | 312 | 2.88518 | 44.42174
|  | 313 | 4.46813 | 47.00724
|  | 314 | 5.34452 | 44.07507
|  | 315 | 12.39158 | 43.01033
|  | 316 | 1.69362 | 48.35395
|  | 317 | 0.31167 | 45.5707
|  | 318 | 3.17919 | 51.25061
|  | 319 | 8.67501 | 49.14459
|  | 320 | 2.71482 | 44.98868
|  | 321 | 4.51861 | 47.70829
|  | 322 | 3.12926 | 46.44287
|  | 323 | 2.27994 | 46.91704
|  | 324 | 2.88035 | 48.57519
|  | 325 | 3.89255 | 45.41958
|  | 326 | 3.62165 | 44.73372
|  | 327 | 1.25875 | 43.78271
|  | 328 | 1.93615 | 44.58174
|  | 329 | 2.95494 | 45.58537
|  | 330 | 1.05148 | 44.62557
|  | 331 | 3.71189 | 45.83191
|  | 332 | 4.60173 | 47.00434
|  | 333 | 1.16259 | 45.06504
|  | 334 | 1.60432 | 44.93973
|  | 335 | 2.92753 | 43.66294
|  | 336 | 1.96035 | 39.97338
|  | 337 | 2.52494 | 38.1686
|  | 338 | 3.1225 | 36.0249
|  | 339 | 1.76128 | 32.09638
|  | 340 | 3.1424 | 26.87521
|  | 341 | 2.69566 | 24.17755
|  | 342 | 2.83593 | 19.02245
|  | 343 | 2.41251 | 15.76492
|  | 344 | 0.62901 | 14.30801
|  | 345 | 2.73068 | 16.91323
|  | 346 | 0.15652 | 18.20028
|  | 347 | 2.09627 | 19.27843
|  | 348 | 2.03254 | 20.93637
|  | 349 | 1.42719 | 24.52371
|  | 350 | 2.09253 | 28.10352
|  | 351 | 1.23413 | 34.163
|  | 352 | 0.45014 | 40.37712
|  | 353 | 2.02877 | 45.29498
|  | 354 | 2.56167 | 47.04008
|  | 355 | 1.52578 | 48.13071
|  | 356 | 2.0704 | 51.53551
|  | 357 | 1.06337 | 57.65593
|  | 358 | 1.20811 | 63.3372
|  | 359 | 1.59628 | 68.35402
|  | 360 | 1.69694 | 69.13125
|  | 361 | 2.06157 | 67.47125
|  | 362 | 1.68634 | 63.98791
|  | 363 | 1.60956 | 60.20826
|  | 364 | 0.90929 | 58.03529
|  | 365 | 1.91206 | 61.62519
|  | 366 | 1.4348 | 66.62537
|  | 367 | 1.62848 | 70.67552
|  | 368 | 1.1615 | 73.01476
|  | 369 | 1.09115 | 73.60348
|  | 370 | 0.66453 | 73.74664
|  | 371 | 1.60574 | 75.08347
|  | 372 | 1.1789 | 78.07377
|  | 373 | 1.6215 | 81.41713
|  | 374 | 1.11333 | 82.59457
|  | 375 | 0.95304 | 85.15479
|  | 376 | 1.61563 | 86.63643
|  | 377 | 0.57293 | 89.56923
|  | 378 | 0.40102 | 91.18921
|  | 379 | 0.38601 | 92.66748
|  | 380 | 0.66496 | 94.4856
|  | 381 | 1.09243 | 93.02792
|  | 382 | 0.84319 | 89.72651
|  | 383 | 0.83222 | 87.54003
|  | 384 | 1.39374 | 85.80839
|  | 385 | 0.46435 | 86.113
|  | 386 | 0.34299 | 88.87523
|  | 387 | 0.63283 | 91.69186
|  | 388 | 0.84497 | 94.1667
|  | 389 | 0.42659 | 94.91369
|  | 390 | 0.57505 | 95.09543
|  | 391 | 0.70069 | 94.30478
|  | 392 | 0.61943 | 94.15198
|  | 393 | 0.77547 | 94.9899
|  | 394 | 1.00359 | 95.71915
|  | 395 | 0.34468 | 97.52412
|  | 396 | 0.68017 | 98.51946
|  | 397 | 0.57921 | 99.45181
|  | 398 | 0.50677 | 99.44628
|  | 399 | 0.86152 | 99.27488
|  | 400 | 0.48166 | 98.66856
|  | 401 | 0.81581 | 97.85106
|  | 402 | 0.38196 | 96.89314
|  | 403 | 0.57206 | 95.7627
|  | 404 | 0.36493 | 95.13242
|  | 405 | 0.21823 | 94.56502
|  | 406 | 0.28113 | 94.08527
|  | 407 | 0.30856 | 94.66338
|  | 408 | 0.33431 | 95.31337
|  | 409 | 0.56393 | 96.4602
|  | 410 | 0.36525 | 97.31291
|  | 411 | 0.40923 | 98.55989
|  | 412 | 0.26956 | 99.11002
|  | 413 | 0.28154 | 99.17966
|  | 414 | 0.12441 | 99.3329
|  | 415 | 0.06507 | 99.05017
|  | 416 | 0.35271 | 98.17365
|  | 417 | 0.1841 | 97.63417
|  | 418 | 0.24253 | 97.3558
|  | 419 | 0.28297 | 97.26474
|  | 420 | 0.20705 | 97.17933
|  | 421 | 0.14589 | 97.22037
|  | 422 | 0.22523 | 97.47002
|  | 423 | 0.25778 | 97.73052
|  | 424 | 0.12703 | 98.18838
|  | 425 | 0.3881 | 98.71939
|  | 426 | 0.48684 | 99.13526
|  | 427 | 0.01797 | 99.36296
|  | 428 | 0.30199 | 99.29806
|  | 429 | 0.31656 | 99.12072
|  | 430 | 0.37124 | 98.58933
|  | 431 | 0.21323 | 98.22851
|  | 432 | 0.17452 | 97.78506
|  | 433 | 0.24955 | 97.26124
|  | 434 | 0.16702 | 97.24163
|  | 435 | 0.19649 | 97.24008
|  | 436 | 0.38204 | 97.51302
|  | 437 | 0.13059 | 97.25519
|  | 438 | 0.08308 | 97.34176
|  | 439 | 0.18036 | 97.40577
|  | 440 | 0.13674 | 97.24155
|  | 441 | 0.29162 | 97.19207
|  | 442 | 0.2163 | 97.00295
|  | 443 | 0.20339 | 96.77482
|  | 444 | 0.03819 | 96.67891
|  | 445 | 0.31993 | 96.52471
|  | 446 | 0.30032 | 96.74527
|  | 447 | 0.21521 | 96.87958
|  | 448 | 0.12866 | 97.58049
|  | 449 | 0.32429 | 97.91905
|  | 450 | 0.21254 | 98.1803
|  | 451 | 0.29194 | 98.28411
|  | 452 | 0.08668 | 98.28274
|  | 453 | 0.16855 | 98.18805
|  | 454 | 0.21439 | 97.69831
|  | 455 | 0.02096 | 97.12649
|  | 456 | 0.21452 | 96.71043
|  | 457 | 0.19458 | 96.23744
|  | 458 | 0.18669 | 96.00334
|  | 459 | 0.12369 | 96.06412
|  | 460 | 0.13149 | 96.34208
|  | 461 | 0.10712 | 96.74867
|  | 462 | 0.14761 | 97.19244
|  | 463 | 0.17843 | 97.59475
|  | 464 | 0.15814 | 98.06329
|  | 465 | 0.15205 | 97.90342
|  | 466 | 0.22638 | 97.82864
|  | 467 | 0.11228 | 97.63525
|  | 468 | 0.19362 | 97.71721
|  | 469 | 0.17326 | 97.51453
|  | 470 | 0.11497 | 97.52532
|  | 471 | 0.14389 | 97.51501
|  | 472 | 0.16601 | 97.5209
|  | 473 | 0.11303 | 97.40048
|  | 474 | 0.13049 | 97.45388
|  | 475 | 0.16306 | 97.5285
|  | 476 | 0.17903 | 97.59058
|  | 477 | 0.1655 | 97.82107
|  | 478 | 0.18498 | 97.98223
|  | 479 | 0.20312 | 98.1332
|  | 480 | 0.05538 | 98.24667
|  | 481 | 0.18514 | 98.38967
|  | 482 | 0.14987 | 98.80974
|  | 483 | 0.07401 | 99.04258
|  | 484 | 0.13056 | 99.15493
|  | 485 | 0.07969 | 99.12304
|  | 486 | 0.13872 | 98.89313
|  | 487 | 0.0116 | 98.5187
|  | 488 | 0.13955 | 98.15275
|  | 489 | 0.11426 | 97.91344
|  | 490 | 0.11922 | 97.86583
|  | 491 | 0.16062 | 97.88591
|  | 492 | 0.03857 | 98.06762
|  | 493 | 0.10706 | 98.07551
|  | 494 | 0.15918 | 98.12277
|  | 495 | 0.13229 | 97.89837
|  | 496 | 0.17233 | 97.68136
|  | 497 | 0.09319 | 97.4367
|  | 498 | 0.07938 | 97.43348
|  | 499 | 0.12376 | 97.71168
|  | 500 | 0.08147 | 98.04897
|  | 501 | 0.12715 | 98.42722
|  | 502 | 0.09153 | 98.8298
|  | 503 | 0.06339 | 99.03087
|  | 504 | 0.06196 | 99.25654
|  | 505 | 0.03071 | 99.30162
|  | 506 | 0.06476 | 99.15618
|  | 507 | 0.06132 | 98.9798
|  | 508 | 0.12892 | 98.76227
|  | 509 | 0.10965 | 98.28977
|  | 510 | 0.11078 | 97.94355
|  | 511 | 0.17193 | 97.71514
|  | 512 | 0.03014 | 97.63335
|  | 513 | 0.05575 | 97.74921
|  | 514 | 0.07355 | 97.98802
|  | 515 | 0.13646 | 98.27233
|  | 516 | 0.08064 | 98.76496
|  | 517 | 0.01244 | 99.08634
|  | 518 | 0.09979 | 99.36597
|  | 519 | 0.14696 | 99.41129
|  | 520 | 0.06701 | 99.43098
|  | 521 | 0.06142 | 99.47886
|  | 522 | 0.10875 | 99.41358
|  | 523 | 0.13647 | 99.37315
|  | 524 | 0.11053 | 99.43616
|  | 525 | 0.14403 | 99.42113
|  | 526 | 0.03878 | 99.46117
|  | 527 | 0.07987 | 99.4893
|  | 528 | 0.06309 | 99.40733
|  | 529 | 0.09451 | 99.46492
|  | 530 | 0.08219 | 99.48434
|  | 531 | 0.14572 | 99.46772
|  | 532 | 0.09141 | 99.48045
|  | 533 | 0.10282 | 99.4683
|  | 534 | 0.16 | 99.38147
|  | 535 | 0.07392 | 99.39831
|  | 536 | 0.08476 | 99.14002
|  | 537 | 0.17701 | 98.90336
|  | 538 | 0.09642 | 98.72671
|  | 539 | 0.09256 | 98.52894
|  | 540 | 0.11193 | 98.48407
|  | 541 | 0.0708 | 98.4363
|  | 542 | 0.11179 | 98.38412
|  | 543 | 0.08437 | 98.53299
|  | 544 | 0.05968 | 98.68563
|  | 545 | 0.07729 | 98.90244
|  | 546 | 0.04453 | 99.06894
|  | 547 | 0.05772 | 99.2213
|  | 548 | 0.08128 | 99.22972
|  | 549 | 0.07238 | 99.24606
|  | 550 | 0.05706 | 99.20068
|  | 551 | 0.07794 | 99.20333
|  | 552 | 0.18145 | 99.24525
|  | 553 | 0.03488 | 99.31695
|  | 554 | 0.10065 | 99.34133
|  | 555 | 0.07532 | 99.39407
|  | 556 | 0.07783 | 99.44345
|  | 557 | 0.000712787 | 99.32483
|  | 558 | 0.12334 | 99.3877
|  | 559 | 0.07773 | 99.33085
|  | 560 | 0.01107 | 99.39627
|  | 561 | 0.09046 | 99.29018
|  | 562 | 0.06516 | 99.35598
|  | 563 | 0.10403 | 99.37574
|  | 564 | 0.13856 | 99.36994
|  | 565 | 0.07308 | 99.31247
|  | 566 | 0.08819 | 99.29643
|  | 567 | 0.08723 | 99.29171
|  | 568 | 0.13462 | 99.26035
|  | 569 | 0.16602 | 99.17447
|  | 570 | 0.15334 | 98.82806
|  | 571 | 0.25099 | 98.5509
|  | 572 | 0.32752 | 98.00203
|  | 573 | 0.32192 | 97.62018
|  | 574 | 0.36658 | 97.30667
|  | 575 | 0.43393 | 97.12184
|  | 576 | 0.3572 | 96.96962
|  | 577 | 0.33577 | 96.93143
|  | 578 | 0.34474 | 96.80558
|  | 579 | 0.21032 | 96.82251
|  | 580 | 0.26382 | 96.79154
|  | 581 | 0.13883 | 96.73701
|  | 582 | 0.11863 | 96.64279
|  | 583 | 0.09573 | 96.51645
|  | 584 | 0.10357 | 96.48483
|  | 585 | 0.09458 | 96.61984
|  | 586 | 0.11286 | 96.95497
|  | 587 | 0.07693 | 97.33834
|  | 588 | 0.03029 | 97.83912
|  | 589 | 0.13278 | 98.25646
|  | 590 | 0.03437 | 98.53824
|  | 591 | 0.10548 | 98.76633
|  | 592 | 0.03985 | 98.86353
|  | 593 | 0.04036 | 98.97384
|  | 594 | 0.1259 | 99.06111
|  | 595 | 0.06375 | 99.10681
|  | 596 | 0.11301 | 99.16279
|  | 597 | 0.08208 | 99.16572
|  | 598 | 0.12009 | 99.20414
|  | 599 | 0.08197 | 99.22505
|  | 600 | 0.14035 | 99.22948
|  | 601 | 0.08458 | 99.26585
|  | 602 | 0.07321 | 99.25321
|  | 603 | 0.04788 | 99.30875
|  | 604 | 0.1143 | 99.253
|  | 605 | 0.07099 | 99.27966
|  | 606 | 0.07569 | 99.26782
|  | 607 | 0.07974 | 99.3516
|  | 608 | 0.08986 | 99.31959
|  | 609 | 0.06533 | 99.3416
|  | 610 | 0.07365 | 99.33928
|  | 611 | 0.05776 | 99.42094
|  | 612 | 0.0799 | 99.41409
|  | 613 | 0.04964 | 99.37093
|  | 614 | 0.0764 | 99.43435
|  | 615 | 0.08738 | 99.38211
|  | 616 | 0.06265 | 99.39357
|  | 617 | 0.09032 | 99.39372
|  | 618 | 0.06833 | 99.37641
|  | 619 | 0.12516 | 99.37219
|  | 620 | 0.06325 | 99.38682
|  | 621 | 0.07586 | 99.36403
|  | 622 | 0.07113 | 99.43352
|  | 623 | 0.03313 | 99.36562
|  | 624 | 0.04985 | 99.40876
|  | 625 | 0.10831 | 99.41133
|  | 626 | 0.09702 | 99.36944
|  | 627 | 0.12079 | 99.36445
|  | 628 | 0.08164 | 99.29274
|  | 629 | 0.09572 | 99.36862
|  | 630 | 0.08052 | 99.3975
|  | 631 | 0.1079 | 99.31393
|  | 632 | 0.08055 | 99.37959
|  | 633 | 0.0803 | 99.31156
|  | 634 | 0.1099 | 99.40922
|  | 635 | 0.12638 | 99.30211
|  | 636 | 0.07502 | 99.34789
|  | 637 | 0.03005 | 99.31714
|  | 638 | 0.1081 | 99.23041
|  | 639 | 0.07602 | 99.08243
|  | 640 | 0.05699 | 98.85792
|  | 641 | 0.12017 | 98.27614
|  | 642 | 0.15705 | 97.76199
|  | 643 | 0.07269 | 97.26738
|  | 644 | 0.10931 | 96.97347
|  | 645 | 0.17494 | 96.87286
|  | 646 | 0.1843 | 97.05856
|  | 647 | 0.15557 | 97.42425
|  | 648 | 0.13388 | 97.95748
|  | 649 | 0.10753 | 98.4949
|  | 650 | 0.09834 | 98.8926
|  | 651 | 0.07838 | 99.15
|  | 652 | 0.07658 | 99.29554
|  | 653 | 0.13699 | 99.28782
|  | 654 | 0.11622 | 99.34866
|  | 655 | 0.06288 | 99.2532
|  | 656 | 0.02134 | 99.28042
|  | 657 | 0.06791 | 99.31333
|  | 658 | 0.13449 | 99.33265
|  | 659 | 0.0951 | 99.32872
|  | 660 | 0.07694 | 99.3632
|  | 661 | 0.07129 | 99.3157
|  | 662 | 0.0599 | 99.32309
|  | 663 | 0.05572 | 99.36728
|  | 664 | 0.06365 | 99.41225
|  | 665 | 0.11211 | 99.30238
|  | 666 | 0.09663 | 99.41827
|  | 667 | 0.07622 | 99.28866
|  | 668 | 0.0705 | 99.29953
|  | 669 | 0.14056 | 99.33929
|  | 670 | 0.14233 | 99.31815
|  | 671 | 0.06645 | 99.37369
|  | 672 | 0.07709 | 99.40198
|  | 673 | 0.1046 | 99.34673
|  | 674 | 0.07738 | 99.33787
|  | 675 | 0.12985 | 99.33389
|  | 676 | 0.09654 | 99.31978
|  | 677 | 0.1615 | 99.34046
|  | 678 | 0.08705 | 99.37452
|  | 679 | 0.07474 | 99.41836
|  | 680 | 0.0987 | 99.32822
|  | 681 | 0.1226 | 99.45563
|  | 682 | 0.13 | 99.40712
|  | 683 | 0.1366 | 99.33493
|  | 684 | 0.09571 | 99.33965
|  | 685 | 0.07898 | 99.35598
|  | 686 | 0.07592 | 99.34061
|  | 687 | 0.13281 | 99.31848
|  | 688 | 0.06342 | 99.39788
|  | 689 | 0.03621 | 99.31654
|  | 690 | 0.14567 | 99.35009
|  | 691 | 0.04949 | 99.34226
|  | 692 | 0.102 | 99.34795
|  | 693 | 0.03665 | 99.33924
|  | 694 | 0.11955 | 99.25463
|  | 695 | 0.13701 | 99.35771
|  | 696 | 0.12043 | 99.32745
|  | 697 | 0.12621 | 99.27035
|  | 698 | 0.20854 | 99.27347
|  | 699 | 0.09159 | 99.27386
|  | 700 | 0.06065 | 99.24145
|  | 701 | 0.13877 | 99.28557
|  | 702 | 0.09045 | 99.38589
|  | 703 | 0.18913 | 99.26035
|  | 704 | 0.17439 | 99.34638
|  | 705 | 0.14008 | 99.35037
|  | 706 | 0.10797 | 99.20858
|  | 707 | 0.04561 | 99.2654
|  | 708 | 0.13918 | 99.30899
|  | 709 | 0.1038 | 99.28979
|  | 710 | 0.09016 | 99.32396
|  | 711 | 0.08882 | 99.25802
|  | 712 | 0.11854 | 99.28691
|  | 713 | 0.05686 | 99.36381
|  | 714 | 0.03895 | 99.40696
|  | 715 | 0.05102 | 99.2826
|  | 716 | 0.02966 | 99.28068
|  | 717 | 0.13616 | 99.31037
|  | 718 | 0.17199 | 99.27155
|  | 719 | 0.12287 | 99.20351
|  | 720 | 0.0602 | 99.26279
|  | 721 | 0.07666 | 99.27317
|  | 722 | 0.06365 | 99.26223
|  | 723 | 0.05907 | 99.24026
|  | 724 | 0.05556 | 99.23083
|  | 725 | 0.05541 | 99.23698
|  | 726 | 0.05818 | 99.27488
|  | 727 | 0.07647 | 99.24739
|  | 728 | 0.04583 | 99.2338
|  | 729 | 0.0374 | 99.24464
|  | 730 | 0.03229 | 99.23132
|  | 731 | 0.02439 | 99.23055
|  | 732 | 0.03805 | 99.23273
|  | 733 | 0.0492 | 99.24359
|  | 734 | 0.05258 | 99.24183
|  | 735 | 0.0283 | 99.22755
|  | 736 | 0.04145 | 99.2234
|  | 737 | 0.04279 | 99.23017
|  | 738 | 0.03571 | 99.221
|  | 739 | 0.02753 | 99.21806
|  | 740 | 0.06437 | 99.22441
|  | 741 | 0.04497 | 99.23086
|  | 742 | 0.04758 | 99.23421
|  | 743 | 0.02357 | 99.22145
|  | 744 | 0.04598 | 99.23469
|  | 745 | 0.02836 | 99.2478
|  | 746 | 0.05877 | 99.2225
|  | 747 | 0.02975 | 99.25282
|  | 748 | 0.03535 | 99.23784
|  | 749 | 0.03496 | 99.2369
|  | 750 | 0.02277 | 99.2604
|  | 751 | 0.02209 | 99.24278
|  | 752 | 0.02694 | 99.25246
|  | 753 | 0.0242 | 99.23686
|  | 754 | 0.0461 | 99.25344
|  | 755 | 0.02439 | 99.26183
|  | 756 | 0.02339 | 99.25877
|  | 757 | 0.04166 | 99.28049
|  | 758 | 0.02931 | 99.28975
|  | 759 | 0.01869 | 99.29071
|  | 760 | 0.02698 | 99.30722
|  | 761 | 0.02431 | 99.30225
|  | 762 | 0.01805 | 99.30097
|  | 763 | 0.02701 | 99.3217
|  | 764 | 0.03735 | 99.31408
|  | 765 | 0.02928 | 99.32523
|  | 766 | 0.01634 | 99.32904
|  | 767 | 0.02794 | 99.32724
|  | 768 | 0.03046 | 99.31869
|  | 769 | 0.02494 | 99.33888
|  | 770 | 0.0359 | 99.31559
|  | 771 | 0.03144 | 99.32611
|  | 772 | 0.02813 | 99.32877
|  | 773 | 0.04298 | 99.32236
|  | 774 | 0.0308 | 99.3299
|  | 775 | 0.03016 | 99.33015
|  | 776 | 0.03613 | 99.33444
|  | 777 | 0.02147 | 99.33714
|  | 778 | 0.03025 | 99.33362
|  | 779 | 0.03469 | 99.33937
|  | 780 | 0.02596 | 99.3392
|  | 781 | 0.02396 | 99.31977
|  | 782 | 0.03915 | 99.35634
|  | 783 | 0.03355 | 99.33865
|  | 784 | 0.03444 | 99.34513
|  | 785 | 0.0159 | 99.34576
|  | 786 | 0.0201 | 99.35654
|  | 787 | 0.03098 | 99.35029
|  | 788 | 0.05096 | 99.36549
|  | 789 | 0.04533 | 99.34473
|  | 790 | 0.02546 | 99.35349
|  | 791 | 0.03245 | 99.35337
|  | 792 | 0.03134 | 99.33732
|  | 793 | 0.02658 | 99.32944
|  | 794 | 0.02744 | 99.33038
|  | 795 | 0.0533 | 99.30678
|  | 796 | 0.04143 | 99.3075
|  | 797 | 0.0695 | 99.28437
|  | 798 | 0.0773 | 99.27053
|  | 799 | 0.113 | 99.21958
|  | 800 | 0.20198 | 99.09728
|  | 801 | 0.49808 | 98.78982
|  | 802 | 1.33881 | 97.93525
|  | 803 | 3.13146 | 96.13317
|  | 804 | 6.53486 | 92.73559
|  | 805 | 11.96726 | 87.2952
|  | 806 | 18.97641 | 80.26167
|  | 807 | 27.93612 | 71.34901
|  | 808 | 37.81398 | 61.49284
|  | 809 | 47.52013 | 51.80338
|  | 810 | 57.1758 | 42.17837
|  | 811 | 66.31534 | 33.03838
|  | 812 | 74.24918 | 25.16354
|  | 813 | 80.85695 | 18.58518
|  | 814 | 85.94844 | 13.55014
|  | 815 | 89.1454 | 10.42161
|  | 816 | 90.78619 | 8.81603
|  | 817 | 91.40509 | 8.20668
|  | 818 | 91.38889 | 8.20469
|  | 819 | 91.25764 | 8.37212
|  | 820 | 91.22475 | 8.4176
|  | 821 | 91.45762 | 8.19493
|  | 822 | 91.88299 | 7.76317
|  | 823 | 92.53016 | 7.12671
|  | 824 | 93.25253 | 6.4187
|  | 825 | 93.92903 | 5.75109
|  | 826 | 94.5732 | 5.1178
|  | 827 | 95.10567 | 4.59716
|  | 828 | 95.44649 | 4.21878
|  | 829 | 95.72916 | 3.95512
|  | 830 | 95.88934 | 3.81474
|  | 831 | 95.95363 | 3.74366
|  | 832 | 95.96371 | 3.74737
|  | 833 | 95.9294 | 3.79889
|  | 834 | 95.85614 | 3.85129
|  | 835 | 95.7896 | 3.92907
|  | 836 | 95.74638 | 3.98239
|  | 837 | 95.68285 | 4.03426
|  | 838 | 95.63295 | 4.08234
|  | 839 | 95.56107 | 4.17327
|  | 840 | 95.44371 | 4.27313
|  | 841 | 95.3069 | 4.41338
|  | 842 | 95.13873 | 4.57536
|  | 843 | 94.94333 | 4.76999
|  | 844 | 94.76812 | 4.94153
|  | 845 | 94.63647 | 5.08513
|  | 846 | 94.56909 | 5.15389
|  | 847 | 94.61076 | 5.11383
|  | 848 | 94.74738 | 4.98266
|  | 849 | 94.94766 | 4.77224
|  | 850 | 95.23914 | 4.49568
|  | 851 | 95.5453 | 4.18802
|  | 852 | 95.82993 | 3.88297
|  | 853 | 96.0649 | 3.66893
|  | 854 | 96.22841 | 3.50837
|  | 855 | 96.2841 | 3.4478
|  | 856 | 96.25922 | 3.46547
|  | 857 | 96.18074 | 3.54505
|  | 858 | 96.07926 | 3.66516
|  | 859 | 95.94676 | 3.78778
|  | 860 | 95.87737 | 3.87173
|  | 861 | 95.83798 | 3.88326
|  | 862 | 95.89558 | 3.84306
|  | 863 | 96.02343 | 3.73286
|  | 864 | 96.19623 | 3.5577
|  | 865 | 96.42242 | 3.33306
|  | 866 | 96.63741 | 3.11882
|  | 867 | 96.85403 | 2.89496
|  | 868 | 97.04532 | 2.72065
|  | 869 | 97.16815 | 2.57857
|  | 870 | 97.26591 | 2.49086
|  | 871 | 97.30543 | 2.44456
|  | 872 | 97.31133 | 2.43993
|  | 873 | 97.3091 | 2.45166
|  | 874 | 97.29749 | 2.45819
|  | 875 | 97.29255 | 2.45911
|  | 876 | 97.31441 | 2.44335
|  | 877 | 97.35227 | 2.41131
|  | 878 | 97.40559 | 2.35839
|  | 879 | 97.46369 | 2.30439
|  | 880 | 97.51611 | 2.24091
|  | 881 | 97.56319 | 2.19986
|  | 882 | 97.59481 | 2.16774
|  | 883 | 97.60838 | 2.16373
|  | 884 | 97.58843 | 2.17393
|  | 885 | 97.55923 | 2.20022
|  | 886 | 97.52299 | 2.24237
|  | 887 | 97.48334 | 2.28357
|  | 888 | 97.4621 | 2.30966
|  | 889 | 97.45686 | 2.32447
|  | 890 | 97.46058 | 2.31525
|  | 891 | 97.49002 | 2.27991
|  | 892 | 97.53875 | 2.23977
|  | 893 | 97.60352 | 2.18415
|  | 894 | 97.66242 | 2.12478
|  | 895 | 97.70974 | 2.07413
|  | 896 | 97.75278 | 2.03538
|  | 897 | 97.77324 | 2.01353
|  | 898 | 97.77058 | 2.01613
|  | 899 | 97.74335 | 2.03655
|  | 900 | 97.70731 | 2.07354
|  | 901 | 97.68104 | 2.11705
|  | 902 | 97.62536 | 2.15738
|  | 903 | 97.59782 | 2.19207
|  | 904 | 97.57469 | 2.21104
|  | 905 | 97.57688 | 2.21261
|  | 906 | 97.58577 | 2.20009
|  | 907 | 97.61833 | 2.17098
|  | 908 | 97.66546 | 2.13695
|  | 909 | 97.69779 | 2.09543
|  | 910 | 97.73061 | 2.06224
|  | 911 | 97.75199 | 2.04544
|  | 912 | 97.74605 | 2.04638
|  | 913 | 97.7213 | 2.07071
|  | 914 | 97.67737 | 2.1139
|  | 915 | 97.6284 | 2.17502
|  | 916 | 97.55463 | 2.24842
|  | 917 | 97.47643 | 2.32232
|  | 918 | 97.40949 | 2.39322
|  | 919 | 97.35242 | 2.44688
|  | 920 | 97.32281 | 2.47935
|  | 921 | 97.31531 | 2.48817
|  | 922 | 97.33986 | 2.46439
|  | 923 | 97.38023 | 2.4212
|  | 924 | 97.45383 | 2.35346
|  | 925 | 97.54339 | 2.27153
|  | 926 | 97.62416 | 2.18433
|  | 927 | 97.71782 | 2.09604
|  | 928 | 97.78641 | 2.01631
|  | 929 | 97.85406 | 1.95696
|  | 930 | 97.90203 | 1.91608
|  | 931 | 97.90981 | 1.89626
|  | 932 | 97.92395 | 1.89587
|  | 933 | 97.89498 | 1.91422
|  | 934 | 97.86919 | 1.94331
|  | 935 | 97.83102 | 1.98028
|  | 936 | 97.79652 | 2.01478
|  | 937 | 97.75362 | 2.04658
|  | 938 | 97.72729 | 2.07079
|  | 939 | 97.71347 | 2.08539
|  | 940 | 97.70249 | 2.09215
|  | 941 | 97.68879 | 2.09722
|  | 942 | 97.68951 | 2.10147
|  | 943 | 97.67695 | 2.11096
|  | 944 | 97.65285 | 2.13142
|  | 945 | 97.62167 | 2.17042
|  | 946 | 97.5547 | 2.23201
|  | 947 | 97.47469 | 2.31414
|  | 948 | 97.38697 | 2.41231
|  | 949 | 97.266 | 2.53398
|  | 950 | 97.1345 | 2.66651
|  | 951 | 97.01125 | 2.7998
|  | 952 | 96.87279 | 2.93181
|  | 953 | 96.76472 | 3.05207
|  | 954 | 96.6634 | 3.14994
|  | 955 | 96.59908 | 3.21788
|  | 956 | 96.56748 | 3.25301
|  | 957 | 96.56285 | 3.25153
|  | 958 | 96.60603 | 3.21641
|  | 959 | 96.66293 | 3.14672
|  | 960 | 96.77877 | 3.04777
|  | 961 | 96.88989 | 2.9368
|  | 962 | 97.0292 | 2.80612
|  | 963 | 97.15598 | 2.67683
|  | 964 | 97.27618 | 2.55306
|  | 965 | 97.38703 | 2.441
|  | 966 | 97.48932 | 2.34317
|  | 967 | 97.56614 | 2.27256
|  | 968 | 97.61243 | 2.22219
|  | 969 | 97.6451 | 2.19498
|  | 970 | 97.65895 | 2.18644
|  | 971 | 97.64658 | 2.19076
|  | 972 | 97.6418 | 2.2038
|  | 973 | 97.62206 | 2.22103
|  | 974 | 97.61311 | 2.2334
|  | 975 | 97.61599 | 2.24099
|  | 976 | 97.61351 | 2.23764
|  | 977 | 97.62904 | 2.22278
|  | 978 | 97.6479 | 2.19714
|  | 979 | 97.6889 | 2.16313
|  | 980 | 97.73473 | 2.12413
|  | 981 | 97.76733 | 2.08215
|  | 982 | 97.81691 | 2.04582
|  | 983 | 97.84737 | 2.01647
|  | 984 | 97.85389 | 1.99799
|  | 985 | 97.86755 | 1.99535
|  | 986 | 97.84543 | 2.00898
|  | 987 | 97.82293 | 2.03985
|  | 988 | 97.77044 | 2.08683
|  | 989 | 97.71357 | 2.14573
|  | 990 | 97.65188 | 2.215
|  | 991 | 97.56695 | 2.29214
|  | 992 | 97.49599 | 2.36595
|  | 993 | 97.42198 | 2.43705
|  | 994 | 97.36243 | 2.49998
|  | 995 | 97.3086 | 2.55012
|  | 996 | 97.27216 | 2.58708
|  | 997 | 97.26134 | 2.611
|  | 998 | 97.24673 | 2.61971
|  | 999 | 97.24979 | 2.61602
|  | 1000 | 97.26635 | 2.60262
|  | 1001 | 97.2878 | 2.58066
|  | 1002 | 97.31347 | 2.55763
|  | 1003 | 97.33733 | 2.53167
|  | 1004 | 97.36608 | 2.50971
|  | 1005 | 97.37883 | 2.49369
|  | 1006 | 97.39158 | 2.4833
|  | 1007 | 97.39441 | 2.47943
|  | 1008 | 97.39828 | 2.48153
|  | 1009 | 97.389 | 2.48709
|  | 1010 | 97.38542 | 2.49514
|  | 1011 | 97.38049 | 2.50183
|  | 1012 | 97.37617 | 2.50452
|  | 1013 | 97.38435 | 2.49985
|  | 1014 | 97.39132 | 2.4859
|  | 1015 | 97.42226 | 2.46109
|  | 1016 | 97.46573 | 2.42382
|  | 1017 | 97.50829 | 2.37629
|  | 1018 | 97.57512 | 2.31857
|  | 1019 | 97.63466 | 2.25128
|  | 1020 | 97.71037 | 2.17967
|  | 1021 | 97.7916 | 2.10756
|  | 1022 | 97.85791 | 2.03431
|  | 1023 | 97.92847 | 1.96585
|  | 1024 | 97.98111 | 1.91095
|  | 1025 | 98.03365 | 1.86466
|  | 1026 | 98.06996 | 1.8295
|  | 1027 | 98.08168 | 1.80964
|  | 1028 | 98.09578 | 1.80123
|  | 1029 | 98.09341 | 1.80395
|  | 1030 | 98.0799 | 1.81647
|  | 1031 | 98.06463 | 1.83598
|  | 1032 | 98.04795 | 1.8544
|  | 1033 | 98.02437 | 1.87479
|  | 1034 | 98.01814 | 1.89035
|  | 1035 | 98.00931 | 1.89833
|  | 1036 | 98.00813 | 1.89673
|  | 1037 | 98.02713 | 1.88217
|  | 1038 | 98.0474 | 1.85977
|  | 1039 | 98.08362 | 1.8268
|  | 1040 | 98.11258 | 1.78843
|  | 1041 | 98.16114 | 1.74526
|  | 1042 | 98.21524 | 1.70222
|  | 1043 | 98.2477 | 1.66612
|  | 1044 | 98.28413 | 1.63736
|  | 1045 | 98.2942 | 1.62191
|  | 1046 | 98.28807 | 1.6225
|  | 1047 | 98.26907 | 1.64186
|  | 1048 | 98.23283 | 1.68283
|  | 1049 | 98.17268 | 1.73737
|  | 1050 | 97.97353 | 1.95567
|  | 1051 | 97.88395 | 2.02308
|  | 1052 | 97.8233 | 2.10145
|  | 1053 | 97.73697 | 2.18382
|  | 1054 | 97.66785 | 2.26025
|  | 1055 | 97.59237 | 2.33538
|  | 1056 | 97.5252 | 2.40118
|  | 1057 | 97.47897 | 2.45668
|  | 1058 | 97.43983 | 2.50089
|  | 1059 | 97.41147 | 2.52565
|  | 1060 | 97.4015 | 2.52448
|  | 1061 | 97.40773 | 2.51766
|  | 1062 | 97.43845 | 2.48788
|  | 1063 | 97.48959 | 2.44848
|  | 1064 | 97.54478 | 2.38885
|  | 1065 | 97.59801 | 2.32476
|  | 1066 | 97.67697 | 2.25193
|  | 1067 | 97.76607 | 2.16787
|  | 1068 | 97.83872 | 2.10103
|  | 1069 | 97.89513 | 2.03876
|  | 1070 | 97.96976 | 1.97569
|  | 1071 | 97.99028 | 1.94687
|  | 1072 | 98.03432 | 1.91506
|  | 1073 | 98.02403 | 1.90682
|  | 1074 | 98.0073 | 1.91825
|  | 1075 | 97.98365 | 1.94273
|  | 1076 | 97.9547 | 1.98355
|  | 1077 | 97.89973 | 2.04159
|  | 1078 | 97.83092 | 2.103
|  | 1079 | 97.75355 | 2.17581
|  | 1080 | 97.68193 | 2.23761
|  | 1081 | 97.62103 | 2.29806
|  | 1082 | 97.58524 | 2.3499
|  | 1083 | 97.56517 | 2.40487
|  | 1084 | 97.49392 | 2.43197
|  | 1085 | 97.49837 | 2.44535
|  | 1086 | 97.49278 | 2.44566
|  | 1087 | 97.57651 | 2.42411
|  | 1088 | 97.53712 | 2.39195
|  | 1089 | 97.66896 | 2.34822
|  | 1090 | 97.65812 | 2.29487
|  | 1091 | 97.76649 | 2.23007
|  | 1092 | 97.81953 | 2.16452
|  | 1093 | 97.87153 | 2.1034
|  | 1094 | 97.91771 | 2.04437
|  | 1095 | 97.95903 | 1.9999
|  | 1096 | 97.98607 | 1.96424
|  | 1097 | 98.00113 | 1.93672
|  | 1098 | 98.02605 | 1.92781
|  | 1099 | 97.98872 | 1.94713
|  | 1100 | 98.02064 | 1.9746
|  | 1101 | 97.87823 | 2.01545
|  | 1102 | 97.92177 | 2.068
|  | 1103 | 97.7451 | 2.1357
|  | 1104 | 97.77602 | 2.2106
|  | 1105 | 97.60204 | 2.28414
|  | 1106 | 97.62341 | 2.35925
|  | 1107 | 97.45934 | 2.42239
|  | 1108 | 97.45949 | 2.4879
|  | 1109 | 97.38494 | 2.53075
|  | 1110 | 97.43796 | 2.56326
|  | 1111 | 97.33857 | 2.57549
|  | 1112 | 97.35503 | 2.5755
|  | 1113 | 97.42881 | 2.56492
|  | 1114 | 97.44212 | 2.51782
|  | 1115 | 97.42784 | 2.47436
|  | 1116 | 97.53961 | 2.41292
|  | 1117 | 97.65942 | 2.3388
|  | 1118 | 97.70022 | 2.26579
|  | 1119 | 97.7281 | 2.18851
|  | 1120 | 97.86639 | 2.11866
|  | 1121 | 97.94008 | 2.04869
|  | 1122 | 97.95422 | 1.9911
|  | 1123 | 97.94519 | 1.94031
|  | 1124 | 98.10054 | 1.91054
|  | 1125 | 98.01302 | 1.89459
|  | 1126 | 98.03451 | 1.8957
|  | 1127 | 98.09637 | 1.90476
|  | 1128 | 97.97305 | 1.93798
|  | 1129 | 97.97829 | 1.9793
|  | 1130 | 97.92577 | 2.03355
|  | 1131 | 97.89491 | 2.08952
|  | 1132 | 97.78667 | 2.15282
|  | 1133 | 97.72902 | 2.21668
|  | 1134 | 97.68972 | 2.28608
|  | 1135 | 97.57385 | 2.34359
|  | 1136 | 97.62288 | 2.39286
|  | 1137 | 97.46998 | 2.43814
|  | 1138 | 97.49117 | 2.47102
|  | 1139 | 97.53223 | 2.49892
|  | 1140 | 97.38599 | 2.50055
|  | 1141 | 97.46414 | 2.50966
|  | 1142 | 97.53188 | 2.50369
|  | 1143 | 97.41377 | 2.48576
|  | 1144 | 97.4975 | 2.46779
|  | 1145 | 97.53772 | 2.43676
|  | 1146 | 97.53044 | 2.42118
|  | 1147 | 97.5565 | 2.39884
|  | 1148 | 97.60272 | 2.39151
|  | 1149 | 97.59913 | 2.37944
|  | 1150 | 97.54919 | 2.37884
|  | 1151 | 97.59861 | 2.38729
|  | 1152 | 97.55092 | 2.4075
|  | 1153 | 97.46088 | 2.44064
|  | 1154 | 97.56158 | 2.47247
|  | 1155 | 97.44103 | 2.52207
|  | 1156 | 97.31945 | 2.57856
|  | 1157 | 97.40363 | 2.62359
|  | 1158 | 97.29892 | 2.68422
|  | 1159 | 97.18441 | 2.73896
|  | 1160 | 97.21377 | 2.79043
|  | 1161 | 97.16734 | 2.82271
|  | 1162 | 97.12383 | 2.86021
|  | 1163 | 97.11886 | 2.87246
|  | 1164 | 97.07257 | 2.87843
|  | 1165 | 97.11654 | 2.85196
|  | 1166 | 97.15672 | 2.82673
|  | 1167 | 97.19769 | 2.77474
|  | 1168 | 97.26675 | 2.70909
|  | 1169 | 97.34133 | 2.62534
|  | 1170 | 97.43814 | 2.53177
|  | 1171 | 97.54087 | 2.42932
|  | 1172 | 97.6569 | 2.31321
|  | 1173 | 97.79209 | 2.20251
|  | 1174 | 97.89786 | 2.06801
|  | 1175 | 98.02791 | 1.95441
|  | 1176 | 98.13558 | 1.84282
|  | 1177 | 98.26798 | 1.73426
|  | 1178 | 98.43408 | 1.63545
|  | 1179 | 98.33901 | 1.54597
|  | 1180 | 98.50128 | 1.47009
|  | 1181 | 98.56458 | 1.42167
|  | 1182 | 98.61152 | 1.38438
|  | 1183 | 98.69816 | 1.35165
|  | 1184 | 98.61619 | 1.33993
|  | 1185 | 98.56288 | 1.35303
|  | 1186 | 98.60452 | 1.36726
|  | 1187 | 98.57966 | 1.39255
|  | 1188 | 98.54932 | 1.43069
|  | 1189 | 98.53779 | 1.48198
|  | 1190 | 98.41852 | 1.52067
|  | 1191 | 98.3938 | 1.57531
|  | 1192 | 98.35488 | 1.61867
|  | 1193 | 98.31628 | 1.66794
|  | 1194 | 98.26511 | 1.7085
|  | 1195 | 98.23504 | 1.74359
|  | 1196 | 98.22031 | 1.77469
|  | 1197 | 98.19294 | 1.78915
|  | 1198 | 98.1814 | 1.79303
|  | 1199 | 98.18531 | 1.80628
|  | 1200 | 98.07082 | 1.8042
|  | 1201 | 98.13402 | 1.78049
|  | 1202 | 98.16261 | 1.75804
|  | 1203 | 98.24561 | 1.73714
|  | 1204 | 98.16409 | 1.71123
|  | 1205 | 98.24066 | 1.67817
|  | 1206 | 98.27837 | 1.64131
|  | 1207 | 98.32005 | 1.61013
|  | 1208 | 98.33119 | 1.58457
|  | 1209 | 98.3716 | 1.55248
|  | 1210 | 98.41463 | 1.53038
|  | 1211 | 98.41961 | 1.50211
|  | 1212 | 98.45195 | 1.48116
|  | 1213 | 98.52818 | 1.46448
|  | 1214 | 98.428 | 1.44905
|  | 1215 | 98.48561 | 1.43073
|  | 1216 | 98.49827 | 1.41653
|  | 1217 | 98.52504 | 1.40857
|  | 1218 | 98.53804 | 1.39342
|  | 1219 | 98.55614 | 1.38027
|  | 1220 | 98.63866 | 1.35638
|  | 1221 | 98.58961 | 1.33584
|  | 1222 | 98.52023 | 1.32223
|  | 1223 | 98.62782 | 1.28761
|  | 1224 | 98.66792 | 1.25468
|  | 1225 | 98.70338 | 1.21897
|  | 1226 | 98.74451 | 1.18182
|  | 1227 | 98.78816 | 1.14342
|  | 1228 | 98.928 | 1.0979
|  | 1229 | 98.88496 | 1.04655
|  | 1230 | 98.82646 | 1.00262
|  | 1231 | 98.95123 | 0.95147
|  | 1232 | 99.0078 | 0.91258
|  | 1233 | 99.04661 | 0.87436
|  | 1234 | 99.11477 | 0.84475
|  | 1235 | 99.11196 | 0.80446
|  | 1236 | 99.09552 | 0.78238
|  | 1237 | 99.11362 | 0.7672
|  | 1238 | 99.135 | 0.76447
|  | 1239 | 99.11636 | 0.75643
|  | 1240 | 99.13624 | 0.76534
|  | 1241 | 99.11565 | 0.79081
|  | 1242 | 99.03983 | 0.80685
|  | 1243 | 99.03603 | 0.83321
|  | 1244 | 98.99757 | 0.87641
|  | 1245 | 98.95841 | 0.91042
|  | 1246 | 98.94231 | 0.95152
|  | 1247 | 98.85237 | 1.00213
|  | 1248 | 98.80413 | 1.04292
|  | 1249 | 98.78738 | 1.08649
|  | 1250 | 98.74806 | 1.12571
|  | 1251 | 98.69297 | 1.17172
|  | 1252 | 98.66248 | 1.2152
|  | 1253 | 98.62843 | 1.24706
|  | 1254 | 98.69427 | 1.27406
|  | 1255 | 98.5933 | 1.2968
|  | 1256 | 98.58628 | 1.32308
|  | 1257 | 98.5717 | 1.32332
|  | 1258 | 98.57506 | 1.32846
|  | 1259 | 98.57688 | 1.32992
|  | 1260 | 98.57928 | 1.32094
|  | 1261 | 98.59238 | 1.31594
|  | 1262 | 98.39895 | 1.30228
|  | 1263 | 98.62807 | 1.27737
|  | 1264 | 98.65456 | 1.26787
|  | 1265 | 98.66367 | 1.24506
|  | 1266 | 98.6975 | 1.22248
|  | 1267 | 98.72568 | 1.19932
|  | 1268 | 98.86597 | 1.17783
|  | 1269 | 98.77532 | 1.1502
|  | 1270 | 98.77422 | 1.12478
|  | 1271 | 98.78142 | 1.1027
|  | 1272 | 98.85227 | 1.08267
|  | 1273 | 98.86472 | 1.05887
|  | 1274 | 98.91487 | 1.03967
|  | 1275 | 98.90249 | 1.0237
|  | 1276 | 98.92197 | 1.00509
|  | 1277 | 98.94523 | 0.98567
|  | 1278 | 98.95737 | 0.97365
|  | 1279 | 98.97256 | 0.96532
|  | 1280 | 98.98255 | 0.95099
|  | 1281 | 98.99658 | 0.94093
|  | 1282 | 99.01563 | 0.93587
|  | 1283 | 99.00022 | 0.93808
|  | 1284 | 98.99564 | 0.93267
|  | 1285 | 98.99571 | 0.93881
|  | 1286 | 98.98814 | 0.95174
|  | 1287 | 98.98092 | 0.95634
|  | 1288 | 98.97396 | 0.97752
|  | 1289 | 98.9395 | 0.99374
|  | 1290 | 98.92353 | 1.02076
|  | 1291 | 98.89121 | 1.04167
|  | 1292 | 98.87007 | 1.07613
|  | 1293 | 98.8214 | 1.12053
|  | 1294 | 98.77307 | 1.17068
|  | 1295 | 98.71404 | 1.23691
|  | 1296 | 98.61946 | 1.3222
|  | 1297 | 98.51438 | 1.4232
|  | 1298 | 98.37503 | 1.55768
|  | 1299 | 98.1978 | 1.74057
|  | 1300 | 97.97766 | 1.96616
|  | 1301 | 97.67201 | 2.26608
|  | 1302 | 97.31523 | 2.62538
|  | 1303 | 96.83978 | 3.0911
|  | 1304 | 96.25294 | 3.67997
|  | 1305 | 95.56316 | 4.3596
|  | 1306 | 94.68247 | 5.23302
|  | 1307 | 93.63737 | 6.28303
|  | 1308 | 92.45822 | 7.45835
|  | 1309 | 91.04413 | 8.87029
|  | 1310 | 89.41378 | 10.50125
|  | 1311 | 87.61584 | 12.30187
|  | 1312 | 85.58205 | 14.33636
|  | 1313 | 83.30611 | 16.6102
|  | 1314 | 80.84982 | 19.08254
|  | 1315 | 78.22205 | 21.69959
|  | 1316 | 75.34425 | 24.59901
|  | 1317 | 72.35114 | 27.58618
|  | 1318 | 69.22601 | 30.71433
|  | 1319 | 65.91284 | 34.02189
|  | 1320 | 62.4644 | 37.49198
|  | 1321 | 59.11466 | 40.85541
|  | 1322 | 55.58604 | 44.38203
|  | 1323 | 52.02141 | 47.95356
|  | 1324 | 48.63914 | 51.34723
|  | 1325 | 45.10415 | 54.8941
|  | 1326 | 41.64909 | 58.37858
|  | 1327 | 38.46463 | 61.58156
|  | 1328 | 35.29494 | 64.74777
|  | 1329 | 32.24426 | 67.8163
|  | 1330 | 29.43381 | 70.63512
|  | 1331 | 26.74754 | 73.33666
|  | 1332 | 24.15823 | 75.92728
|  | 1333 | 21.87584 | 78.22352
|  | 1334 | 19.77027 | 80.33501
|  | 1335 | 17.79136 | 82.32985
|  | 1336 | 16.03113 | 84.09063
|  | 1337 | 14.44526 | 85.69022
|  | 1338 | 12.98092 | 87.16905
|  | 1339 | 11.67167 | 88.47843
|  | 1340 | 10.52701 | 89.61323
|  | 1341 | 9.48804 | 90.66787
|  | 1342 | 8.55361 | 91.5945
|  | 1343 | 7.7445 | 92.41213
|  | 1344 | 6.99017 | 93.17819
|  | 1345 | 6.32504 | 93.85991
|  | 1346 | 5.75129 | 94.41005
|  | 1347 | 5.22899 | 94.93398
|  | 1348 | 4.75173 | 95.42573
|  | 1349 | 4.35071 | 95.82819
|  | 1350 | 3.97759 | 96.21084
|  | 1351 | 3.63896 | 96.56186
|  | 1352 | 3.34487 | 96.84651
|  | 1353 | 3.06506 | 97.12303
|  | 1354 | 2.81959 | 97.36426
|  | 1355 | 2.61021 | 97.60378
|  | 1356 | 2.40521 | 97.77678
|  | 1357 | 2.22213 | 97.96741
|  | 1358 | 2.0631 | 98.13348
|  | 1359 | 1.91502 | 98.30113
|  | 1360 | 1.77686 | 98.40727
|  | 1361 | 1.65711 | 98.52331
|  | 1362 | 1.53913 | 98.63313
|  | 1363 | 1.4435 | 98.72667
|  | 1364 | 1.34738 | 98.77074
|  | 1365 | 1.2699 | 98.90356
|  | 1366 | 1.18705 | 98.9633
|  | 1367 | 1.13139 | 99.03307
|  | 1368 | 1.05957 | 99.0907
|  | 1369 | 1.00731 | 99.12813
|  | 1370 | 0.95303 | 99.1803
|  | 1371 | 0.91067 | 99.24038
|  | 1372 | 0.86233 | 99.26678
|  | 1373 | 0.82082 | 99.29788
|  | 1374 | 0.79363 | 99.3312
|  | 1375 | 0.76494 | 99.37093
|  | 1376 | 0.73704 | 99.40127
|  | 1377 | 0.71681 | 99.43282
|  | 1378 | 0.69201 | 99.4576
|  | 1379 | 0.66558 | 99.47791
|  | 1380 | 0.64604 | 99.49142
|  | 1381 | 0.63117 | 99.50038
|  | 1382 | 0.61899 | 99.47975
|  | 1383 | 0.59867 | 99.49065
|  | 1384 | 0.59981 | 99.50082
|  | 1385 | 0.58456 | 99.49795
|  | 1386 | 0.57757 | 99.50263
|  | 1387 | 0.57926 | 99.50305
|  | 1388 | 0.57391 | 99.50987
|  | 1389 | 0.57147 | 99.51169
|  | 1390 | 0.57124 | 99.52486
|  | 1391 | 0.58138 | 99.51661
|  | 1392 | 0.58244 | 99.50718
|  | 1393 | 0.59355 | 99.48058
|  | 1394 | 0.59688 | 99.48372
|  | 1395 | 0.61458 | 99.43372
|  | 1396 | 0.63044 | 99.44875
|  | 1397 | 0.6506 | 99.39952
|  | 1398 | 0.678 | 99.40356
|  | 1399 | 0.70604 | 99.34225
|  | 1400 | 0.73349 | 99.32286
|  | 1401 | 0.77076 | 99.27078
|  | 1402 | 0.81362 | 99.22889
|  | 1403 | 0.87062 | 99.2049
|  | 1404 | 0.92628 | 99.14721
|  | 1405 | 0.98498 | 99.04725
|  | 1406 | 1.0547 | 99.02471
|  | 1407 | 1.12087 | 98.94828
|  | 1408 | 1.20106 | 98.8411
|  | 1409 | 1.28835 | 98.76589
|  | 1410 | 1.36908 | 98.70825
|  | 1411 | 1.45255 | 98.5924
|  | 1412 | 1.53359 | 98.51141
|  | 1413 | 1.60611 | 98.44755
|  | 1414 | 1.67686 | 98.35157
|  | 1415 | 1.73152 | 98.34505
|  | 1416 | 1.78648 | 98.28781
|  | 1417 | 1.81897 | 98.25916
|  | 1418 | 1.84033 | 98.14267
|  | 1419 | 1.84618 | 98.23188
|  | 1420 | 1.84874 | 98.22306
|  | 1421 | 1.81336 | 98.25143
|  | 1422 | 1.79049 | 98.44559
|  | 1423 | 1.73259 | 98.16538
|  | 1424 | 1.6771 | 98.39677
|  | 1425 | 1.61108 | 98.47542
|  | 1426 | 1.52404 | 98.56416
|  | 1427 | 1.43296 | 98.65571
|  | 1428 | 1.33812 | 98.74771
|  | 1429 | 1.23466 | 98.84739
|  | 1430 | 1.12794 | 98.94125
|  | 1431 | 1.03325 | 99.03864
|  | 1432 | 0.94088 | 99.14265
|  | 1433 | 0.84144 | 99.23132
|  | 1434 | 0.76194 | 99.3068
|  | 1435 | 0.69038 | 99.3876
|  | 1436 | 0.62346 | 99.44755
|  | 1437 | 0.55697 | 99.50428
|  | 1438 | 0.5015 | 99.56263
|  | 1439 | 0.46294 | 99.61612
|  | 1440 | 0.42157 | 99.66423
|  | 1441 | 0.39276 | 99.68316
|  | 1442 | 0.35658 | 99.72283
|  | 1443 | 0.33031 | 99.73067
|  | 1444 | 0.30576 | 99.77544
|  | 1445 | 0.28972 | 99.79445
|  | 1446 | 0.26377 | 99.81308
|  | 1447 | 0.25154 | 99.81568
|  | 1448 | 0.2376 | 99.83227
|  | 1449 | 0.22686 | 99.84098
|  | 1450 | 0.22201 | 99.84988
|  | 1451 | 0.20897 | 99.85426
|  | 1452 | 0.19934 | 99.87217
|  | 1453 | 0.19658 | 99.87105
|  | 1454 | 0.18072 | 99.86818
|  | 1455 | 0.1827 | 99.84478
|  | 1456 | 0.17628 | 99.88676
|  | 1457 | 0.16777 | 99.88875
|  | 1458 | 0.17108 | 99.94951
|  | 1459 | 0.16559 | 99.89665
|  | 1460 | 0.16725 | 99.88653
|  | 1461 | 0.16344 | 99.89295
|  | 1462 | 0.16346 | 99.89266
|  | 1463 | 0.16047 | 99.91305
|  | 1464 | 0.16235 | 99.8866
|  | 1465 | 0.16795 | 99.90027
|  | 1466 | 0.16308 | 99.90101
|  | 1467 | 0.1685 | 99.87079
|  | 1468 | 0.17659 | 99.81657
|  | 1469 | 0.16752 | 99.87392
|  | 1470 | 0.18358 | 99.87258
|  | 1471 | 0.18473 | 99.85772
|  | 1472 | 0.18325 | 99.85381
|  | 1473 | 0.18802 | 99.84635
|  | 1474 | 0.19208 | 99.83908
|  | 1475 | 0.204 | 99.82781
|  | 1476 | 0.205 | 99.81619
|  | 1477 | 0.21955 | 99.80666
|  | 1478 | 0.22501 | 99.92337
|  | 1479 | 0.24371 | 99.79222
|  | 1480 | 0.25446 | 99.77457
|  | 1481 | 0.2653 | 99.75576
|  | 1482 | 0.2849 | 99.73932
|  | 1483 | 0.30663 | 99.70469
|  | 1484 | 0.32436 | 99.69537
|  | 1485 | 0.35132 | 99.65956
|  | 1486 | 0.37409 | 99.62746
|  | 1487 | 0.41219 | 99.59638
|  | 1488 | 0.4537 | 99.56848
|  | 1489 | 0.49615 | 99.51119
|  | 1490 | 0.55005 | 99.45025
|  | 1491 | 0.60826 | 99.38706
|  | 1492 | 0.68972 | 99.30098
|  | 1493 | 0.77012 | 99.2376
|  | 1494 | 0.86573 | 99.13612
|  | 1495 | 0.98855 | 99.00297
|  | 1496 | 1.13497 | 98.85093
|  | 1497 | 1.31157 | 98.66093
|  | 1498 | 1.49676 | 98.4847
|  | 1499 | 1.73572 | 98.24938
|  | 1500 | 2.01227 | 97.96877
|  | 1501 | 2.31367 | 97.65763
|  | 1502 | 2.67057 | 97.27914
|  | 1503 | 3.07427 | 96.92789
|  | 1504 | 3.49465 | 96.47127
|  | 1505 | 3.97006 | 95.99702
|  | 1506 | 4.4768 | 95.4837
|  | 1507 | 4.98691 | 94.99141
|  | 1508 | 5.53623 | 94.43432
|  | 1509 | 6.1113 | 93.84482
|  | 1510 | 6.66711 | 93.29223
|  | 1511 | 7.23574 | 92.70857
|  | 1512 | 7.82379 | 92.06412
|  | 1513 | 8.39873 | 91.60789
|  | 1514 | 8.97291 | 90.9771
|  | 1515 | 9.57611 | 90.36595
|  | 1516 | 10.17498 | 89.76381
|  | 1517 | 10.7697 | 89.16695
|  | 1518 | 11.40894 | 88.54428
|  | 1519 | 12.04284 | 87.98556
|  | 1520 | 12.67823 | 87.17178
|  | 1521 | 13.37037 | 86.54371
|  | 1522 | 14.06952 | 85.83169
|  | 1523 | 14.75711 | 85.16079
|  | 1524 | 15.44588 | 84.48292
|  | 1525 | 16.11526 | 83.75152
|  | 1526 | 16.70577 | 83.20066
|  | 1527 | 17.25554 | 82.63793
|  | 1528 | 17.70484 | 82.20375
|  | 1529 | 18.03158 | 81.84253
|  | 1530 | 18.24674 | 81.62869
|  | 1531 | 18.35682 | 81.54677
|  | 1532 | 18.33661 | 81.57302
|  | 1533 | 18.19964 | 81.66593
|  | 1534 | 17.96454 | 81.92846
|  | 1535 | 17.63847 | 82.28084
|  | 1536 | 17.21893 | 82.66391
|  | 1537 | 16.70906 | 83.20067
|  | 1538 | 16.10998 | 83.8082
|  | 1539 | 15.44701 | 84.51599
|  | 1540 | 14.64775 | 85.22233
|  | 1541 | 13.77072 | 86.14535
|  | 1542 | 12.85882 | 87.07408
|  | 1543 | 11.84632 | 88.14057
|  | 1544 | 10.7566 | 89.11073
|  | 1545 | 9.71676 | 90.21151
|  | 1546 | 8.59776 | 91.33183
|  | 1547 | 7.51096 | 92.42993
|  | 1548 | 6.52528 | 93.41323
|  | 1549 | 5.59012 | 94.36456
|  | 1550 | 4.74086 | 95.18542
|  | 1551 | 4.01393 | 95.9095
|  | 1552 | 3.38093 | 96.56921
|  | 1553 | 2.82591 | 97.09765
|  | 1554 | 2.39379 | 97.53977
|  | 1555 | 2.04319 | 97.89935
|  | 1556 | 1.73757 | 98.21256
|  | 1557 | 1.5086 | 98.44795
|  | 1558 | 1.30847 | 98.64416
|  | 1559 | 1.1374 | 98.80294
|  | 1560 | 1.00957 | 98.92902
|  | 1561 | 0.90069 | 99.05203
|  | 1562 | 0.80331 | 99.12812
|  | 1563 | 0.72531 | 99.2142
|  | 1564 | 0.66408 | 99.27414
|  | 1565 | 0.61254 | 99.33735
|  | 1566 | 0.55589 | 99.39938
|  | 1567 | 0.51289 | 99.44107
|  | 1568 | 0.48155 | 99.45801
|  | 1569 | 0.45674 | 99.48923
|  | 1570 | 0.42153 | 99.5259
|  | 1571 | 0.38647 | 99.53484
|  | 1572 | 0.37583 | 99.56562
|  | 1573 | 0.3569 | 99.5905
|  | 1574 | 0.35139 | 99.59512
|  | 1575 | 0.33104 | 99.60582
|  | 1576 | 0.32242 | 99.61744
|  | 1577 | 0.30533 | 99.6504
|  | 1578 | 0.309 | 99.64871
|  | 1579 | 0.29001 | 99.66476
|  | 1580 | 0.28376 | 99.6205
|  | 1581 | 0.28077 | 99.65775
|  | 1582 | 0.27882 | 99.66577
|  | 1583 | 0.26808 | 99.66369
|  | 1584 | 0.26653 | 99.65373
|  | 1585 | 0.26961 | 99.66369
|  | 1586 | 0.26477 | 99.67167
|  | 1587 | 0.26426 | 99.6576
|  | 1588 | 0.25313 | 99.65228
|  | 1589 | 0.26587 | 99.66642
|  | 1590 | 0.26766 | 99.663
|  | 1591 | 0.27661 | 99.64091
|  | 1592 | 0.27237 | 99.64622
|  | 1593 | 0.28382 | 99.65091
|  | 1594 | 0.28617 | 99.59025
|  | 1595 | 0.29081 | 99.618
|  | 1596 | 0.3055 | 99.64025
|  | 1597 | 0.31579 | 99.54048
|  | 1598 | 0.32733 | 99.55783
|  | 1599 | 0.34236 | 99.61855
|  | 1600 | 0.35644 | 99.55015
|  | 1601 | 0.36495 | 99.44764
|  | 1602 | 0.38957 | 99.50232
|  | 1603 | 0.41359 | 99.54684
|  | 1604 | 0.44385 | 99.3857
|  | 1605 | 0.48227 | 99.40503
|  | 1606 | 0.506 | 99.39264
|  | 1607 | 0.55627 | 99.34086
|  | 1608 | 0.61185 | 99.39602
|  | 1609 | 0.67239 | 99.1379
|  | 1610 | 0.7495 | 99.15308
|  | 1611 | 0.85469 | 99.09553
|  | 1612 | 0.97335 | 98.91972
|  | 1613 | 1.15081 | 98.77134
|  | 1614 | 1.36889 | 98.54657
|  | 1615 | 1.68903 | 98.24059
|  | 1616 | 2.13377 | 97.78493
|  | 1617 | 2.7343 | 97.16762
|  | 1618 | 3.47645 | 96.45696
|  | 1619 | 4.393 | 95.51343
|  | 1620 | 5.485 | 94.40755
|  | 1621 | 6.62803 | 93.27263
|  | 1622 | 7.95781 | 91.95947
|  | 1623 | 9.29247 | 90.53661
|  | 1624 | 10.51426 | 89.33329
|  | 1625 | 11.70882 | 88.17885
|  | 1626 | 12.77467 | 87.10595
|  | 1627 | 13.66084 | 86.11571
|  | 1628 | 14.43558 | 85.40932
|  | 1629 | 15.06374 | 84.81644
|  | 1630 | 15.52847 | 84.24957
|  | 1631 | 15.89039 | 83.93238
|  | 1632 | 16.16751 | 83.6627
|  | 1633 | 16.3576 | 83.53208
|  | 1634 | 16.47045 | 83.30172
|  | 1635 | 16.50952 | 83.33422
|  | 1636 | 16.42828 | 83.45172
|  | 1637 | 16.2289 | 83.58627
|  | 1638 | 15.86631 | 83.99159
|  | 1639 | 15.32821 | 84.54712
|  | 1640 | 14.63556 | 85.23996
|  | 1641 | 13.73535 | 86.13778
|  | 1642 | 12.65745 | 87.23011
|  | 1643 | 11.53748 | 88.34974
|  | 1644 | 10.29347 | 89.59134
|  | 1645 | 9.04262 | 90.84123
|  | 1646 | 7.87653 | 91.98667
|  | 1647 | 6.77894 | 93.10774
|  | 1648 | 5.77932 | 94.11051
|  | 1649 | 4.95832 | 94.90174
|  | 1650 | 4.27216 | 95.54968
|  | 1651 | 3.73046 | 96.2065
|  | 1652 | 3.31347 | 96.56771
|  | 1653 | 2.97895 | 96.88884
|  | 1654 | 2.74642 | 97.07243
|  | 1655 | 2.56075 | 97.38602
|  | 1656 | 2.41963 | 97.50503
|  | 1657 | 2.29919 | 97.57205
|  | 1658 | 2.22047 | 97.6579
|  | 1659 | 2.14468 | 97.73252
|  | 1660 | 2.08301 | 97.80868
|  | 1661 | 2.04193 | 97.85426
|  | 1662 | 2.00046 | 97.91263
|  | 1663 | 1.96123 | 97.88387
|  | 1664 | 1.92616 | 97.96137
|  | 1665 | 1.88515 | 98.00678
|  | 1666 | 1.86277 | 98.0471
|  | 1667 | 1.81587 | 98.05913
|  | 1668 | 1.78524 | 98.12478
|  | 1669 | 1.73821 | 98.16845
|  | 1670 | 1.70027 | 98.18036
|  | 1671 | 1.65355 | 98.25966
|  | 1672 | 1.59846 | 98.31685
|  | 1673 | 1.55237 | 98.32924
|  | 1674 | 1.5008 | 98.41635
|  | 1675 | 1.43783 | 98.48807
|  | 1676 | 1.37081 | 98.5321
|  | 1677 | 1.31381 | 98.57261
|  | 1678 | 1.24438 | 98.69026
|  | 1679 | 1.17713 | 98.74413
|  | 1680 | 1.11532 | 98.78317
|  | 1681 | 1.03826 | 98.88894
|  | 1682 | 0.98002 | 98.94445
|  | 1683 | 0.90554 | 98.99395
|  | 1684 | 0.84937 | 99.09247
|  | 1685 | 0.79092 | 99.15473
|  | 1686 | 0.72903 | 99.19205
|  | 1687 | 0.67166 | 99.24678
|  | 1688 | 0.61728 | 99.32957
|  | 1689 | 0.56186 | 99.35741
|  | 1690 | 0.52684 | 99.40206
|  | 1691 | 0.48173 | 99.47003
|  | 1692 | 0.43363 | 99.49189
|  | 1693 | 0.39697 | 99.52547
|  | 1694 | 0.36909 | 99.57789
|  | 1695 | 0.33346 | 99.58204
|  | 1696 | 0.31424 | 99.61873
|  | 1697 | 0.29296 | 99.66646
|  | 1698 | 0.26213 | 99.68445
|  | 1699 | 0.25157 | 99.67133
|  | 1700 | 0.22565 | 99.7204
|  | 1701 | 0.20488 | 99.7491
|  | 1702 | 0.2029 | 99.72615
|  | 1703 | 0.18184 | 99.76839
|  | 1704 | 0.16514 | 99.80175
|  | 1705 | 0.15852 | 99.83579
|  | 1706 | 0.14869 | 99.70843
|  | 1707 | 0.14687 | 99.80187
|  | 1708 | 0.13984 | 99.79892
|  | 1709 | 0.12551 | 99.90794
|  | 1710 | 0.12657 | 99.75068
|  | 1711 | 0.1162 | 99.83447
|  | 1712 | 0.11024 | 99.86456
|  | 1713 | 0.10685 | 99.85706
|  | 1714 | 0.1041 | 99.82703
|  | 1715 | 0.09874 | 99.86138
|  | 1716 | 0.094 | 99.8707
|  | 1717 | 0.09257 | 99.866
|  | 1718 | 0.08483 | 99.83165
|  | 1719 | 0.08085 | 99.87544
|  | 1720 | 0.08733 | 99.89093
|  | 1721 | 0.07959 | 99.84744
|  | 1722 | 0.08084 | 99.88302
|  | 1723 | 0.07924 | 99.91182
|  | 1724 | 0.06736 | 99.87223
|  | 1725 | 0.07562 | 99.86432
|  | 1726 | 0.07025 | 99.90978
|  | 1727 | 0.06344 | 99.92358
|  | 1728 | 0.06286 | 99.85469
|  | 1729 | 0.06905 | 99.92751
|  | 1730 | 0.06541 | 99.93655
|  | 1731 | 0.05857 | 99.82774
|  | 1732 | 0.05717 | 99.91405
|  | 1733 | 0.06614 | 99.98506
|  | 1734 | 0.0606 | 99.90633
|  | 1735 | 0.06026 | 99.83184
|  | 1736 | 0.05954 | 99.90075
|  | 1737 | 0.0547 | 99.98217
|  | 1738 | 0.05023 | 99.85587
|  | 1739 | 0.05519 | 99.90534
|  | 1740 | 0.05478 | 99.90397
|  | 1741 | 0.05178 | 99.93329
|  | 1742 | 0.05505 | 99.89843
|  | 1743 | 0.05219 | 99.90296
|  | 1744 | 0.05899 | 99.94024
|  | 1745 | 0.05487 | 99.89405
|  | 1746 | 0.05753 | 99.89211
|  | 1747 | 0.04924 | 99.94772
|  | 1748 | 0.05872 | 99.92255
|  | 1749 | 0.05666 | 99.8968
|  | 1750 | 0.0559 | 99.88364
|  | 1751 | 0.0586 | 99.96763
|  | 1752 | 0.05707 | 99.91602
|  | 1753 | 0.0594 | 99.83346
|  | 1754 | 0.06144 | 99.90258
|  | 1755 | 0.06366 | 99.99915
|  | 1756 | 0.0629 | 99.90874
|  | 1757 | 0.05701 | 99.81735
|  | 1758 | 0.054 | 99.89492
|  | 1759 | 0.05631 | 99.91955
|  | 1760 | 0.07092 | 99.98147
|  | 1761 | 0.06352 | 99.82973
|  | 1762 | 0.05902 | 99.89527
|  | 1763 | 0.06566 | 99.95689
|  | 1764 | 0.07154 | 99.83935
|  | 1765 | 0.07266 | 99.89457
|  | 1766 | 0.06405 | 99.89401
|  | 1767 | 0.07199 | 99.91185
|  | 1768 | 0.07693 | 99.87356
|  | 1769 | 0.08128 | 99.88034
|  | 1770 | 0.07522 | 99.91212
|  | 1771 | 0.08217 | 99.86745
|  | 1772 | 0.07815 | 99.87242
|  | 1773 | 0.08276 | 99.89752
|  | 1774 | 0.08726 | 99.88919
|  | 1775 | 0.08518 | 99.83227
|  | 1776 | 0.0904 | 99.88139
|  | 1777 | 0.08813 | 99.9031
|  | 1778 | 0.09465 | 99.79535
|  | 1779 | 0.1008 | 99.88652
|  | 1780 | 0.10307 | 99.9218
|  | 1781 | 0.10546 | 99.84739
|  | 1782 | 0.11291 | 99.81185
|  | 1783 | 0.11992 | 99.88426
|  | 1784 | 0.12641 | 99.85409
|  | 1785 | 0.12177 | 99.85882
|  | 1786 | 0.13057 | 99.82394
|  | 1787 | 0.13516 | 99.81239
|  | 1788 | 0.14379 | 99.80163
|  | 1789 | 0.15259 | 99.81656
|  | 1790 | 0.15432 | 99.79508
|  | 1791 | 0.15735 | 99.78442
|  | 1792 | 0.16667 | 99.78592
|  | 1793 | 0.17788 | 99.77733
|  | 1794 | 0.19831 | 99.76523
|  | 1795 | 0.19499 | 99.75533
|  | 1796 | 0.20408 | 99.70429
|  | 1797 | 0.21862 | 99.78506
|  | 1798 | 0.23078 | 99.68038
|  | 1799 | 0.24274 | 99.76405
|  | 1800 | 0.25185 | 99.6476
|  | 1801 | 0.27433 | 99.71367
|  | 1802 | 0.28877 | 99.61784
|  | 1803 | 0.29774 | 99.66535
|  | 1804 | 0.32467 | 99.62781
|  | 1805 | 0.33974 | 99.61283
|  | 1806 | 0.37455 | 99.59856
|  | 1807 | 0.38464 | 99.57621
|  | 1808 | 0.40487 | 99.54137
|  | 1809 | 0.43053 | 99.53069
|  | 1810 | 0.45388 | 99.50409
|  | 1811 | 0.47633 | 99.46323
|  | 1812 | 0.50994 | 99.44293
|  | 1813 | 0.53598 | 99.40787
|  | 1814 | 0.55855 | 99.3875
|  | 1815 | 0.60002 | 99.3382
|  | 1816 | 0.63321 | 99.29928
|  | 1817 | 0.65938 | 99.27682
|  | 1818 | 0.71054 | 99.24627
|  | 1819 | 0.73843 | 99.19821
|  | 1820 | 0.77517 | 99.13376
|  | 1821 | 0.81179 | 99.1277
|  | 1822 | 0.85619 | 99.08191
|  | 1823 | 0.89814 | 99.04631
|  | 1824 | 0.93355 | 98.99096
|  | 1825 | 0.97715 | 98.95745
|  | 1826 | 1.02477 | 98.89478
|  | 1827 | 1.06562 | 98.87864
|  | 1828 | 1.10461 | 98.80454
|  | 1829 | 1.14525 | 98.77662
|  | 1830 | 1.19094 | 98.74582
|  | 1831 | 1.23301 | 98.69464
|  | 1832 | 1.27332 | 98.67318
|  | 1833 | 1.32415 | 98.59433
|  | 1834 | 1.37041 | 98.58425
|  | 1835 | 1.42619 | 98.51365
|  | 1836 | 1.45661 | 98.46712
|  | 1837 | 1.51038 | 98.41585
|  | 1838 | 1.54944 | 98.37926
|  | 1839 | 1.60615 | 98.30974
|  | 1840 | 1.65133 | 98.26967
|  | 1841 | 1.69712 | 98.20139
|  | 1842 | 1.75349 | 98.18299
|  | 1843 | 1.79785 | 98.11677
|  | 1844 | 1.8527 | 98.05645
|  | 1845 | 1.9077 | 98.01998
|  | 1846 | 1.96449 | 97.97389
|  | 1847 | 2.0186 | 97.92443
|  | 1848 | 2.07442 | 97.86776
|  | 1849 | 2.13201 | 97.80399
|  | 1850 | 2.20926 | 97.73972
|  | 1851 | 2.27503 | 97.66495
|  | 1852 | 2.35826 | 97.58665
|  | 1853 | 2.42905 | 97.51593
|  | 1854 | 2.51866 | 97.42514
|  | 1855 | 2.6145 | 97.34183
|  | 1856 | 2.72615 | 97.24386
|  | 1857 | 2.82705 | 97.13266
|  | 1858 | 2.93542 | 97.03449
|  | 1859 | 3.06102 | 96.92204
|  | 1860 | 3.19133 | 96.78726
|  | 1861 | 3.32333 | 96.63862
|  | 1862 | 3.48535 | 96.49681
|  | 1863 | 3.65638 | 96.29293
|  | 1864 | 3.847 | 96.1134
|  | 1865 | 4.07209 | 95.90328
|  | 1866 | 4.32926 | 95.6773
|  | 1867 | 4.62326 | 95.32344
|  | 1868 | 4.96954 | 94.97609
|  | 1869 | 5.3674 | 94.57449
|  | 1870 | 5.81342 | 94.13683
|  | 1871 | 6.31527 | 93.61335
|  | 1872 | 6.88859 | 93.0188
|  | 1873 | 7.5104 | 92.42285
|  | 1874 | 8.2067 | 91.69587
|  | 1875 | 8.98962 | 90.93177
|  | 1876 | 9.84659 | 90.05557
|  | 1877 | 10.73953 | 89.13042
|  | 1878 | 11.73676 | 88.17912
|  | 1879 | 12.81308 | 87.10648
|  | 1880 | 13.90386 | 85.99769
|  | 1881 | 15.2056 | 84.70149
|  | 1882 | 16.60887 | 83.30444
|  | 1883 | 18.04802 | 81.86426
|  | 1884 | 19.65013 | 80.263
|  | 1885 | 21.36223 | 78.52934
|  | 1886 | 23.13702 | 76.77891
|  | 1887 | 24.96741 | 74.90469
|  | 1888 | 26.84306 | 73.0321
|  | 1889 | 28.63925 | 71.25388
|  | 1890 | 30.44266 | 69.4259
|  | 1891 | 32.25869 | 67.60297
|  | 1892 | 33.92424 | 65.94893
|  | 1893 | 35.50905 | 64.33392
|  | 1894 | 37.03075 | 62.84
|  | 1895 | 38.35326 | 61.52887
|  | 1896 | 39.4916 | 60.38123
|  | 1897 | 40.53363 | 59.35658
|  | 1898 | 41.41062 | 58.48399
|  | 1899 | 42.06128 | 57.80573
|  | 1900 | 42.56668 | 57.284
|  | 1901 | 42.84723 | 57.02159
|  | 1902 | 42.94284 | 56.93094
|  | 1903 | 42.84243 | 57.02926
|  | 1904 | 42.56334 | 57.31332
|  | 1905 | 42.09995 | 57.78813
|  | 1906 | 41.44738 | 58.45425
|  | 1907 | 40.60888 | 59.29155
|  | 1908 | 39.70758 | 60.19792
|  | 1909 | 38.69619 | 61.20551
|  | 1910 | 37.54838 | 62.36024
|  | 1911 | 36.35816 | 63.51939
|  | 1912 | 35.08125 | 64.81952
|  | 1913 | 33.74825 | 66.15805
|  | 1914 | 32.40979 | 67.50522
|  | 1915 | 31.12991 | 68.78
|  | 1916 | 29.83421 | 70.08024
|  | 1917 | 28.6084 | 71.3189
|  | 1918 | 27.47942 | 72.45396
|  | 1919 | 26.31118 | 73.6202
|  | 1920 | 25.20721 | 74.70813
|  | 1921 | 24.26087 | 75.68031
|  | 1922 | 23.36511 | 76.50031
|  | 1923 | 22.60555 | 77.37516
|  | 1924 | 21.89531 | 78.05192
|  | 1925 | 21.27966 | 78.66919
|  | 1926 | 20.73876 | 79.2155
|  | 1927 | 20.28489 | 79.66884
|  | 1928 | 19.90601 | 80.05584
|  | 1929 | 19.59237 | 80.37226
|  | 1930 | 19.34214 | 80.60761
|  | 1931 | 19.16653 | 80.78607
|  | 1932 | 19.04062 | 80.91443
|  | 1933 | 18.97487 | 80.99179
|  | 1934 | 18.96073 | 80.99927
|  | 1935 | 18.993 | 80.96581
|  | 1936 | 19.08252 | 80.8837
|  | 1937 | 19.20208 | 80.76408
|  | 1938 | 19.37239 | 80.59218
|  | 1939 | 19.59093 | 80.38355
|  | 1940 | 19.83278 | 80.14078
|  | 1941 | 20.11898 | 79.83669
|  | 1942 | 20.44434 | 79.50831
|  | 1943 | 20.79249 | 79.17737
|  | 1944 | 21.18665 | 78.79001
|  | 1945 | 21.61675 | 78.35816
|  | 1946 | 22.03678 | 77.92876
|  | 1947 | 22.49911 | 77.47174
|  | 1948 | 22.97939 | 76.98426
|  | 1949 | 23.46944 | 76.5064
|  | 1950 | 23.99535 | 76.00143
|  | 1951 | 24.48847 | 75.4393
|  | 1952 | 25.01082 | 74.9489
|  | 1953 | 25.52439 | 74.4465
|  | 1954 | 26.03818 | 73.93077
|  | 1955 | 26.53835 | 73.4292
|  | 1956 | 26.98989 | 72.95875
|  | 1957 | 27.45459 | 72.50686
|  | 1958 | 27.90923 | 72.06251
|  | 1959 | 28.2623 | 71.66973
|  | 1960 | 28.63193 | 71.33677
|  | 1961 | 28.94715 | 71.0022
|  | 1962 | 29.20719 | 70.71542
|  | 1963 | 29.43267 | 70.56173
|  | 1964 | 29.59437 | 70.35457
|  | 1965 | 29.72182 | 70.24754
|  | 1966 | 29.76876 | 70.14391
|  | 1967 | 29.78561 | 70.23925
|  | 1968 | 29.7182 | 70.2282
|  | 1969 | 29.62745 | 70.34992
|  | 1970 | 29.43081 | 70.49922
|  | 1971 | 29.23804 | 70.72611
|  | 1972 | 28.99014 | 70.97934
|  | 1973 | 28.66331 | 71.29219
|  | 1974 | 28.30512 | 71.70122
|  | 1975 | 27.9053 | 72.00507
|  | 1976 | 27.47141 | 72.49313
|  | 1977 | 26.99751 | 72.94546
|  | 1978 | 26.51513 | 73.44808
|  | 1979 | 25.99089 | 73.96596
|  | 1980 | 25.45776 | 74.49583
|  | 1981 | 24.90488 | 75.04934
|  | 1982 | 24.35446 | 75.60362
|  | 1983 | 23.75626 | 76.17113
|  | 1984 | 23.21452 | 76.76803
|  | 1985 | 22.65368 | 77.29042
|  | 1986 | 22.06752 | 77.84853
|  | 1987 | 21.54972 | 78.42343
|  | 1988 | 21.00715 | 78.92832
|  | 1989 | 20.46714 | 79.44026
|  | 1990 | 19.9879 | 80.01161
|  | 1991 | 19.49463 | 80.3989
|  | 1992 | 19.04095 | 80.89524
|  | 1993 | 18.59977 | 81.3563
|  | 1994 | 18.20016 | 81.77782
|  | 1995 | 17.77872 | 82.16107
|  | 1996 | 17.40995 | 82.55265
|  | 1997 | 17.07095 | 82.8786
|  | 1998 | 16.744 | 83.1981
|  | 1999 | 16.46309 | 83.52988
|  | 2000 | 16.19166 | 83.72145
|  | 2001 | 15.94359 | 84.04818
|  | 2002 | 15.71722 | 84.15227
|  | 2003 | 15.51499 | 84.34792
|  | 2004 | 15.37324 | 84.55682
|  | 2005 | 15.21073 | 84.77461
|  | 2006 | 15.07356 | 84.76564
|  | 2007 | 14.97359 | 84.93597
|  | 2008 | 14.91113 | 85.04645
|  | 2009 | 14.81573 | 85.03734
|  | 2010 | 14.79775 | 85.10367
|  | 2011 | 14.7871 | 85.14173
|  | 2012 | 14.78845 | 85.08936
|  | 2013 | 14.81183 | 85.09215
|  | 2014 | 14.86699 | 85.04556
|  | 2015 | 14.93909 | 84.94633
|  | 2016 | 15.03355 | 84.88377
|  | 2017 | 15.14172 | 84.7579
|  | 2018 | 15.2782 | 84.5784
|  | 2019 | 15.42745 | 84.46983
|  | 2020 | 15.62074 | 84.28913
|  | 2021 | 15.81888 | 84.02676
|  | 2022 | 16.04015 | 83.8408
|  | 2023 | 16.29505 | 83.63822
|  | 2024 | 16.5502 | 83.24996
|  | 2025 | 16.83392 | 83.03633
|  | 2026 | 17.16408 | 82.76413
|  | 2027 | 17.49193 | 82.38105
|  | 2028 | 17.82604 | 81.98173
|  | 2029 | 18.21556 | 81.65058
|  | 2030 | 18.61866 | 81.30565
|  | 2031 | 19.01381 | 80.80387
|  | 2032 | 19.4414 | 80.3952
|  | 2033 | 19.91591 | 79.96891
|  | 2034 | 20.35218 | 79.43905
|  | 2035 | 20.83517 | 79.00859
|  | 2036 | 21.3326 | 78.51993
|  | 2037 | 21.823 | 77.99054
|  | 2038 | 22.31488 | 77.50939
|  | 2039 | 22.83645 | 76.99876
|  | 2040 | 23.34374 | 76.44998
|  | 2041 | 23.84013 | 75.98919
|  | 2042 | 24.32947 | 75.47557
|  | 2043 | 24.81927 | 74.93137
|  | 2044 | 25.29762 | 74.52364
|  | 2045 | 25.74925 | 74.06156
|  | 2046 | 26.18374 | 73.54765
|  | 2047 | 26.61579 | 73.17504
|  | 2048 | 26.98702 | 72.85742
|  | 2049 | 27.3336 | 72.41841
|  | 2050 | 27.65213 | 72.09148
|  | 2051 | 27.95847 | 71.8483
|  | 2052 | 28.18805 | 71.63547
|  | 2053 | 28.36689 | 71.30637
|  | 2054 | 28.56279 | 71.21646
|  | 2055 | 28.68381 | 71.09335
|  | 2056 | 28.77563 | 71.06831
|  | 2057 | 28.76276 | 70.94515
|  | 2058 | 28.7758 | 71.02277
|  | 2059 | 28.70476 | 71.06084
|  | 2060 | 28.61297 | 71.15088
|  | 2061 | 28.44791 | 71.31556
|  | 2062 | 28.27497 | 71.51823
|  | 2063 | 28.03588 | 71.71556
|  | 2064 | 27.7774 | 72.03311
|  | 2065 | 27.47517 | 72.30848
|  | 2066 | 27.11717 | 72.60903
|  | 2067 | 26.77781 | 73.0396
|  | 2068 | 26.38598 | 73.39853
|  | 2069 | 25.95698 | 73.7766
|  | 2070 | 25.52736 | 74.25395
|  | 2071 | 25.09253 | 74.77657
|  | 2072 | 24.59432 | 75.14156
|  | 2073 | 24.13445 | 75.64693
|  | 2074 | 23.65389 | 76.14439
|  | 2075 | 23.15677 | 76.62833
|  | 2076 | 22.67586 | 77.08988
|  | 2077 | 22.20974 | 77.62899
|  | 2078 | 21.69707 | 78.07999
|  | 2079 | 21.23096 | 78.52264
|  | 2080 | 20.7768 | 79.0054
|  | 2081 | 20.31649 | 79.48265
|  | 2082 | 19.87844 | 79.91959
|  | 2083 | 19.42959 | 80.34162
|  | 2084 | 19.026 | 80.79109
|  | 2085 | 18.62559 | 81.19146
|  | 2086 | 18.23548 | 81.5255
|  | 2087 | 17.88274 | 81.93307
|  | 2088 | 17.53103 | 82.29847
|  | 2089 | 17.20102 | 82.58198
|  | 2090 | 16.8917 | 82.92033
|  | 2091 | 16.59064 | 83.2613
|  | 2092 | 16.30229 | 83.45211
|  | 2093 | 16.05742 | 83.72026
|  | 2094 | 15.82114 | 84.02152
|  | 2095 | 15.61197 | 84.22308
|  | 2096 | 15.38515 | 84.33521
|  | 2097 | 15.20637 | 84.57998
|  | 2098 | 15.04851 | 84.76184
|  | 2099 | 14.91057 | 84.9706
|  | 2100 | 14.76311 | 84.93486
|  | 2101 | 14.66453 | 85.11081
|  | 2102 | 14.57656 | 85.29782
|  | 2103 | 14.49019 | 85.2637
|  | 2104 | 14.43159 | 85.34458
|  | 2105 | 14.38904 | 85.38723
|  | 2106 | 14.36045 | 85.42508
|  | 2107 | 14.36996 | 85.4346
|  | 2108 | 14.37509 | 85.39914
|  | 2109 | 14.40005 | 85.38138
|  | 2110 | 14.45583 | 85.35067
|  | 2111 | 14.50605 | 85.24334
|  | 2112 | 14.59603 | 85.17488
|  | 2113 | 14.69671 | 85.11223
|  | 2114 | 14.80865 | 84.94116
|  | 2115 | 14.96335 | 84.80665
|  | 2116 | 15.13003 | 84.67194
|  | 2117 | 15.3049 | 84.41907
|  | 2118 | 15.51859 | 84.23764
|  | 2119 | 15.74827 | 84.0256
|  | 2120 | 16.00311 | 83.76868
|  | 2121 | 16.28027 | 83.4529
|  | 2122 | 16.60046 | 83.1676
|  | 2123 | 16.94968 | 82.87266
|  | 2124 | 17.29569 | 82.38479
|  | 2125 | 17.70337 | 82.0217
|  | 2126 | 18.1297 | 81.6155
|  | 2127 | 18.59125 | 81.12658
|  | 2128 | 19.10807 | 80.60662
|  | 2129 | 19.64928 | 80.06696
|  | 2130 | 20.21593 | 79.47552
|  | 2131 | 20.84367 | 78.84071
|  | 2132 | 21.51399 | 78.19348
|  | 2133 | 22.2017 | 77.45701
|  | 2134 | 22.98304 | 76.6783
|  | 2135 | 23.79558 | 75.85567
|  | 2136 | 24.62448 | 74.97634
|  | 2137 | 25.53792 | 74.08589
|  | 2138 | 26.53504 | 73.0907
|  | 2139 | 27.4656 | 72.04701
|  | 2140 | 28.54836 | 71.02749
|  | 2141 | 29.73018 | 69.82779
|  | 2142 | 30.83678 | 68.69717
|  | 2143 | 32.02204 | 67.40416
|  | 2144 | 33.29222 | 66.19212
|  | 2145 | 34.56156 | 64.95994
|  | 2146 | 35.92135 | 63.50097
|  | 2147 | 37.27165 | 62.11761
|  | 2148 | 38.61155 | 60.76406
|  | 2149 | 39.97773 | 59.36836
|  | 2150 | 41.38548 | 57.93492
|  | 2151 | 42.74029 | 56.56076
|  | 2152 | 44.09302 | 55.14654
|  | 2153 | 45.45647 | 53.77016
|  | 2154 | 46.77049 | 52.42792
|  | 2155 | 48.01181 | 51.15106
|  | 2156 | 49.18315 | 49.89103
|  | 2157 | 50.35311 | 48.69196
|  | 2158 | 51.4073 | 47.63561
|  | 2159 | 52.44477 | 46.59287
|  | 2160 | 53.37264 | 45.64171
|  | 2161 | 54.1605 | 44.82005
|  | 2162 | 54.88888 | 44.07739
|  | 2163 | 55.49538 | 43.44193
|  | 2164 | 55.96313 | 42.93129
|  | 2165 | 56.34129 | 42.52748
|  | 2166 | 56.59156 | 42.26332
|  | 2167 | 56.69671 | 42.1131
|  | 2168 | 56.70778 | 42.10696
|  | 2169 | 56.57049 | 42.22364
|  | 2170 | 56.32054 | 42.44837
|  | 2171 | 55.94252 | 42.81418
|  | 2172 | 55.4417 | 43.29195
|  | 2173 | 54.83536 | 43.88429
|  | 2174 | 54.1578 | 44.5916
|  | 2175 | 53.30619 | 45.36339
|  | 2176 | 52.35855 | 46.26742
|  | 2177 | 51.4227 | 47.20925
|  | 2178 | 50.36762 | 48.34538
|  | 2179 | 49.16071 | 49.4569
|  | 2180 | 47.98587 | 50.58594
|  | 2181 | 46.75728 | 51.86356
|  | 2182 | 45.41573 | 53.1215
|  | 2183 | 44.14512 | 54.43594
|  | 2184 | 42.79621 | 55.81411
|  | 2185 | 41.37907 | 57.16645
|  | 2186 | 40.03141 | 58.44843
|  | 2187 | 38.72527 | 59.86913
|  | 2188 | 37.30725 | 61.17061
|  | 2189 | 36.01167 | 62.45871
|  | 2190 | 34.6793 | 63.75666
|  | 2191 | 33.37927 | 65.03184
|  | 2192 | 32.13105 | 66.25925
|  | 2193 | 30.95288 | 67.41623
|  | 2194 | 29.76029 | 68.57571
|  | 2195 | 28.6392 | 69.65908
|  | 2196 | 27.57797 | 70.72076
|  | 2197 | 26.53195 | 71.70881
|  | 2198 | 25.53713 | 72.64787
|  | 2199 | 24.65281 | 73.59434
|  | 2200 | 23.7511 | 74.44502
|  | 2201 | 22.90775 | 75.21518
|  | 2202 | 22.14261 | 75.98813
|  | 2203 | 21.41246 | 76.74426
|  | 2204 | 20.70238 | 77.42525
|  | 2205 | 20.07303 | 78.05195
|  | 2206 | 19.45976 | 78.6775
|  | 2207 | 18.89571 | 79.21351
|  | 2208 | 18.39272 | 79.78624
|  | 2209 | 17.88951 | 80.26263
|  | 2210 | 17.43645 | 80.76002
|  | 2211 | 17.01567 | 81.16913
|  | 2212 | 16.62278 | 81.57277
|  | 2213 | 16.27959 | 81.94259
|  | 2214 | 15.93666 | 82.30973
|  | 2215 | 15.64899 | 82.63117
|  | 2216 | 15.34454 | 82.95545
|  | 2217 | 15.09054 | 83.25558
|  | 2218 | 14.87335 | 83.47731
|  | 2219 | 14.63747 | 83.73714
|  | 2220 | 14.44837 | 83.97364
|  | 2221 | 14.26329 | 84.13226
|  | 2222 | 14.09905 | 84.3638
|  | 2223 | 13.95162 | 84.53554
|  | 2224 | 13.8177 | 84.66813
|  | 2225 | 13.70743 | 84.8241
|  | 2226 | 13.59132 | 84.95236
|  | 2227 | 13.49963 | 85.04587
|  | 2228 | 13.42006 | 85.17193
|  | 2229 | 13.3566 | 85.244
|  | 2230 | 13.29053 | 85.29984
|  | 2231 | 13.24205 | 85.37743
|  | 2232 | 13.20501 | 85.40127
|  | 2233 | 13.17585 | 85.46244
|  | 2234 | 13.15784 | 85.47062
|  | 2235 | 13.1442 | 85.45919
|  | 2236 | 13.14776 | 85.4673
|  | 2237 | 13.1641 | 85.43364
|  | 2238 | 13.17953 | 85.41959
|  | 2239 | 13.22818 | 85.38428
|  | 2240 | 13.2844 | 85.36089
|  | 2241 | 13.33422 | 85.29319
|  | 2242 | 13.38961 | 85.22919
|  | 2243 | 13.46831 | 85.1306
|  | 2244 | 13.54845 | 85.0406
|  | 2245 | 13.6445 | 84.9537
|  | 2246 | 13.76275 | 84.83197
|  | 2247 | 13.87067 | 84.6921
|  | 2248 | 14.00944 | 84.53976
|  | 2249 | 14.14075 | 84.37117
|  | 2250 | 14.29838 | 84.23037
|  | 2251 | 14.47733 | 84.07565
|  | 2252 | 14.65639 | 83.89107
|  | 2253 | 14.83629 | 83.68878
|  | 2254 | 15.04716 | 83.49927
|  | 2255 | 15.25923 | 83.27408
|  | 2256 | 15.4823 | 83.05361
|  | 2257 | 15.73639 | 82.79558
|  | 2258 | 15.99906 | 82.53931
|  | 2259 | 16.25571 | 82.27623
|  | 2260 | 16.56981 | 81.97575
|  | 2261 | 16.8578 | 81.66277
|  | 2262 | 17.17893 | 81.33305
|  | 2263 | 17.51164 | 80.97676
|  | 2264 | 17.86787 | 80.62726
|  | 2265 | 18.24793 | 80.25669
|  | 2266 | 18.63856 | 79.8639
|  | 2267 | 19.05305 | 79.40696
|  | 2268 | 19.47566 | 78.98877
|  | 2269 | 19.93178 | 78.53056
|  | 2270 | 20.40333 | 78.04598
|  | 2271 | 20.92697 | 77.533
|  | 2272 | 21.42707 | 77.0165
|  | 2273 | 21.97153 | 76.45371
|  | 2274 | 22.55384 | 75.86727
|  | 2275 | 23.14202 | 75.29659
|  | 2276 | 23.74705 | 74.66308
|  | 2277 | 24.40874 | 73.99275
|  | 2278 | 25.06983 | 73.33653
|  | 2279 | 25.77201 | 72.61187
|  | 2280 | 26.52936 | 71.87005
|  | 2281 | 27.26771 | 71.12178
|  | 2282 | 28.04312 | 70.34466
|  | 2283 | 28.84782 | 69.53791
|  | 2284 | 29.66455 | 68.74592
|  | 2285 | 30.53366 | 67.86901
|  | 2286 | 31.44975 | 66.97275
|  | 2287 | 32.3632 | 66.06916
|  | 2288 | 33.31299 | 65.13864
|  | 2289 | 34.30818 | 64.13892
|  | 2290 | 35.31526 | 63.15198
|  | 2291 | 36.35467 | 62.11985
|  | 2292 | 37.45266 | 61.02516
|  | 2293 | 38.57208 | 59.92355
|  | 2294 | 39.69252 | 58.83218
|  | 2295 | 40.86766 | 57.66718
|  | 2296 | 42.04369 | 56.47445
|  | 2297 | 43.26241 | 55.31185
|  | 2298 | 44.505 | 54.04237
|  | 2299 | 45.81023 | 52.75981
|  | 2300 | 47.03066 | 51.54665
|  | 2301 | 48.31856 | 50.25338
|  | 2302 | 49.64065 | 48.92539
|  | 2303 | 50.91571 | 47.66249
|  | 2304 | 52.25356 | 46.32411
|  | 2305 | 53.60999 | 44.95188
|  | 2306 | 54.89083 | 43.70455
|  | 2307 | 56.19923 | 42.38493
|  | 2308 | 57.50274 | 41.09504
|  | 2309 | 58.79325 | 39.81916
|  | 2310 | 60.0178 | 38.56864
|  | 2311 | 61.2957 | 37.30524
|  | 2312 | 62.50263 | 36.11569
|  | 2313 | 63.65359 | 34.96484
|  | 2314 | 64.82054 | 33.81082
|  | 2315 | 65.91032 | 32.74475
|  | 2316 | 66.9301 | 31.74748
|  | 2317 | 67.93603 | 30.71818
|  | 2318 | 68.93971 | 29.77469
|  | 2319 | 69.78728 | 28.92676
|  | 2320 | 70.60822 | 28.11908
|  | 2321 | 71.37 | 27.34173
|  | 2322 | 72.04276 | 26.7072
|  | 2323 | 72.6945 | 26.08524
|  | 2324 | 73.30199 | 25.53821
|  | 2325 | 73.74877 | 25.05843
|  | 2326 | 74.13657 | 24.66944
|  | 2327 | 74.50184 | 24.33359
|  | 2328 | 74.73075 | 24.09473
|  | 2329 | 74.95132 | 23.92499
|  | 2330 | 75.07762 | 23.80584
|  | 2331 | 75.12228 | 23.80139
|  | 2332 | 74.95586 | 23.82649
|  | 2333 | 74.92046 | 23.92296
|  | 2334 | 74.7825 | 24.1181
|  | 2335 | 74.56677 | 24.33691
|  | 2336 | 74.29749 | 24.62669
|  | 2337 | 73.92006 | 25.01313
|  | 2338 | 73.55815 | 25.39411
|  | 2339 | 73.1283 | 25.88554
|  | 2340 | 72.62398 | 26.39767
|  | 2341 | 72.0759 | 26.92538
|  | 2342 | 71.51015 | 27.54893
|  | 2343 | 70.85484 | 28.1581
|  | 2344 | 70.25053 | 28.84981
|  | 2345 | 69.57519 | 29.52351
|  | 2346 | 68.8638 | 30.25286
|  | 2347 | 68.1674 | 30.96893
|  | 2348 | 67.40475 | 31.72639
|  | 2349 | 66.63713 | 32.53926
|  | 2350 | 65.90293 | 33.26322
|  | 2351 | 65.12938 | 34.06855
|  | 2352 | 64.31281 | 34.87519
|  | 2353 | 63.55606 | 35.66025
|  | 2354 | 62.78329 | 36.43957
|  | 2355 | 62.02866 | 37.26497
|  | 2356 | 61.25117 | 38.03016
|  | 2357 | 60.44684 | 38.78675
|  | 2358 | 59.73991 | 39.56762
|  | 2359 | 58.96605 | 40.34688
|  | 2360 | 58.27215 | 41.04589
|  | 2361 | 57.52961 | 41.78252
|  | 2362 | 56.8499 | 42.5347
|  | 2363 | 56.13854 | 43.18924
|  | 2364 | 55.45895 | 43.87843
|  | 2365 | 54.82168 | 44.56648
|  | 2366 | 54.15909 | 45.19731
|  | 2367 | 53.53025 | 45.82428
|  | 2368 | 52.94734 | 46.46376
|  | 2369 | 52.36648 | 47.0468
|  | 2370 | 51.78298 | 47.58245
|  | 2371 | 51.26222 | 48.19932
|  | 2372 | 50.68336 | 48.70122
|  | 2373 | 50.21886 | 49.19712
|  | 2374 | 49.71414 | 49.69814
|  | 2375 | 49.2237 | 50.1727
|  | 2376 | 48.80613 | 50.64192
|  | 2377 | 48.36879 | 51.08909
|  | 2378 | 47.9576 | 51.48462
|  | 2379 | 47.56631 | 51.85259
|  | 2380 | 47.20986 | 52.28285
|  | 2381 | 46.78897 | 52.63755
|  | 2382 | 46.50362 | 52.98346
|  | 2383 | 46.14632 | 53.28978
|  | 2384 | 45.8636 | 53.63628
|  | 2385 | 45.52399 | 53.8715
|  | 2386 | 45.3164 | 54.20774
|  | 2387 | 44.98805 | 54.38934
|  | 2388 | 44.78254 | 54.66091
|  | 2389 | 44.56427 | 54.87683
|  | 2390 | 44.34451 | 55.08861
|  | 2391 | 44.14108 | 55.27768
|  | 2392 | 43.99539 | 55.46423
|  | 2393 | 43.80651 | 55.60868
|  | 2394 | 43.65747 | 55.75686
|  | 2395 | 43.51338 | 55.85949
|  | 2396 | 43.41695 | 55.98622
|  | 2397 | 43.30886 | 56.08362
|  | 2398 | 43.23158 | 56.14596
|  | 2399 | 43.11377 | 56.20289
|  | 2400 | 43.07182 | 56.27933
|  | 2401 | 43.02267 | 56.31655
|  | 2402 | 42.97009 | 56.349
|  | 2403 | 42.96835 | 56.34848
|  | 2404 | 42.95643 | 56.38472
|  | 2405 | 42.97607 | 56.35061
|  | 2406 | 42.97638 | 56.31926
|  | 2407 | 42.96946 | 56.27025
|  | 2408 | 43.02967 | 56.1679
|  | 2409 | 43.1266 | 56.15021
|  | 2410 | 43.2058 | 56.07588
|  | 2411 | 43.2636 | 55.95267
|  | 2412 | 43.37843 | 55.87184
|  | 2413 | 43.47113 | 55.69535
|  | 2414 | 43.60539 | 55.58622
|  | 2415 | 43.76461 | 55.45125
|  | 2416 | 43.90155 | 55.30035
|  | 2417 | 44.04781 | 55.11264
|  | 2418 | 44.22034 | 54.90899
|  | 2419 | 44.41024 | 54.66904
|  | 2420 | 44.60563 | 54.48383
|  | 2421 | 44.81174 | 54.26196
|  | 2422 | 45.02843 | 54.00481
|  | 2423 | 45.24926 | 53.78564
|  | 2424 | 45.51163 | 53.52549
|  | 2425 | 45.7501 | 53.23329
|  | 2426 | 46.01393 | 52.92837
|  | 2427 | 46.29168 | 52.66052
|  | 2428 | 46.60138 | 52.31241
|  | 2429 | 46.90923 | 52.03336
|  | 2430 | 47.21774 | 51.70133
|  | 2431 | 47.56599 | 51.32247
|  | 2432 | 47.87215 | 50.96244
|  | 2433 | 48.24239 | 50.61416
|  | 2434 | 48.61749 | 50.24338
|  | 2435 | 48.96132 | 49.80839
|  | 2436 | 49.34182 | 49.47181
|  | 2437 | 49.75279 | 49.00603
|  | 2438 | 50.12836 | 48.57542
|  | 2439 | 50.53668 | 48.16087
|  | 2440 | 50.95313 | 47.71677
|  | 2441 | 51.38759 | 47.23255
|  | 2442 | 51.82324 | 46.84041
|  | 2443 | 52.22183 | 46.30553
|  | 2444 | 52.69035 | 45.87489
|  | 2445 | 53.12426 | 45.3961
|  | 2446 | 53.58176 | 44.9274
|  | 2447 | 54.02495 | 44.4198
|  | 2448 | 54.50163 | 43.92131
|  | 2449 | 54.97012 | 43.4928
|  | 2450 | 55.39959 | 42.9375
|  | 2451 | 55.87556 | 42.48345
|  | 2452 | 56.31311 | 42.01054
|  | 2453 | 56.79623 | 41.49765
|  | 2454 | 57.24362 | 41.02874
|  | 2455 | 57.66148 | 40.57001
|  | 2456 | 58.15578 | 40.08876
|  | 2457 | 58.57792 | 39.60944
|  | 2458 | 59.03006 | 39.17562
|  | 2459 | 59.43702 | 38.74891
|  | 2460 | 59.83052 | 38.24355
|  | 2461 | 60.23533 | 37.83831
|  | 2462 | 60.63112 | 37.43069
|  | 2463 | 61.02425 | 37.00297
|  | 2464 | 61.36392 | 36.63163
|  | 2465 | 61.64379 | 36.24229
|  | 2466 | 62.01844 | 35.91363
|  | 2467 | 62.33776 | 35.59188
|  | 2468 | 62.61013 | 35.26273
|  | 2469 | 62.90055 | 34.94473
|  | 2470 | 63.15516 | 34.70154
|  | 2471 | 63.37726 | 34.42991
|  | 2472 | 63.61288 | 34.20219
|  | 2473 | 63.7858 | 33.9762
|  | 2474 | 63.97105 | 33.81736
|  | 2475 | 64.05936 | 33.64982
|  | 2476 | 64.1732 | 33.51906
|  | 2477 | 64.27464 | 33.43927
|  | 2478 | 64.30791 | 33.36493
|  | 2479 | 64.32635 | 33.328
|  | 2480 | 64.34648 | 33.33696
|  | 2481 | 64.30881 | 33.34848
|  | 2482 | 64.21913 | 33.42804
|  | 2483 | 64.14063 | 33.50291
|  | 2484 | 63.99877 | 33.59917
|  | 2485 | 63.85848 | 33.7408
|  | 2486 | 63.65406 | 33.8965
|  | 2487 | 63.43598 | 34.09638
|  | 2488 | 63.20219 | 34.33891
|  | 2489 | 62.93819 | 34.61001
|  | 2490 | 62.61415 | 34.84936
|  | 2491 | 62.29819 | 35.18065
|  | 2492 | 61.95949 | 35.4991
|  | 2493 | 61.60247 | 35.89026
|  | 2494 | 61.18182 | 36.26933
|  | 2495 | 60.76085 | 36.67077
|  | 2496 | 60.33676 | 37.11647
|  | 2497 | 59.85811 | 37.5509
|  | 2498 | 59.38134 | 38.0401
|  | 2499 | 58.90526 | 38.47779
|  | 2500 | 58.30949 | 38.93364