## Reflectance
Typical Black Anodized Aluminum Reflectance
|  | Wavelength (nm) | Reflectance (%)
|  | 200 | 6.6233
|  | 205 | 5.3871
|  | 210 | 4.4874
|  | 215 | 3.9208
Product Raw Data |  | 220 | 3.677
Typical Black Anodized Aluminum Reflectance |  | 225 | 3.6642
|  | 230 | 3.8683
Item # | N/A | 235 | 4.0792
DISCLAIMER: The data presented here are typical. Slight variations in performance data will occur from lot to lot. Please contact Technical Support with any questions regarding the use or reliability of this data. |  | 240 | 4.3661
|  | 245 | 4.5413
|  | 250 | 4.6541
|  | 255 | 4.6313
|  | 260 | 4.6531
|  | 265 | 4.5889
This data may be used in publications. However, please cite Thorlabs as the source. |  | 270 | 4.5003
|  | 275 | 4.4133
|  | 280 | 4.2638
Additional Information: |  | 285 | 4.1824
The anodized aluminum's reflectance was measured at a 0° angle of incidence. |  | 290 | 4.1425
|  | 295 | 4.0844
|  | 300 | 4.1241
|  | 305 | 4.1937
|  | 310 | 4.3423
|  | 315 | 4.4882
|  | 320 | 4.5422
|  | 325 | 4.652
|  | 330 | 4.6343
|  | 335 | 4.7212
|  | 340 | 4.7573
|  | 345 | 4.7119
|  | 350 | 4.6038
|  | 355 | 4.4954
|  | 360 | 4.4283
|  | 365 | 4.3171
|  | 370 | 4.2095
|  | 375 | 4.1369
|  | 380 | 4.0921
|  | 385 | 3.9983
|  | 390 | 3.9526
|  | 395 | 3.9117
|  | 400 | 3.832
|  | 405 | 3.8189
|  | 410 | 3.799
|  | 415 | 3.7546
|  | 420 | 3.7097
|  | 425 | 3.6805
|  | 430 | 3.6547
|  | 435 | 3.6258
|  | 440 | 3.5963
|  | 445 | 3.5728
|  | 450 | 3.5485
|  | 455 | 3.526
|  | 460 | 3.5187
|  | 465 | 3.5177
|  | 470 | 3.5047
|  | 475 | 3.4816
|  | 480 | 3.4614
|  | 485 | 3.4308
|  | 490 | 3.4283
|  | 495 | 3.4032
|  | 500 | 3.3809
|  | 505 | 3.375
|  | 510 | 3.3519
|  | 515 | 3.3346
|  | 520 | 3.3234
|  | 525 | 3.2899
|  | 530 | 3.2569
|  | 535 | 3.224
|  | 540 | 3.2232
|  | 545 | 3.1979
|  | 550 | 3.1926
|  | 555 | 3.1645
|  | 560 | 3.1544
|  | 565 | 3.1323
|  | 570 | 3.1256
|  | 575 | 3.1139
|  | 580 | 3.1112
|  | 585 | 3.1013
|  | 590 | 3.0976
|  | 595 | 3.0835
|  | 600 | 3.0996
|  | 605 | 3.0956
|  | 610 | 3.0835
|  | 615 | 3.101
|  | 620 | 3.1057
|  | 625 | 3.1119
|  | 630 | 3.1125
|  | 635 | 3.1149
|  | 640 | 3.1365
|  | 645 | 3.1262
|  | 650 | 3.1326
|  | 655 | 3.1601
|  | 660 | 3.2142
|  | 665 | 3.2592
|  | 670 | 3.2863
|  | 675 | 3.3854
|  | 680 | 3.5456
|  | 685 | 3.8751
|  | 690 | 4.3267
|  | 695 | 5.057
|  | 700 | 6.1101
|  | 705 | 7.4501
|  | 710 | 9.0518
|  | 715 | 10.878
|  | 720 | 12.7507
|  | 725 | 14.4517
|  | 730 | 16.1542
|  | 735 | 17.8533
|  | 740 | 19.4592
|  | 745 | 20.9734
|  | 750 | 22.3811
|  | 755 | 23.6697
|  | 760 | 24.8517
|  | 765 | 25.9117
|  | 770 | 26.8716
|  | 775 | 27.7469
|  | 780 | 28.4995
|  | 785 | 29.1623
|  | 790 | 29.7227
|  | 795 | 30.2357
|  | 800 | 30.6948
|  | 805 | 31.124
|  | 810 | 31.4997
|  | 815 | 31.8666
|  | 820 | 32.4782
|  | 825 | 33.8546
|  | 830 | 33.8607
|  | 835 | 33.6152
|  | 840 | 32.6285
|  | 845 | 33.012
|  | 850 | 33.3915
|  | 855 | 33.771
|  | 860 | 34.1392
|  | 865 | 34.5351
|  | 870 | 34.9312
|  | 875 | 35.33
|  | 880 | 35.6965
|  | 885 | 36.0699
|  | 890 | 36.4549
|  | 895 | 36.8593
|  | 900 | 37.2895
|  | 905 | 37.7452
|  | 910 | 38.2258
|  | 915 | 38.7158
|  | 920 | 39.2079
|  | 925 | 39.7092
|  | 930 | 40.2148
|  | 935 | 40.7265
|  | 940 | 41.2129
|  | 945 | 41.7023
|  | 950 | 42.1864
|  | 955 | 42.685
|  | 960 | 43.1786
|  | 965 | 43.6798
|  | 970 | 44.1861
|  | 975 | 44.6929
|  | 980 | 45.1912
|  | 985 | 45.6694
|  | 990 | 46.1377
|  | 995 | 46.5893
|  | 1000 | 47.0253
|  | 1005 | 47.4263
|  | 1010 | 47.8092
|  | 1015 | 48.1755
|  | 1020 | 48.5524
|  | 1025 | 48.9482
|  | 1030 | 49.3702
|  | 1035 | 49.7997
|  | 1040 | 50.2155
|  | 1045 | 50.621
|  | 1050 | 51.0155
|  | 1055 | 51.4138
|  | 1060 | 51.7931
|  | 1065 | 52.1637
|  | 1070 | 52.5173
|  | 1075 | 52.8632
|  | 1080 | 53.2047
|  | 1085 | 53.5545
|  | 1090 | 53.9273
|  | 1095 | 54.3233
|  | 1100 | 54.7463
|  | 1105 | 55.1846
|  | 1110 | 55.6438
|  | 1115 | 56.113
|  | 1120 | 56.6029
|  | 1125 | 57.1121
|  | 1130 | 57.6424
|  | 1135 | 58.1935
|  | 1140 | 58.7553
|  | 1145 | 59.3213
|  | 1150 | 59.8862
|  | 1155 | 60.4387
|  | 1160 | 60.9672
|  | 1165 | 61.4732
|  | 1170 | 61.9641
|  | 1175 | 62.4463
|  | 1180 | 62.9147
|  | 1185 | 63.3537
|  | 1190 | 63.7674
|  | 1195 | 64.1496
|  | 1200 | 64.5053
|  | 1205 | 64.8285
|  | 1210 | 65.1051
|  | 1215 | 65.3398
|  | 1220 | 65.539
|  | 1225 | 65.7266
|  | 1230 | 65.903
|  | 1235 | 66.0734
|  | 1240 | 66.2282
|  | 1245 | 66.3732
|  | 1250 | 66.4999
|  | 1255 | 66.6176
|  | 1260 | 66.7343
|  | 1265 | 66.8582
|  | 1270 | 66.9807
|  | 1275 | 67.09
|  | 1280 | 67.1887
|  | 1285 | 67.2868
|  | 1290 | 67.385
|  | 1295 | 67.4955
|  | 1300 | 67.623
|  | 1305 | 67.7596
|  | 1310 | 67.8867
|  | 1315 | 67.9974
|  | 1320 | 68.0995
|  | 1325 | 68.2094
|  | 1330 | 68.3031
|  | 1335 | 68.4306
|  | 1340 | 68.5608
|  | 1345 | 68.7311
|  | 1350 | 68.8817
|  | 1355 | 69.021
|  | 1360 | 69.1351
|  | 1365 | 69.2488
|  | 1370 | 69.3665
|  | 1375 | 69.476
|  | 1380 | 69.5744
|  | 1385 | 69.6729
|  | 1390 | 69.7968
|  | 1395 | 69.9399
|  | 1400 | 70.1223
|  | 1405 | 70.3485
|  | 1410 | 70.6364
|  | 1415 | 70.9508
|  | 1420 | 71.2903
|  | 1425 | 71.6522
|  | 1430 | 72.0281
|  | 1435 | 72.3922
|  | 1440 | 72.7201
|  | 1445 | 73.0162
|  | 1450 | 73.2701
|  | 1455 | 73.486
|  | 1460 | 73.6647
|  | 1465 | 73.8356
|  | 1470 | 73.9795
|  | 1475 | 74.0933
|  | 1480 | 74.1652
|  | 1485 | 74.2227
|  | 1490 | 74.2695
|  | 1495 | 74.3019
|  | 1500 | 74.3183
|  | 1505 | 74.3234
|  | 1510 | 74.3122
|  | 1515 | 74.2915
|  | 1520 | 74.2682
|  | 1525 | 74.2543
|  | 1530 | 74.2474
|  | 1535 | 74.244
|  | 1540 | 74.2461
|  | 1545 | 74.2614
|  | 1550 | 74.2976
|  | 1555 | 74.3511
|  | 1560 | 74.4103
|  | 1565 | 74.4551
|  | 1570 | 74.4918
|  | 1575 | 74.5086
|  | 1580 | 74.5218
|  | 1585 | 74.5134
|  | 1590 | 74.4807
|  | 1595 | 74.4094
|  | 1600 | 74.325
|  | 1605 | 74.2361
|  | 1610 | 74.1601
|  | 1615 | 74.0904
|  | 1620 | 74.0299
|  | 1625 | 73.9705
|  | 1630 | 73.9068
|  | 1635 | 73.8403
|  | 1640 | 73.7853
|  | 1645 | 73.7404
|  | 1650 | 73.6264
|  | 1655 | 73.4294
|  | 1660 | 73.3509
|  | 1665 | 73.3031
|  | 1670 | 73.2574
|  | 1675 | 73.126
|  | 1680 | 73.0516
|  | 1685 | 73.0683
|  | 1690 | 73.2452
|  | 1695 | 73.4927
|  | 1700 | 73.7445
|  | 1705 | 74.0102
|  | 1710 | 74.3313
|  | 1715 | 74.422
|  | 1720 | 74.4276
|  | 1725 | 74.2081
|  | 1730 | 74.3247
|  | 1735 | 74.2502
|  | 1740 | 74.3178
|  | 1745 | 74.2647
|  | 1750 | 74.4095
|  | 1755 | 74.4806
|  | 1760 | 74.5862
|  | 1765 | 74.5791
|  | 1770 | 74.3777
|  | 1775 | 74.3041
|  | 1780 | 74.235
|  | 1785 | 74.2042
|  | 1790 | 74.23
|  | 1795 | 74.2124
|  | 1800 | 74.2908
|  | 1805 | 74.1663
|  | 1810 | 74.0886
|  | 1815 | 74.1345
|  | 1820 | 74.2179
|  | 1825 | 74.0513
|  | 1830 | 73.8793
|  | 1835 | 73.6726
|  | 1840 | 73.5656
|  | 1845 | 73.5444
|  | 1850 | 73.5981
|  | 1855 | 73.76
|  | 1860 | 73.8732
|  | 1865 | 74.0094
|  | 1870 | 74.2661
|  | 1875 | 74.3129
|  | 1880 | 74.5035
|  | 1885 | 74.8288
|  | 1890 | 75.3283
|  | 1915 | 77.2047
|  | 1920 | 77.1097
|  | 1925 | 76.797
|  | 1930 | 76.871
|  | 1935 | 76.8837
|  | 1940 | 76.8977
|  | 1945 | 76.7558
|  | 1950 | 76.8485
|  | 1955 | 76.8046
|  | 1960 | 77.2089
|  | 1965 | 77.1817
|  | 1970 | 77.077
|  | 1975 | 76.2195
|  | 1980 | 75.9621
|  | 1985 | 75.7547
|  | 1990 | 76.2955
|  | 1995 | 76.3091
|  | 2000 | 76.3977