## Reflectance
C Broadband AR Coating Reflectance
| Wavelength (nm) | % Reflectance
| 2000 | 4.01206
| 1990 | 3.88506
| 1980 | 3.76057
| 1970 | 3.63421
Product Raw Data | 1960 | 3.51432
C (1050 - 1700 nm) Broadband AR Coating | 1950 | 3.39137
| 1940 | 3.25765
Item # | 1930 | 3.15902
DISCLAIMER: The data presented here are typical. Slight variations in performance data will occur from lot to lot. Please contact Technical Support with any questions regarding the use or reliability of this data. | 1920 | 3.01593
| 1910 | 2.91227
| 1900 | 2.76905
| 1890 | 2.67785
| 1880 | 2.54883
| 1870 | 2.43445
This data may be used in publications. However, please cite Thorlabs as the source. | 1860 | 2.35485
| 1850 | 2.20367
| 1840 | 2.10721
Additional Information: | 1830 | 2.00383
This data was taken at 8° AOI. | 1820 | 1.89069
| 1810 | 1.79414
| 1800 | 1.67801
| 1790 | 1.5782
| 1780 | 1.46911
| 1770 | 1.38165
| 1760 | 1.2661
| 1750 | 1.16126
| 1740 | 1.05643
| 1730 | 0.95159
| 1720 | 0.84807
| 1710 | 0.74354
| 1700 | 0.63904
| 1690 | 0.53466
| 1680 | 0.4536
| 1670 | 0.38712
| 1660 | 0.31304
| 1650 | 0.2729
| 1640 | 0.22513
| 1630 | 0.20159
| 1620 | 0.18805
| 1610 | 0.17451
| 1600 | 0.16097
| 1590 | 0.14743
| 1580 | 0.13389
| 1570 | 0.12753
| 1560 | 0.10307
| 1550 | 0.08615
| 1540 | 0.07766
| 1530 | 0.07079
| 1520 | 0.05383
| 1510 | 0.06028
| 1500 | 0.05612
| 1490 | 0.06147
| 1480 | 0.06705
| 1470 | 0.08268
| 1460 | 0.09657
| 1450 | 0.12257
| 1440 | 0.1418
| 1430 | 0.15248
| 1420 | 0.17592
| 1410 | 0.20475
| 1400 | 0.22378
| 1390 | 0.25072
| 1380 | 0.27445
| 1370 | 0.30945
| 1360 | 0.33184
| 1350 | 0.3511
| 1340 | 0.37364
| 1330 | 0.39364
| 1320 | 0.41406
| 1310 | 0.4263
| 1300 | 0.43875
| 1290 | 0.44907
| 1280 | 0.4531
| 1270 | 0.45031
| 1260 | 0.45094
| 1250 | 0.44083
| 1240 | 0.42507
| 1230 | 0.40774
| 1220 | 0.38808
| 1210 | 0.36379
| 1200 | 0.33737
| 1190 | 0.30258
| 1180 | 0.25996
| 1170 | 0.22219
| 1160 | 0.18879
| 1150 | 0.15134
| 1140 | 0.10561
| 1130 | 0.0747
| 1120 | 0.05547
| 1110 | 0.03083
| 1100 | 0.03367
| 1090 | 0.03944
| 1080 | 0.06188
| 1070 | 0.11511
| 1060 | 0.19431
| 1050 | 0.3022
| 1040 | 0.43834
| 1030 | 0.62567
| 1020 | 0.85213
| 1010 | 1.11436
| 1000 | 1.43755
| 990 | 1.82643
| 980 | 2.26376
| 970 | 2.74951
| 960 | 3.31241
| 950 | 3.95504
| 940 | 4.64449
| 930 | 5.37956
| 920 | 6.20279
| 910 | 7.07668
| 900 | 7.96804