## Reflectance
Dispersion-Enhanced Silver Mirror, 750 - 1000 nm
|  | Wavelength (nm) | Reflectance, S-Polarization (%) | Reflectance, P-Polarization (%)
|  | 649 | 91.026 | 95.9365
|  | 651 | 89.34233 | 95.55717
|  | 653 | 88.3149 | 95.1745
|  | 655 | 88.28336 | 94.80093
Product Raw Data |  | 657 | 88.98894 | 94.40617
Dispersion-Enhanced Silver Mirror, 750 - 1000 nm |  | 659 | 90.00136 | 93.9735
|  | 661 | 90.4755 | 93.56264
Item # | -AG Coating Suffix | 663 | 91.1775 | 93.16464
DISCLAIMER: The data presented here are typical. Slight variations in performance data will occur from lot to lot. Please contact Technical Support with any questions regarding the use or reliability of this data. |  | 665 | 92.06664 | 92.80373
|  | 667 | 93.06832 | 92.49755
|  | 669 | 94.09623 | 92.25123
|  | 671 | 95.075 | 92.06873
|  | 673 | 95.95032 | 91.96118
|  | 675 | 96.69309 | 91.94118
This data may be used in publications. However, please cite Thorlabs as the source. |  | 677 | 97.29773 | 92.01782
|  | 679 | 97.77536 | 92.19873
|  | 681 | 98.13827 | 92.48091
Additional Information: |  | 683 | 98.40518 | 92.84895
Measured Reflectance at 45° AOI for a Single Surface |  | 685 | 98.60673 | 93.28277
|  | 687 | 98.76859 | 93.75464
|  | 689 | 98.90718 | 94.23295
For more information on Thorlabs' Optical Coatings, please see the Optical Coatings Webpage |  | 691 | 99.03118 | 94.701
|  | 693 | 99.14405 | 95.15673
|  | 695 | 99.24455 | 95.59559
|  | 697 | 99.32632 | 96.00718
|  | 699 | 99.38518 | 96.38759
|  | 701 | 99.42423 | 96.73414
|  | 703 | 99.45395 | 97.03927
|  | 705 | 99.48295 | 97.30123
|  | 707 | 99.51164 | 97.52309
|  | 709 | 99.54264 | 97.71059
|  | 711 | 99.57795 | 97.87468
|  | 713 | 99.60945 | 98.02659
|  | 715 | 99.628 | 98.16914
|  | 717 | 99.63123 | 98.30155
|  | 719 | 99.626 | 98.42195
|  | 721 | 99.62177 | 98.52636
|  | 723 | 99.62286 | 98.612
|  | 725 | 99.62855 | 98.67932
|  | 727 | 99.63927 | 98.73391
|  | 729 | 99.65836 | 98.78432
|  | 731 | 99.67573 | 98.83405
|  | 733 | 99.68459 | 98.88609
|  | 735 | 99.69055 | 98.93918
|  | 737 | 99.69077 | 98.98836
|  | 739 | 99.68573 | 99.03445
|  | 741 | 99.68264 | 99.07305
|  | 743 | 99.68391 | 99.10023
|  | 745 | 99.68782 | 99.1195
|  | 747 | 99.69755 | 99.13709
|  | 749 | 99.70791 | 99.15355
|  | 751 | 99.70895 | 99.17036
|  | 753 | 99.71105 | 99.19132
|  | 755 | 99.71118 | 99.21477
|  | 757 | 99.70173 | 99.23891
|  | 759 | 99.69286 | 99.26155
|  | 761 | 99.69064 | 99.28082
|  | 763 | 99.69418 | 99.29773
|  | 765 | 99.70186 | 99.31459
|  | 767 | 99.70959 | 99.33159
|  | 769 | 99.71414 | 99.34777
|  | 771 | 99.72082 | 99.36545
|  | 773 | 99.731 | 99.38155
|  | 775 | 99.73855 | 99.39236
|  | 777 | 99.74014 | 99.40159
|  | 779 | 99.74109 | 99.41
|  | 781 | 99.74436 | 99.41845
|  | 783 | 99.74709 | 99.42286
|  | 785 | 99.74932 | 99.42609
|  | 787 | 99.74982 | 99.42973
|  | 789 | 99.75186 | 99.4325
|  | 791 | 99.75823 | 99.44
|  | 793 | 99.763 | 99.44541
|  | 795 | 99.76482 | 99.44832
|  | 797 | 99.75782 | 99.45036
|  | 799 | 99.75386 | 99.45059
|  | 801 | 99.76095 | 99.44895
|  | 803 | 99.77005 | 99.44795
|  | 805 | 99.77864 | 99.45527
|  | 807 | 99.77791 | 99.47095
|  | 809 | 99.76941 | 99.49264
|  | 811 | 99.76268 | 99.51114
|  | 813 | 99.75995 | 99.52464
|  | 815 | 99.76145 | 99.536
|  | 817 | 99.7635 | 99.54127
|  | 819 | 99.76941 | 99.54377
|  | 821 | 99.78 | 99.54591
|  | 823 | 99.78445 | 99.55218
|  | 825 | 99.77664 | 99.55818
|  | 827 | 99.76832 | 99.55541
|  | 829 | 99.76864 | 99.54845
|  | 831 | 99.76873 | 99.5415
|  | 833 | 99.76191 | 99.54045
|  | 835 | 99.75045 | 99.54023
|  | 837 | 99.73682 | 99.53977
|  | 839 | 99.72186 | 99.54386
|  | 841 | 99.71114 | 99.54918
|  | 843 | 99.70095 | 99.54805
|  | 845 | 99.69436 | 99.53973
|  | 847 | 99.70818 | 99.53345
|  | 849 | 99.72532 | 99.5335
|  | 851 | 99.73186 | 99.536
|  | 853 | 99.73755 | 99.54095
|  | 855 | 99.73786 | 99.54968
|  | 857 | 99.72782 | 99.55941
|  | 859 | 99.71432 | 99.56823
|  | 861 | 99.70286 | 99.57486
|  | 863 | 99.68832 | 99.58418
|  | 865 | 99.67805 | 99.59023
|  | 867 | 99.67941 | 99.58664
|  | 869 | 99.68186 | 99.57577
|  | 871 | 99.68564 | 99.56114
|  | 873 | 99.69718 | 99.54623
|  | 875 | 99.70309 | 99.52909
|  | 877 | 99.70773 | 99.49523
|  | 879 | 99.7375 | 99.44995
|  | 881 | 99.76727 | 99.43582
|  | 883 | 99.80091 | 99.45209
|  | 885 | 99.83364 | 99.47591
|  | 887 | 99.86045 | 99.51823
|  | 889 | 99.87705 | 99.54105
|  | 891 | 99.86382 | 99.53159
|  | 893 | 99.838 | 99.53673
|  | 895 | 99.812 | 99.55032
|  | 897 | 99.79818 | 99.54941
|  | 899 | 99.81232 | 99.55482
|  | 901 | 99.8225 | 99.57745
|  | 903 | 99.83068 | 99.57868
|  | 905 | 99.83068 | 99.55082
|  | 907 | 99.82768 | 99.51782
|  | 909 | 99.80027 | 99.47645
|  | 911 | 99.76455 | 99.45741
|  | 913 | 99.76655 | 99.47314
|  | 915 | 99.79055 | 99.47409
|  | 917 | 99.81814 | 99.45782
|  | 919 | 99.83859 | 99.45723
|  | 921 | 99.82641 | 99.46318
|  | 923 | 99.78073 | 99.46055
|  | 925 | 99.73773 | 99.45691
|  | 927 | 99.717 | 99.46973
|  | 929 | 99.70832 | 99.48977
|  | 931 | 99.71914 | 99.50291
|  | 933 | 99.73655 | 99.51991
|  | 935 | 99.74291 | 99.53232
|  | 937 | 99.7315 | 99.54118
|  | 939 | 99.71573 | 99.54682
|  | 941 | 99.70832 | 99.537
|  | 943 | 99.70377 | 99.53114
|  | 945 | 99.71664 | 99.53605
|  | 947 | 99.73836 | 99.53514
|  | 949 | 99.72777 | 99.52186
|  | 951 | 99.69532 | 99.49568
|  | 953 | 99.67532 | 99.47009
|  | 955 | 99.66295 | 99.45032
|  | 957 | 99.64786 | 99.43509
|  | 959 | 99.64059 | 99.42409
|  | 961 | 99.63609 | 99.41695
|  | 963 | 99.63077 | 99.41095
|  | 965 | 99.62741 | 99.39768
|  | 967 | 99.62041 | 99.3815
|  | 969 | 99.61114 | 99.37095
|  | 971 | 99.60968 | 99.35773
|  | 973 | 99.61655 | 99.34714
|  | 975 | 99.62077 | 99.34286
|  | 977 | 99.62091 | 99.33073
|  | 979 | 99.61955 | 99.31423
|  | 981 | 99.62391 | 99.29455
|  | 983 | 99.62895 | 99.27132
|  | 985 | 99.61873 | 99.26109
|  | 987 | 99.61359 | 99.25636
|  | 989 | 99.62345 | 99.24364
|  | 991 | 99.61814 | 99.22955
|  | 993 | 99.59777 | 99.21673
|  | 995 | 99.58409 | 99.20359
|  | 997 | 99.57727 | 99.18259
|  | 999 | 99.56445 | 99.16005
|  | 1001 | 99.55173 | 99.14077
|  | 1003 | 99.53786 | 99.11782
|  | 1005 | 99.52486 | 99.09641
|  | 1007 | 99.52123 | 99.07436
|  | 1009 | 99.51786 | 99.05477
|  | 1011 | 99.505 | 99.03641
|  | 1013 | 99.49241 | 99.01327
|  | 1015 | 99.49759 | 98.98705
|  | 1017 | 99.50582 | 98.95582
|  | 1019 | 99.50114 | 98.92323
|  | 1021 | 99.49209 | 98.89318
|  | 1023 | 99.48186 | 98.86686
|  | 1025 | 99.46805 | 98.84145
|  | 1027 | 99.44873 | 98.81423
|  | 1029 | 99.43391 | 98.78314
|  | 1031 | 99.41991 | 98.74709
|  | 1033 | 99.39691 | 98.71318
|  | 1035 | 99.38018 | 98.67855
|  | 1037 | 99.36186 | 98.64473
|  | 1039 | 99.33345 | 98.6185
|  | 1041 | 99.30468 | 98.593
|  | 1043 | 99.28523 | 98.56064
|  | 1045 | 99.26627 | 98.51873
|  | 1047 | 99.24514 | 98.47691
|  | 1049 | 99.22891 | 98.44227
|  | 1051 | 99.21245 | 98.40159
|  | 1053 | 99.19364 | 98.35291
|  | 1055 | 99.17373 | 98.307
|  | 1057 | 99.15105 | 98.26818
|  | 1059 | 99.12668 | 98.22909
|  | 1061 | 99.099 | 98.18136
|  | 1063 | 99.06845 | 98.1365
|  | 1065 | 99.03468 | 98.09582
|  | 1067 | 99.00933 | 98.05667
|  | 1069 | 98.96957 | 98.00679
|  | 1071 | 98.9205 | 97.9809
|  | 1073 | 98.862 | 97.9355
|  | 1075 | 98.828 | 97.894

## GDD
Dispersion-Enhanced Silver Mirror, 750 - 1000 nm
|  | Wavelength (nm) | GDD, S-Polarization (%) | GDD, P-Polarization (%)
|  | 650 | -976 | -87
|  | 651 | -1027 | -94
|  | 652 | -1079 | -101
|  | 653 | -1052 | -106
Product Raw Data |  | 654 | -937 | -117
Dispersion-Enhanced Silver Mirror, 750 - 1000 nm |  | 655 | -694 | -126
|  | 656 | -339 | -136
Item # | -AG Coating Suffix | 657 | 75 | -145
DISCLAIMER: The data presented here are typical. Slight variations in performance data will occur from lot to lot. Please contact Technical Support with any questions regarding the use or reliability of this data. |  | 658 | 474 | -155
|  | 659 | 791 | -166
|  | 660 | 990 | -176
|  | 661 | 1075 | -187
|  | 662 | 1072 | -197
|  | 663 | 1011 | -206
This data may be used in publications. However, please cite Thorlabs as the source. |  | 664 | 921 | -214
|  | 665 | 819 | -221
|  | 666 | 719 | -225
Additional Information: |  | 667 | 627 | -227
Theoretical Group Delay Dispersion (GDD) at 45° AOI for a Single Surface |  | 668 | 544 | -226
|  | 669 | 472 | -221
|  | 670 | 409 | -211
|  | 671 | 356 | -196
|  | 672 | 311 | -177
|  | 673 | 272 | -152
|  | 674 | 239 | -123
|  | 675 | 211 | -89
|  | 676 | 186 | -53
|  | 677 | 166 | -14
|  | 678 | 148 | 25
|  | 679 | 132 | 63
|  | 680 | 119 | 99
|  | 681 | 107 | 131
|  | 682 | 97 | 160
|  | 683 | 88 | 184
|  | 684 | 80 | 202
|  | 685 | 73 | 217
|  | 686 | 67 | 226
|  | 687 | 61 | 232
|  | 688 | 56 | 234
|  | 689 | 52 | 233
|  | 690 | 48 | 229
|  | 691 | 45 | 224
|  | 692 | 41 | 217
|  | 693 | 38 | 209
|  | 694 | 36 | 200
|  | 695 | 33 | 191
|  | 696 | 31 | 182
|  | 697 | 29 | 173
|  | 698 | 27 | 164
|  | 699 | 26 | 155
|  | 700 | 24 | 144
|  | 701 | 22 | 133
|  | 702 | 21 | 126
|  | 703 | 20 | 119
|  | 704 | 19 | 112
|  | 705 | 18 | 106
|  | 706 | 17 | 100
|  | 707 | 16 | 94
|  | 708 | 15 | 89
|  | 709 | 14 | 84
|  | 710 | 14 | 79
|  | 711 | 13 | 75
|  | 712 | 13 | 71
|  | 713 | 12 | 67
|  | 714 | 11 | 64
|  | 715 | 11 | 61
|  | 716 | 10 | 57
|  | 717 | 10 | 54
|  | 718 | 10 | 52
|  | 719 | 9 | 49
|  | 720 | 9 | 47
|  | 721 | 9 | 45
|  | 722 | 8 | 42
|  | 723 | 8 | 40
|  | 724 | 8 | 39
|  | 725 | 7 | 37
|  | 726 | 7 | 35
|  | 727 | 7 | 34
|  | 728 | 7 | 32
|  | 729 | 6 | 31
|  | 730 | 6 | 29
|  | 731 | 6 | 28
|  | 732 | 6 | 27
|  | 733 | 5 | 26
|  | 734 | 5 | 25
|  | 735 | 5 | 24
|  | 736 | 5 | 23
|  | 737 | 5 | 22
|  | 738 | 5 | 21
|  | 739 | 4 | 20
|  | 740 | 4 | 20
|  | 741 | 4 | 19
|  | 742 | 4 | 18
|  | 743 | 4 | 17
|  | 744 | 4 | 17
|  | 745 | 4 | 16
|  | 746 | 4 | 16
|  | 747 | 3 | 15
|  | 748 | 3 | 15
|  | 749 | 3 | 14
|  | 750 | 3 | 14
|  | 751 | 3 | 13
|  | 752 | 3 | 13
|  | 753 | 3 | 12
|  | 754 | 3 | 12
|  | 755 | 3 | 11
|  | 756 | 3 | 11
|  | 757 | 3 | 11
|  | 758 | 3 | 10
|  | 759 | 2 | 10
|  | 760 | 2 | 10
|  | 761 | 2 | 9
|  | 762 | 2 | 9
|  | 763 | 2 | 9
|  | 764 | 2 | 9
|  | 765 | 2 | 8
|  | 766 | 2 | 8
|  | 767 | 2 | 8
|  | 768 | 2 | 8
|  | 769 | 2 | 7
|  | 770 | 2 | 7
|  | 771 | 2 | 7
|  | 772 | 2 | 7
|  | 773 | 2 | 7
|  | 774 | 2 | 6
|  | 775 | 2 | 6
|  | 776 | 2 | 6
|  | 777 | 1 | 6
|  | 778 | 1 | 6
|  | 779 | 1 | 5
|  | 780 | 1 | 5
|  | 781 | 1 | 5
|  | 782 | 1 | 5
|  | 783 | 1 | 5
|  | 784 | 1 | 5
|  | 785 | 1 | 5
|  | 786 | 1 | 4
|  | 787 | 1 | 4
|  | 788 | 1 | 4
|  | 789 | 1 | 4
|  | 790 | 1 | 4
|  | 791 | 1 | 4
|  | 792 | 1 | 4
|  | 793 | 1 | 4
|  | 794 | 1 | 3
|  | 795 | 1 | 3
|  | 796 | 1 | 3
|  | 797 | 1 | 3
|  | 798 | 1 | 3
|  | 799 | 1 | 3
|  | 800 | 1 | 3
|  | 801 | 1 | 3
|  | 802 | 1 | 3
|  | 803 | 1 | 3
|  | 804 | 1 | 2
|  | 805 | 1 | 2
|  | 806 | 1 | 2
|  | 807 | 1 | 2
|  | 808 | 0 | 2
|  | 809 | 0 | 2
|  | 810 | 0 | 2
|  | 811 | 0 | 2
|  | 812 | 0 | 2
|  | 813 | 0 | 2
|  | 814 | 0 | 2
|  | 815 | 0 | 1
|  | 816 | 0 | 1
|  | 817 | 0 | 1
|  | 818 | 0 | 1
|  | 819 | 0 | 1
|  | 820 | 0 | 1
|  | 821 | 0 | 1
|  | 822 | 0 | 1
|  | 823 | 0 | 1
|  | 824 | 0 | 1
|  | 825 | 0 | 1
|  | 826 | 0 | 1
|  | 827 | 0 | 1
|  | 828 | 0 | 1
|  | 829 | 0 | 0
|  | 830 | 0 | 0
|  | 831 | 0 | 0
|  | 832 | 0 | 0
|  | 833 | 0 | 0
|  | 834 | 0 | 0
|  | 835 | 0 | 0
|  | 836 | 0 | 0
|  | 837 | 0 | 0
|  | 838 | 0 | 0
|  | 839 | 0 | 0
|  | 840 | 0 | 0
|  | 841 | 0 | 0
|  | 842 | 0 | 0
|  | 843 | 0 | 0
|  | 844 | 0 | 0
|  | 845 | 0 | -1
|  | 846 | 0 | -1
|  | 847 | 0 | -1
|  | 848 | 0 | -1
|  | 849 | 0 | -1
|  | 850 | 0 | -1
|  | 851 | 0 | -1
|  | 852 | 0 | -1
|  | 853 | 0 | -1
|  | 854 | -1 | -1
|  | 855 | -1 | -1
|  | 856 | -1 | -1
|  | 857 | -1 | -1
|  | 858 | -1 | -1
|  | 859 | -1 | -1
|  | 860 | -1 | -1
|  | 861 | -1 | -2
|  | 862 | -1 | -2
|  | 863 | -1 | -2
|  | 864 | -1 | -2
|  | 865 | -1 | -2
|  | 866 | -1 | -2
|  | 867 | -1 | -2
|  | 868 | -1 | -2
|  | 869 | -1 | -2
|  | 870 | -1 | -2
|  | 871 | -1 | -2
|  | 872 | -1 | -2
|  | 873 | -1 | -2
|  | 874 | -1 | -2
|  | 875 | -1 | -2
|  | 876 | -1 | -3
|  | 877 | -1 | -3
|  | 878 | -1 | -3
|  | 879 | -1 | -3
|  | 880 | -1 | -3
|  | 881 | -1 | -3
|  | 882 | -1 | -3
|  | 883 | -1 | -3
|  | 884 | -1 | -3
|  | 885 | -1 | -3
|  | 886 | -1 | -2
|  | 887 | -1 | -3
|  | 888 | -1 | -3
|  | 889 | -1 | -3
|  | 890 | -1 | -4
|  | 891 | -1 | -4
|  | 892 | -1 | -4
|  | 893 | -1 | -4
|  | 894 | -1 | -4
|  | 895 | -2 | -4
|  | 896 | -2 | -4
|  | 897 | -2 | -4
|  | 898 | -2 | -4
|  | 899 | -2 | -4
|  | 900 | -2 | -4
|  | 901 | -2 | -5
|  | 902 | -2 | -5
|  | 903 | -2 | -5
|  | 904 | -2 | -5
|  | 905 | -2 | -5
|  | 906 | -2 | -5
|  | 907 | -2 | -5
|  | 908 | -2 | -5
|  | 909 | -2 | -5
|  | 910 | -2 | -5
|  | 911 | -2 | -5
|  | 912 | -2 | -6
|  | 913 | -2 | -6
|  | 914 | -2 | -6
|  | 915 | -2 | -6
|  | 916 | -2 | -6
|  | 917 | -2 | -6
|  | 918 | -2 | -6
|  | 919 | -2 | -6
|  | 920 | -2 | -6
|  | 921 | -2 | -7
|  | 922 | -2 | -7
|  | 923 | -3 | -7
|  | 924 | -3 | -7
|  | 925 | -3 | -7
|  | 926 | -3 | -7
|  | 927 | -3 | -7
|  | 928 | -3 | -7
|  | 929 | -3 | -8
|  | 930 | -3 | -8
|  | 931 | -3 | -8
|  | 932 | -3 | -8
|  | 933 | -3 | -8
|  | 934 | -3 | -8
|  | 935 | -3 | -8
|  | 936 | -3 | -9
|  | 937 | -3 | -9
|  | 938 | -3 | -9
|  | 939 | -3 | -9
|  | 940 | -3 | -9
|  | 941 | -3 | -9
|  | 942 | -3 | -10
|  | 943 | -4 | -10
|  | 944 | -4 | -10
|  | 945 | -4 | -10
|  | 946 | -4 | -10
|  | 947 | -4 | -11
|  | 948 | -4 | -11
|  | 949 | -4 | -11
|  | 950 | -4 | -11
|  | 951 | -4 | -11
|  | 952 | -4 | -11
|  | 953 | -4 | -12
|  | 954 | -4 | -12
|  | 955 | -4 | -12
|  | 956 | -4 | -12
|  | 957 | -4 | -12
|  | 958 | -5 | -13
|  | 959 | -5 | -13
|  | 960 | -5 | -13
|  | 961 | -5 | -13
|  | 962 | -5 | -14
|  | 963 | -5 | -14
|  | 964 | -5 | -14
|  | 965 | -5 | -14
|  | 966 | -5 | -15
|  | 967 | -5 | -15
|  | 968 | -5 | -15
|  | 969 | -5 | -15
|  | 970 | -6 | -16
|  | 971 | -6 | -16
|  | 972 | -6 | -16
|  | 973 | -6 | -16
|  | 974 | -6 | -17
|  | 975 | -6 | -17
|  | 976 | -6 | -17
|  | 977 | -6 | -18
|  | 978 | -6 | -18
|  | 979 | -6 | -18
|  | 980 | -7 | -19
|  | 981 | -7 | -19
|  | 982 | -7 | -19
|  | 983 | -7 | -20
|  | 984 | -7 | -20
|  | 985 | -7 | -20
|  | 986 | -7 | -21
|  | 987 | -7 | -21
|  | 988 | -8 | -22
|  | 989 | -8 | -22
|  | 990 | -8 | -22
|  | 991 | -8 | -23
|  | 992 | -8 | -23
|  | 993 | -8 | -24
|  | 994 | -9 | -24
|  | 995 | -9 | -24
|  | 996 | -9 | -25
|  | 997 | -9 | -25
|  | 998 | -9 | -26
|  | 999 | -9 | -26
|  | 1000 | -10 | -26
|  | 1001 | -10 | -27
|  | 1002 | -10 | -28
|  | 1003 | -10 | -28
|  | 1004 | -10 | -29
|  | 1005 | -10 | -29
|  | 1006 | -11 | -30
|  | 1007 | -11 | -30
|  | 1008 | -11 | -31
|  | 1009 | -11 | -31
|  | 1010 | -12 | -32
|  | 1011 | -12 | -33
|  | 1012 | -12 | -33
|  | 1013 | -12 | -34
|  | 1014 | -13 | -34
|  | 1015 | -13 | -35
|  | 1016 | -13 | -36
|  | 1017 | -13 | -36
|  | 1018 | -14 | -37
|  | 1019 | -14 | -38
|  | 1020 | -14 | -39
|  | 1021 | -14 | -39
|  | 1022 | -15 | -40
|  | 1023 | -15 | -41
|  | 1024 | -15 | -41
|  | 1025 | -16 | -42
|  | 1026 | -16 | -43
|  | 1027 | -16 | -44
|  | 1028 | -17 | -45
|  | 1029 | -17 | -45
|  | 1030 | -17 | -46
|  | 1031 | -18 | -47
|  | 1032 | -18 | -48
|  | 1033 | -19 | -49
|  | 1034 | -19 | -50
|  | 1035 | -19 | -51
|  | 1036 | -20 | -52
|  | 1037 | -20 | -53
|  | 1038 | -21 | -53
|  | 1039 | -21 | -54
|  | 1040 | -22 | -55
|  | 1041 | -22 | -56
|  | 1042 | -23 | -57
|  | 1043 | -23 | -58
|  | 1044 | -24 | -59
|  | 1045 | -24 | -60
|  | 1046 | -25 | -61
|  | 1047 | -26 | -63
|  | 1048 | -26 | -64
|  | 1049 | -27 | -65
|  | 1050 | -27 | -66
|  | 1051 | -28 | -67
|  | 1052 | -29 | -68
|  | 1053 | -30 | -69
|  | 1054 | -30 | -70
|  | 1055 | -31 | -71
|  | 1056 | -32 | -72
|  | 1057 | -33 | -74
|  | 1058 | -33 | -75
|  | 1059 | -34 | -76
|  | 1060 | -35 | -77
|  | 1061 | -36 | -78
|  | 1062 | -37 | -79
|  | 1063 | -38 | -80
|  | 1064 | -39 | -82
|  | 1065 | -40 | -83
|  | 1066 | -41 | -84
|  | 1067 | -42 | -85
|  | 1068 | -43 | -86
|  | 1069 | -44 | -87
|  | 1070 | -46 | -88
|  | 1071 | -47 | -89
|  | 1072 | -48 | -90
|  | 1073 | -49 | -91
|  | 1074 | -51 | -92
|  | 1075 | -52 | -93
|  | 1076 | -54 | -94
|  | 1077 | -55 | -95
|  | 1078 | -57 | -96
|  | 1079 | -58 | -96
|  | 1080 | -60 | -97
|  | 1081 | -62 | -98
|  | 1082 | -64 | -99
|  | 1083 | -65 | -99
|  | 1084 | -67 | -100
|  | 1085 | -69 | -100
|  | 1086 | -71 | -101
|  | 1087 | -74 | -101
|  | 1088 | -76 | -101
|  | 1089 | -78 | -101
|  | 1090 | -80 | -101
|  | 1091 | -83 | -101
|  | 1092 | -86 | -101
|  | 1093 | -88 | -101
|  | 1094 | -91 | -101
|  | 1095 | -94 | -101
|  | 1096 | -97 | -100
|  | 1097 | -100 | -100
|  | 1098 | -103 | -99
|  | 1099 | -106 | -98
|  | 1100 | -110 | -97