## 532 nm
Typical Reflectivity of -K13 Coating (532 nm)
|  | Wavelength (nm) | % Reflectivity (AOI=8°, Unpolarized) | % Reflectivity (AOI=45°, S-Polarized) | % Reflectivity (AOI=45°, P-Polarized)
|  | 545 |  | 98.27528 | 97.98857
|  | 544 | 98.62924 | 98.28759 | 98.0177
|  | 543 |  | 98.28648 | 98.00579
|  | 542 | 98.58688 | 98.2745 | 97.99467
Product Raw Data |  | 541 |  | 98.25512 | 98.04631
Nd: YAG Mirror, λ = 532 and 1064 nm, 0° and 45° AOI |  | 540 | 98.52518 | 98.26946 | 98.07437
|  | 539 |  | 98.28071 | 98.04995
Item # | NB1-K13, NB07-K13 | 538 | 98.45373 | 98.26759 | 98.05991
DISCLAIMER: The data presented here are typical. Slight variations in performance data will occur from lot to lot. Please contact Technical Support with any questions regarding the use or reliability of this data. |  | 537 |  | 98.28695 | 98.08502
|  | 536 | 98.35808 | 98.26545 | 98.09945
|  | 535 |  | 98.27402 | 98.11531
|  | 534 | 98.28673 | 98.2759 | 98.14407
|  | 533 |  | 98.29 | 98.12829
|  | 532 | 98.30504 | 98.27523 | 98.13493
|  | 531 |  | 98.28319 | 98.12449
Additional Information: |  | 530 | 98.24569 | 98.27539 | 98.10993
For more information on Thorlabs' Optical Coatings, please see the Optical Coatings Webpage |  | 529 |  | 98.26555 | 98.11443
|  | 528 | 98.15775 | 98.2712 | 98.06634
|  | 527 |  | 98.28295 | 98.09933
|  | 526 | 97.98613 | 98.2588 | 98.08616
|  | 525 |  | 98.27128 | 98.12232
|  | 524 | 97.80592 | 98.25973 | 98.13687
|  | 523 |  | 98.26802 | 98.15715
|  | 522 | 97.54261 | 98.26249 | 98.2046
|  | 521 |  | 98.27311 | 98.22888
|  | 520 | 97.09822 | 98.26549 | 98.25976
|  | 519 |  | 98.27858 | 98.29
|  | 518 | 96.11449 | 98.28304 | 98.29088
|  | 517 |  | 98.28712 | 98.29254
|  | 516 | 93.31063 | 98.29444 | 98.28478
|  | 515 |  | 98.29213 | 98.2495

## 1064 nm
Typical Reflectivity of -K13 Coating (1064 nm)
|  | Wavelength (nm) | % Reflectivity (AOI=8°, Unpolarized) | % Reflectivity (AOI=45°, S-Polarized) | % Reflectivity (AOI=45°, P-Polarized)
|  | 1080 | 99.09926 | 99.12037 | 98.78506
|  | 1079 |  | 99.19215 | 98.79843
|  | 1078 | 99.14306 | 99.19761 | 98.85863
|  | 1077 |  | 99.23637 | 98.91994
Product Raw Data |  | 1076 | 99.07875 | 99.23478 | 98.92831
Nd: YAG Mirror, λ = 532 and 1064 nm, 0° and 45° AOI |  | 1075 |  | 99.1024 | 98.96221
|  | 1074 | 99.07065 | 99.19687 | 98.96953
Item # | NB1-K13, NB07-K13 | 1073 |  | 99.20274 | 98.98259
DISCLAIMER: The data presented here are typical. Slight variations in performance data will occur from lot to lot. Please contact Technical Support with any questions regarding the use or reliability of this data. |  | 1072 | 99.15 | 99.25 | 99.04023
|  | 1071 |  | 99.16284 | 98.99996
|  | 1070 | 99.13529 | 99.14936 | 99.12794
|  | 1069 |  | 99.18486 | 99.07299
|  | 1068 | 99.10598 | 99.14651 | 99.09242
|  | 1067 |  | 99.181 | 99.068
|  | 1066 | 99.05342 | 99.21177 | 99.07714
Additional Information: |  | 1065 |  | 99.24031 | 99.04691
For more information on Thorlabs' Optical Coatings, please see the Optical Coatings Webpage |  | 1064 | 99.04143 | 99.16363 | 99.06338
|  | 1063 |  | 99.1859 | 99.11693
|  | 1062 | 99.08895 | 99.23262 | 99.13355
|  | 1061 |  | 99.18804 | 99.12305
|  | 1060 | 99.12648 | 99.16454 | 99.13838
|  | 1059 |  | 99.18067 | 99.1223
|  | 1058 | 99.06892 | 99.12449 | 99.14147
|  | 1057 |  | 99.17506 | 99.2
|  | 1056 | 99.0406 | 99.24112 | 99.12581
|  | 1055 |  | 99.18149 | 99.15557
|  | 1054 | 99.04713 | 99.22684 | 99.19535
|  | 1053 |  | 99.14408 | 99.17319
|  | 1052 | 99.0779 | 99.16617 | 99.14955
|  | 1051 |  | 99.1818 | 99.19277
|  | 1050 | 99.02773 | 99.13628 | 99.18086