## 12° AOI
Reflectance of Optics with Protected Gold Coating
|  | Wavelength (µm) | Reflectance, P-Pol. (%) | Reflectance, S-Pol. (%) | Reflectance, Unpol. (%)
|  | 0.3 | 29.64358 | 52.99432 | 41.31895
|  | 0.31 | 31.84036 | 55.12472 | 43.48254
|  | 0.32 | 32.71884 | 56.14231 | 44.43058
|  | 0.33 | 33.05813 | 56.2909 | 44.67451
Product Raw Data |  | 0.34 | 32.87174 | 55.91771 | 44.39472
Reflectance of Optics with Protected Gold Coating |  | 0.35 | 32.59517 | 55.4412 | 44.01818
|  | 0.36 | 32.99212 | 55.52037 | 44.25625
Item # | Ending in -M01 | 0.37 | 33.6641 | 55.76801 | 44.71605
DISCLAIMER: The data presented here are typical. Slight variations in performance data will occur from lot to lot. Please contact Technical Support with any questions regarding the use or reliability of this data. |  | 0.38 | 33.93622 | 55.57078 | 44.7535
|  | 0.39 | 33.91466 | 54.96402 | 44.43934
|  | 0.4 | 33.5786 | 54.03192 | 43.80526
|  | 0.41 | 33.07911 | 52.9278 | 43.00346
|  | 0.42 | 32.47943 | 51.69581 | 42.08762
|  | 0.43 | 31.8585 | 50.41085 | 41.13467
This data may be used in publications. However, please cite Thorlabs as the source. |  | 0.44 | 31.18582 | 49.11232 | 40.14907
|  | 0.45 | 30.55335 | 47.83034 | 39.19185
|  | 0.46 | 30.12058 | 46.84394 | 38.48226
Additional Information: |  | 0.47 | 30.10998 | 46.44351 | 38.27674
The coating's reflectance was measured as a function of polarization at a 12° AOI. For measurements at a 45° AOI, please see the other tab below. |  | 0.48 | 31.18375 | 47.27741 | 39.23058
|  | 0.49 | 34.72061 | 50.4838 | 42.6022
|  | 0.5 | 41.92531 | 56.60601 | 49.26566
|  | 0.51 | 51.21078 | 63.70471 | 57.45775
|  | 0.52 | 59.64102 | 69.69372 | 64.66737
For more information on Thorlabs' Optical Coatings, please see the Optical Coatings Webpage |  | 0.53 | 66.40904 | 74.29166 | 70.35035
|  | 0.54 | 71.68772 | 77.78718 | 74.73745
|  | 0.55 | 75.79099 | 80.48053 | 78.13576
|  | 0.56 | 79.09367 | 82.6548 | 80.87423
|  | 0.57 | 81.72023 | 84.38754 | 83.05388
|  | 0.58 | 83.83992 | 85.80129 | 84.82061
|  | 0.59 | 85.62645 | 87.04047 | 86.33346
|  | 0.6 | 87.13534 | 88.10815 | 87.62174
|  | 0.61 | 88.38109 | 89.04296 | 88.71203
|  | 0.62 | 89.47894 | 89.91029 | 89.69461
|  | 0.63 | 90.43995 | 90.70122 | 90.57058
|  | 0.64 | 91.29788 | 91.42407 | 91.36097
|  | 0.65 | 92.04438 | 92.10676 | 92.07557
|  | 0.66 | 92.71077 | 92.78342 | 92.7471
|  | 0.67 | 93.29365 | 93.33977 | 93.31671
|  | 0.68 | 93.72677 | 93.81923 | 93.773
|  | 0.69 | 94.09648 | 94.21867 | 94.15757
|  | 0.7 | 94.34876 | 94.53601 | 94.44238
|  | 0.71 | 94.55819 | 94.7478 | 94.65299
|  | 0.72 | 94.68382 | 94.98762 | 94.83572
|  | 0.73 | 94.83653 | 95.18281 | 95.00967
|  | 0.74 | 94.95505 | 95.34831 | 95.15168
|  | 0.75 | 95.07124 | 95.49114 | 95.28119
|  | 0.76 | 95.15171 | 95.70349 | 95.4276
|  | 0.77 | 95.30422 | 95.8883 | 95.59626
|  | 0.78 | 95.39736 | 96.03039 | 95.71388
|  | 0.79 | 95.46503 | 96.19828 | 95.83166
|  | 0.8 | 95.5432 | 96.33926 | 95.94123
|  | 0.81 | 95.6237 | 96.4857 | 96.0547
|  | 0.82 | 95.73479 | 96.68008 | 96.20743
|  | 0.83 | 95.786 | 96.7634 | 96.2747
|  | 0.84 | 95.86704 | 96.91357 | 96.3903
|  | 0.85 | 95.91042 | 97.03632 | 96.47337
|  | 0.86 | 95.9628 | 97.14502 | 96.55391
|  | 0.87 | 96.00262 | 97.24038 | 96.6215
|  | 0.88 | 96.08322 | 97.34247 | 96.71285
|  | 0.89 | 97.0316 | 97.0949 | 97.06325
|  | 0.9 | 96.96683 | 97.26704 | 97.11694
|  | 0.91 | 96.8538 | 97.28402 | 97.06891
|  | 0.92 | 96.80781 | 97.31857 | 97.06319
|  | 0.93 | 96.78169 | 97.35139 | 97.06654
|  | 0.94 | 96.54659 | 97.389 | 96.96779
|  | 0.95 | 96.45516 | 97.41518 | 96.93517
|  | 0.96 | 96.33861 | 97.3756 | 96.85711
|  | 0.97 | 96.22841 | 97.33678 | 96.7826
|  | 0.98 | 96.12752 | 96.90261 | 96.51507
|  | 0.99 | 96.00598 | 96.84234 | 96.42416
|  | 1 | 95.69738 | 96.58357 | 96.14047
|  | 1.01 | 95.77063 | 96.64835 | 96.20949
|  | 1.02 | 95.84245 | 96.71184 | 96.27715
|  | 1.03 | 95.91284 | 96.77408 | 96.34346
|  | 1.04 | 95.98182 | 96.83506 | 96.40844
|  | 1.05 | 96.04942 | 96.89481 | 96.47212
|  | 1.06 | 96.11565 | 96.95335 | 96.5345
|  | 1.07 | 96.18052 | 97.01068 | 96.5956
|  | 1.08 | 96.24405 | 97.06683 | 96.65544
|  | 1.09 | 96.30626 | 97.12181 | 96.71403
|  | 1.1 | 96.36716 | 97.17564 | 96.7714
|  | 1.11 | 96.42677 | 97.22833 | 96.82755
|  | 1.12 | 96.4851 | 97.2799 | 96.8825
|  | 1.13 | 96.54218 | 97.33036 | 96.93627
|  | 1.14 | 96.59802 | 97.37972 | 96.98887
|  | 1.15 | 96.65262 | 97.42801 | 97.04032
|  | 1.16 | 96.70602 | 97.47524 | 97.09063
|  | 1.17 | 96.75822 | 97.52141 | 97.13981
|  | 1.18 | 96.80923 | 97.56655 | 97.18789
|  | 1.19 | 96.85909 | 97.61067 | 97.23488
|  | 1.2 | 96.90779 | 97.65379 | 97.28079
|  | 1.21 | 96.95535 | 97.69591 | 97.32563
|  | 1.22 | 97.00179 | 97.73706 | 97.36942
|  | 1.23 | 97.04712 | 97.77724 | 97.41218
|  | 1.24 | 97.09136 | 97.81647 | 97.45392
|  | 1.25 | 97.13453 | 97.85476 | 97.49464
|  | 1.26 | 97.17662 | 97.89213 | 97.53438
|  | 1.27 | 97.21767 | 97.92859 | 97.57313
|  | 1.28 | 97.25768 | 97.96415 | 97.61092
|  | 1.29 | 97.29667 | 97.99883 | 97.64775
|  | 1.3 | 97.33465 | 98.03264 | 97.68364
|  | 1.31 | 97.37163 | 98.06559 | 97.71861
|  | 1.32 | 97.40763 | 98.09769 | 97.75266
|  | 1.33 | 97.44267 | 98.12896 | 97.78581
|  | 1.34 | 97.47674 | 98.15941 | 97.81808
|  | 1.35 | 97.50988 | 98.18905 | 97.84946
|  | 1.36 | 97.54209 | 98.21789 | 97.87999
|  | 1.37 | 97.57338 | 98.24595 | 97.90967
|  | 1.38 | 97.60376 | 98.27324 | 97.9385
|  | 1.39 | 97.63326 | 98.29977 | 97.96652
|  | 1.4 | 97.66188 | 98.32555 | 97.99371
|  | 1.41 | 97.68963 | 98.3506 | 98.02011
|  | 1.42 | 97.71653 | 98.37491 | 98.04572
|  | 1.43 | 97.74258 | 98.39852 | 98.07055
|  | 1.44 | 97.76781 | 98.42142 | 98.09462
|  | 1.45 | 97.79222 | 98.44363 | 98.11793
|  | 1.46 | 97.81583 | 98.46516 | 98.14049
|  | 1.47 | 97.83864 | 98.48603 | 98.16233
|  | 1.48 | 97.86067 | 98.50623 | 98.18345
|  | 1.49 | 97.88192 | 98.52579 | 98.20386
|  | 1.5 | 97.90242 | 98.54471 | 98.22357
|  | 1.51 | 97.92218 | 98.563 | 98.24259
|  | 1.52 | 97.94119 | 98.58068 | 98.26093
|  | 1.53 | 97.95948 | 98.59775 | 98.27862
|  | 1.54 | 97.97706 | 98.61423 | 98.29564
|  | 1.55 | 97.99393 | 98.63012 | 98.31202
|  | 1.56 | 98.01011 | 98.64544 | 98.32777
|  | 1.57 | 98.02561 | 98.66019 | 98.3429
|  | 1.58 | 98.04043 | 98.67439 | 98.35741
|  | 1.59 | 98.0546 | 98.68804 | 98.37132
|  | 1.6 | 98.06811 | 98.70115 | 98.38463
|  | 1.61 | 98.08099 | 98.71374 | 98.39737
|  | 1.62 | 98.09323 | 98.72581 | 98.40952
|  | 1.63 | 98.10486 | 98.73738 | 98.42112
|  | 1.64 | 98.11588 | 98.74845 | 98.43216
|  | 1.65 | 98.12629 | 98.75902 | 98.44266
|  | 1.66 | 98.13612 | 98.76912 | 98.45262
|  | 1.67 | 98.14536 | 98.77874 | 98.46205
|  | 1.68 | 98.15404 | 98.78791 | 98.47097
|  | 1.69 | 98.16215 | 98.79662 | 98.47938
|  | 1.7 | 98.16971 | 98.80488 | 98.4873
|  | 1.71 | 98.17673 | 98.81271 | 98.49472
|  | 1.72 | 98.18322 | 98.82011 | 98.50166
|  | 1.73 | 98.18918 | 98.82709 | 98.50813
|  | 1.74 | 98.19462 | 98.83366 | 98.51414
|  | 1.75 | 98.19957 | 98.83982 | 98.51969
|  | 1.76 | 98.20401 | 98.84559 | 98.5248
|  | 1.77 | 98.20796 | 98.85097 | 98.52947
|  | 1.78 | 98.21144 | 98.85598 | 98.53371
|  | 1.79 | 98.21444 | 98.86061 | 98.53752
|  | 1.8 | 98.21698 | 98.86488 | 98.54093
|  | 1.81 | 98.21907 | 98.86879 | 98.54393
|  | 1.82 | 98.22071 | 98.87235 | 98.54653
|  | 1.83 | 98.22191 | 98.87557 | 98.54874
|  | 1.84 | 98.22268 | 98.87846 | 98.55057
|  | 1.85 | 98.22303 | 98.88103 | 98.55203
|  | 1.86 | 98.22297 | 98.88327 | 98.55312
|  | 1.87 | 98.2225 | 98.8852 | 98.55385
|  | 1.88 | 98.22163 | 98.88683 | 98.55423
|  | 1.89 | 98.22037 | 98.88815 | 98.55426
|  | 1.9 | 98.21873 | 98.88919 | 98.55396
|  | 1.91 | 98.21672 | 98.88994 | 98.55333
|  | 1.92 | 98.21434 | 98.89042 | 98.55238
|  | 1.93 | 98.21159 | 98.89062 | 98.55111
|  | 1.94 | 98.2085 | 98.89056 | 98.54953
|  | 1.95 | 98.20506 | 98.89024 | 98.54765
|  | 1.96 | 98.20128 | 98.88967 | 98.54547
|  | 1.97 | 98.19716 | 98.88885 | 98.54301
|  | 1.98 | 98.19273 | 98.88779 | 98.54026
|  | 1.99 | 98.18797 | 98.8865 | 98.53724
|  | 2 | 98.18291 | 98.88499 | 98.53395
|  | 2.01 | 98.17754 | 98.88325 | 98.53039
|  | 2.02 | 98.17187 | 98.8813 | 98.52658
|  | 2.03 | 98.16591 | 98.87913 | 98.52252
|  | 2.04 | 98.15967 | 98.87677 | 98.51822
|  | 2.05 | 98.15315 | 98.8742 | 98.51367
|  | 2.06 | 98.14635 | 98.87145 | 98.5089
|  | 2.07 | 98.13929 | 98.8685 | 98.5039
|  | 2.08 | 98.13198 | 98.86538 | 98.49868
|  | 2.09 | 98.12441 | 98.86208 | 98.49324
|  | 2.1 | 98.11659 | 98.85861 | 98.4876
|  | 2.11 | 98.10853 | 98.85497 | 98.48175
|  | 2.12 | 98.10023 | 98.85117 | 98.4757
|  | 2.13 | 98.09171 | 98.84722 | 98.46947
|  | 2.14 | 98.08296 | 98.84312 | 98.46304
|  | 2.15 | 98.074 | 98.83887 | 98.45643
|  | 2.16 | 98.06482 | 98.83448 | 98.44965
|  | 2.17 | 98.05544 | 98.82996 | 98.4427
|  | 2.18 | 98.04585 | 98.8253 | 98.43558
|  | 2.19 | 98.03607 | 98.82052 | 98.4283
|  | 2.2 | 98.0261 | 98.81562 | 98.42086
|  | 2.21 | 98.01594 | 98.8106 | 98.41327
|  | 2.22 | 98.0056 | 98.80547 | 98.40554
|  | 2.23 | 97.99509 | 98.80023 | 98.39766
|  | 2.24 | 97.98441 | 98.79489 | 98.38965
|  | 2.25 | 97.97356 | 98.78944 | 98.3815
|  | 2.26 | 97.96255 | 98.7839 | 98.37323
|  | 2.27 | 97.95139 | 98.77827 | 98.36483
|  | 2.28 | 97.94008 | 98.77256 | 98.35632
|  | 2.29 | 97.92862 | 98.76676 | 98.34769
|  | 2.3 | 97.91702 | 98.76088 | 98.33895
|  | 2.31 | 97.90528 | 98.75493 | 98.3301
|  | 2.32 | 97.89342 | 98.7489 | 98.32116
|  | 2.33 | 97.88142 | 98.74281 | 98.31211
|  | 2.34 | 97.8693 | 98.73665 | 98.30298
|  | 2.35 | 97.85707 | 98.73044 | 98.29375
|  | 2.36 | 97.84472 | 98.72416 | 98.28444
|  | 2.37 | 97.83226 | 98.71784 | 98.27505
|  | 2.38 | 97.81969 | 98.71146 | 98.26558
|  | 2.39 | 97.80703 | 98.70504 | 98.25603
|  | 2.4 | 97.79426 | 98.69857 | 98.24642
|  | 2.41 | 97.7814 | 98.69207 | 98.23674
|  | 2.42 | 97.76846 | 98.68553 | 98.22699
|  | 2.43 | 97.75542 | 98.67895 | 98.21719
|  | 2.44 | 97.74231 | 98.67235 | 98.20733
|  | 2.45 | 97.72911 | 98.66572 | 98.19742
|  | 2.46 | 97.71584 | 98.65907 | 98.18746
|  | 2.47 | 97.70251 | 98.65239 | 98.17745
|  | 2.48 | 97.6891 | 98.6457 | 98.1674
|  | 2.49 | 97.67563 | 98.63899 | 98.15731
|  | 2.5 | 97.6621 | 98.63227 | 98.14719
|  | 2.51 | 97.64852 | 98.62554 | 98.13703
|  | 2.52 | 97.63488 | 98.6188 | 98.12684
|  | 2.53 | 97.62119 | 98.61206 | 98.11662
|  | 2.54 | 97.60745 | 98.60532 | 98.10639
|  | 2.55 | 97.59367 | 98.59858 | 98.09613
|  | 2.56 | 97.57985 | 98.59184 | 98.08585
|  | 2.57 | 97.566 | 98.58511 | 98.07555
|  | 2.58 | 97.55211 | 98.57838 | 98.06525
|  | 2.59 | 97.53819 | 98.57167 | 98.05493
|  | 2.6 | 97.52424 | 98.56497 | 98.0446
|  | 2.60979 | 97.51055 | 98.55843 | 98.03449
|  | 2.61973 | 97.49664 | 98.5518 | 98.02422
|  | 2.62966 | 97.48272 | 98.5452 | 98.01396
|  | 2.63959 | 97.46879 | 98.53862 | 98.0037
|  | 2.64952 | 97.45485 | 98.53206 | 97.99346
|  | 2.65971 | 97.44051 | 98.52536 | 97.98293
|  | 2.66963 | 97.42656 | 98.51886 | 97.97271
|  | 2.67954 | 97.41261 | 98.5124 | 97.96251
|  | 2.68973 | 97.39828 | 98.50579 | 97.95204
|  | 2.69963 | 97.38434 | 98.4994 | 97.94187
|  | 2.70953 | 97.3704 | 98.49305 | 97.93172
|  | 2.7197 | 97.35609 | 98.48656 | 97.92132
|  | 2.72959 | 97.34218 | 98.48028 | 97.91123
|  | 2.73948 | 97.32828 | 98.47405 | 97.90116
|  | 2.74963 | 97.31401 | 98.46769 | 97.89085
|  | 2.75951 | 97.30015 | 98.46155 | 97.88085
|  | 2.76966 | 97.28592 | 98.45528 | 97.8706
|  | 2.77953 | 97.27211 | 98.44924 | 97.86067
|  | 2.78967 | 97.25793 | 98.44308 | 97.8505
|  | 2.79953 | 97.24416 | 98.43713 | 97.84065
|  | 2.80966 | 97.23005 | 98.43108 | 97.83056
|  | 2.81951 | 97.21634 | 98.42524 | 97.82079
|  | 2.82963 | 97.20229 | 98.4193 | 97.81079
|  | 2.83947 | 97.18865 | 98.41357 | 97.80111
|  | 2.84958 | 97.17467 | 98.40775 | 97.79121
|  | 2.85941 | 97.16111 | 98.40214 | 97.78163
|  | 2.86952 | 97.14722 | 98.39644 | 97.77183
|  | 2.87961 | 97.13336 | 98.3908 | 97.76208
|  | 2.88943 | 97.11993 | 98.38537 | 97.75265
|  | 2.89952 | 97.10616 | 98.37986 | 97.74301
|  | 2.9096 | 97.09245 | 98.37442 | 97.73343
|  | 2.91941 | 97.07916 | 98.36918 | 97.72417
|  | 2.92948 | 97.06554 | 98.36387 | 97.71471
|  | 2.93955 | 97.05198 | 98.35863 | 97.70531
|  | 2.94934 | 97.03884 | 98.3536 | 97.69622
|  | 2.9594 | 97.02539 | 98.34849 | 97.68694
|  | 2.96945 | 97.012 | 98.34346 | 97.67773
|  | 2.9795 | 96.99866 | 98.3385 | 97.66858
|  | 2.98954 | 96.98539 | 98.33361 | 97.6595
|  | 2.99958 | 96.97218 | 98.3288 | 97.65049
|  | 3.00934 | 96.95938 | 98.32418 | 97.64178
|  | 3.01937 | 96.94629 | 98.31952 | 97.6329
|  | 3.02939 | 96.93327 | 98.31492 | 97.62409
|  | 3.03941 | 96.92031 | 98.31041 | 97.61536
|  | 3.04942 | 96.90742 | 98.30596 | 97.60669
|  | 3.05943 | 96.89459 | 98.3016 | 97.5981
|  | 3.06943 | 96.88184 | 98.29731 | 97.58957
|  | 3.07943 | 96.86916 | 98.2931 | 97.58113
|  | 3.08943 | 96.85654 | 98.28896 | 97.57275
|  | 3.09941 | 96.844 | 98.28491 | 97.56445
|  | 3.1094 | 96.83153 | 98.28093 | 97.55623
|  | 3.11937 | 96.81914 | 98.27703 | 97.54808
|  | 3.12934 | 96.80682 | 98.2732 | 97.54001
|  | 3.13931 | 96.79457 | 98.26946 | 97.53201
|  | 3.14927 | 96.7824 | 98.26579 | 97.5241
|  | 3.15923 | 96.77031 | 98.26221 | 97.51626
|  | 3.16945 | 96.75796 | 98.25861 | 97.50829
|  | 3.17939 | 96.74603 | 98.25518 | 97.5006
|  | 3.18934 | 96.73417 | 98.25184 | 97.493
|  | 3.19927 | 96.72239 | 98.24857 | 97.48548
|  | 3.2092 | 96.71069 | 98.24538 | 97.47803
|  | 3.21939 | 96.69876 | 98.24219 | 97.47047
|  | 3.22931 | 96.68722 | 98.23916 | 97.46319
|  | 3.23922 | 96.67576 | 98.23621 | 97.45599
|  | 3.2494 | 96.66408 | 98.23326 | 97.44867
|  | 3.2593 | 96.65279 | 98.23047 | 97.44163
|  | 3.2692 | 96.64158 | 98.22776 | 97.43467
|  | 3.27936 | 96.63015 | 98.22506 | 97.42761
|  | 3.28924 | 96.61911 | 98.22251 | 97.42081
|  | 3.29939 | 96.60786 | 98.21997 | 97.41391
|  | 3.30927 | 96.59699 | 98.21757 | 97.40728
|  | 3.31914 | 96.5862 | 98.21526 | 97.40073
|  | 3.32927 | 96.57521 | 98.21296 | 97.39408
|  | 3.33912 | 96.56459 | 98.2108 | 97.38769
|  | 3.34924 | 96.55377 | 98.20866 | 97.38122
|  | 3.35936 | 96.54304 | 98.2066 | 97.37482
|  | 3.3692 | 96.53268 | 98.20468 | 97.36868
|  | 3.3793 | 96.52213 | 98.20278 | 97.36245
|  | 3.38913 | 96.51194 | 98.201 | 97.35647
|  | 3.39922 | 96.50157 | 98.19926 | 97.35041
|  | 3.4093 | 96.49128 | 98.19759 | 97.34444
|  | 3.41911 | 96.48136 | 98.19605 | 97.3387
|  | 3.42918 | 96.47125 | 98.19454 | 97.33289
|  | 3.43925 | 96.46123 | 98.1931 | 97.32717
|  | 3.44931 | 96.4513 | 98.19174 | 97.32152
|  | 3.4591 | 96.44172 | 98.1905 | 97.31611
|  | 3.46915 | 96.43197 | 98.18929 | 97.31063
|  | 3.47919 | 96.42231 | 98.18816 | 97.30523
|  | 3.48922 | 96.41274 | 98.1871 | 97.29992
|  | 3.49925 | 96.40325 | 98.18611 | 97.29468
|  | 3.50927 | 96.39386 | 98.1852 | 97.28953
|  | 3.51903 | 96.3848 | 98.18438 | 97.28459
|  | 3.52904 | 96.37558 | 98.18361 | 97.2796
|  | 3.53904 | 96.36645 | 98.18292 | 97.27468
|  | 3.54904 | 96.35741 | 98.18229 | 97.26985
|  | 3.55903 | 96.34846 | 98.18173 | 97.26509
|  | 3.56902 | 96.33959 | 98.18125 | 97.26042
|  | 3.579 | 96.33081 | 98.18083 | 97.25582
|  | 3.58923 | 96.3219 | 98.18047 | 97.25118
|  | 3.5992 | 96.31329 | 98.18019 | 97.24674
|  | 3.60916 | 96.30478 | 98.17997 | 97.24238
|  | 3.61911 | 96.29635 | 98.17983 | 97.23809
|  | 3.62906 | 96.28801 | 98.17974 | 97.23388
|  | 3.639 | 96.27976 | 98.17972 | 97.22974
|  | 3.6492 | 96.27137 | 98.17977 | 97.22557
|  | 3.65913 | 96.26329 | 98.17988 | 97.22158
|  | 3.66905 | 96.25529 | 98.18005 | 97.21767
|  | 3.67897 | 96.24738 | 98.18028 | 97.21383
|  | 3.68913 | 96.23935 | 98.18058 | 97.20996
|  | 3.69904 | 96.2316 | 98.18093 | 97.20627
|  | 3.70893 | 96.22394 | 98.18134 | 97.20264
|  | 3.71908 | 96.21616 | 98.18183 | 97.199
|  | 3.72896 | 96.20867 | 98.18236 | 97.19551
|  | 3.7391 | 96.20106 | 98.18296 | 97.19201
|  | 3.74897 | 96.19374 | 98.1836 | 97.18867
|  | 3.75909 | 96.1863 | 98.18431 | 97.18531
|  | 3.76895 | 96.17913 | 98.18507 | 97.1821
|  | 3.77906 | 96.17186 | 98.18589 | 97.17888
|  | 3.7889 | 96.16486 | 98.18675 | 97.1758
|  | 3.79899 | 96.15775 | 98.18768 | 97.17272
|  | 3.80908 | 96.15072 | 98.18867 | 97.1697
|  | 3.8189 | 96.14396 | 98.18968 | 97.16682
|  | 3.82898 | 96.13709 | 98.19077 | 97.16393
|  | 3.83904 | 96.13031 | 98.19191 | 97.16111
|  | 3.8491 | 96.1236 | 98.1931 | 97.15835
|  | 3.8589 | 96.11715 | 98.1943 | 97.15572
|  | 3.86894 | 96.1106 | 98.19558 | 97.15309
|  | 3.87898 | 96.10413 | 98.19691 | 97.15052
|  | 3.88901 | 96.09774 | 98.19829 | 97.14801
|  | 3.89903 | 96.09142 | 98.19971 | 97.14556
|  | 3.90905 | 96.08518 | 98.20117 | 97.14317
|  | 3.91906 | 96.07902 | 98.20267 | 97.14085
|  | 3.9288 | 96.07308 | 98.20418 | 97.13863
|  | 3.9388 | 96.06707 | 98.20577 | 97.13642
|  | 3.94904 | 96.06097 | 98.20744 | 97.1342
|  | 3.95902 | 96.0551 | 98.2091 | 97.1321
|  | 3.96899 | 96.0493 | 98.21081 | 97.13006
|  | 3.97896 | 96.04358 | 98.21255 | 97.12806
|  | 3.98892 | 96.03793 | 98.21432 | 97.12612
|  | 3.99887 | 96.03234 | 98.21613 | 97.12424
|  | 4.00881 | 96.02683 | 98.21798 | 97.1224
|  | 4.019 | 96.02124 | 98.21991 | 97.12057
|  | 4.02893 | 96.01587 | 98.22182 | 97.11884
|  | 4.03885 | 96.01056 | 98.22376 | 97.11716
|  | 4.04876 | 96.00532 | 98.22573 | 97.11552
|  | 4.05892 | 96.00001 | 98.22779 | 97.1139
|  | 4.06882 | 95.9949 | 98.22982 | 97.11236
|  | 4.07896 | 95.98973 | 98.23193 | 97.11083
|  | 4.08885 | 95.98475 | 98.23401 | 97.10938
|  | 4.09872 | 95.97983 | 98.23612 | 97.10798
|  | 4.10884 | 95.97486 | 98.23831 | 97.10658
|  | 4.1187 | 95.97006 | 98.24047 | 97.10527
|  | 4.12881 | 95.96522 | 98.24271 | 97.10396
|  | 4.1389 | 95.96043 | 98.24497 | 97.1027
|  | 4.14874 | 95.95582 | 98.2472 | 97.10151
|  | 4.15882 | 95.95116 | 98.2495 | 97.10033
|  | 4.16889 | 95.94656 | 98.25182 | 97.09919
|  | 4.1787 | 95.94213 | 98.2541 | 97.09812
|  | 4.18876 | 95.93765 | 98.25646 | 97.09705
|  | 4.19881 | 95.93322 | 98.25884 | 97.09603
|  | 4.20885 | 95.92885 | 98.26123 | 97.09504
|  | 4.21888 | 95.92454 | 98.26364 | 97.09409
|  | 4.22865 | 95.9204 | 98.266 | 97.0932
|  | 4.23867 | 95.9162 | 98.26843 | 97.09232
|  | 4.24867 | 95.91206 | 98.27088 | 97.09147
|  | 4.25867 | 95.90797 | 98.27333 | 97.09065
|  | 4.26866 | 95.90393 | 98.2758 | 97.08987
|  | 4.27865 | 95.89995 | 98.27828 | 97.08911
|  | 4.28862 | 95.89602 | 98.28076 | 97.08839
|  | 4.29883 | 95.89204 | 98.28332 | 97.08768
|  | 4.30879 | 95.88822 | 98.28582 | 97.08702
|  | 4.31874 | 95.88444 | 98.28832 | 97.08638
|  | 4.32868 | 95.88071 | 98.29083 | 97.08577
|  | 4.33861 | 95.87703 | 98.29335 | 97.08519
|  | 4.34878 | 95.87331 | 98.29593 | 97.08462
|  | 4.3587 | 95.86973 | 98.29845 | 97.08409
|  | 4.3686 | 95.86619 | 98.30097 | 97.08358
|  | 4.37875 | 95.86261 | 98.30355 | 97.08308
|  | 4.38864 | 95.85916 | 98.30608 | 97.08262
|  | 4.39876 | 95.85568 | 98.30866 | 97.08217
|  | 4.40864 | 95.85232 | 98.31118 | 97.08175
|  | 4.41875 | 95.84892 | 98.31376 | 97.08134
|  | 4.4286 | 95.84565 | 98.31627 | 97.08096
|  | 4.43869 | 95.84234 | 98.31884 | 97.08059
|  | 4.44853 | 95.83915 | 98.32134 | 97.08025
|  | 4.4586 | 95.83592 | 98.3239 | 97.07991
|  | 4.46866 | 95.83274 | 98.32645 | 97.0796
|  | 4.47872 | 95.82959 | 98.329 | 97.07929
|  | 4.48852 | 95.82656 | 98.33147 | 97.07902
|  | 4.49856 | 95.82349 | 98.334 | 97.07875
|  | 4.50859 | 95.82046 | 98.33651 | 97.07849
|  | 4.5186 | 95.81747 | 98.33902 | 97.07825
|  | 4.52861 | 95.81452 | 98.34151 | 97.07802
|  | 4.53861 | 95.8116 | 98.34399 | 97.0778
|  | 4.5486 | 95.80872 | 98.34646 | 97.07759
|  | 4.55859 | 95.80587 | 98.34891 | 97.07739
|  | 4.56856 | 95.80306 | 98.35135 | 97.0772
|  | 4.57852 | 95.80028 | 98.35378 | 97.07703
|  | 4.58847 | 95.79753 | 98.35618 | 97.07686
|  | 4.59866 | 95.79475 | 98.35863 | 97.07669
|  | 4.60859 | 95.79207 | 98.361 | 97.07654
|  | 4.61852 | 95.78942 | 98.36336 | 97.07639
|  | 4.62843 | 95.7868 | 98.36569 | 97.07625
|  | 4.63858 | 95.78414 | 98.36807 | 97.0761
|  | 4.64848 | 95.78158 | 98.37036 | 97.07597
|  | 4.65861 | 95.77899 | 98.37269 | 97.07584
|  | 4.66848 | 95.77649 | 98.37494 | 97.07572
|  | 4.67859 | 95.77395 | 98.37723 | 97.07559
|  | 4.68845 | 95.7715 | 98.37943 | 97.07547
|  | 4.69854 | 95.76902 | 98.38167 | 97.07535
|  | 4.70861 | 95.76657 | 98.38388 | 97.07523
|  | 4.71844 | 95.7642 | 98.38602 | 97.07511
|  | 4.7285 | 95.7618 | 98.38818 | 97.07499
|  | 4.73855 | 95.75943 | 98.39031 | 97.07487
|  | 4.74858 | 95.75707 | 98.39242 | 97.07475
|  | 4.75837 | 95.7548 | 98.39445 | 97.07463
|  | 4.76839 | 95.7525 | 98.3965 | 97.0745
|  | 4.7784 | 95.75022 | 98.39852 | 97.07437
|  | 4.78839 | 95.74796 | 98.40052 | 97.07424
|  | 4.79838 | 95.74572 | 98.40248 | 97.0741
|  | 4.80836 | 95.74351 | 98.40441 | 97.07396
|  | 4.81832 | 95.74132 | 98.40632 | 97.07382
|  | 4.82852 | 95.73909 | 98.40823 | 97.07366
|  | 4.83846 | 95.73694 | 98.41007 | 97.0735
|  | 4.84839 | 95.73481 | 98.41187 | 97.07334
|  | 4.85832 | 95.73269 | 98.41365 | 97.07317
|  | 4.86847 | 95.73055 | 98.41543 | 97.07299
|  | 4.87837 | 95.72847 | 98.41714 | 97.0728
|  | 4.8885 | 95.72637 | 98.41885 | 97.07261
|  | 4.89838 | 95.72433 | 98.42048 | 97.0724
|  | 4.90849 | 95.72225 | 98.42212 | 97.07219
|  | 4.91835 | 95.72025 | 98.42369 | 97.07197
|  | 4.92843 | 95.71821 | 98.42526 | 97.07173
|  | 4.93827 | 95.71623 | 98.42675 | 97.07149
|  | 4.94833 | 95.71423 | 98.42824 | 97.07124
|  | 4.95838 | 95.71224 | 98.4297 | 97.07097
|  | 4.96842 | 95.71026 | 98.43112 | 97.07069
|  | 4.97845 | 95.7083 | 98.43249 | 97.0704
|  | 4.98824 | 95.7064 | 98.4338 | 97.0701
|  | 4.99824 | 95.70447 | 98.4351 | 97.06978
|  | 5.00853 | 95.70249 | 98.4364 | 97.06945
|  | 5.01835 | 95.70062 | 98.4376 | 97.06911
|  | 5.02817 | 95.69876 | 98.43876 | 97.06876
|  | 5.03799 | 95.6969 | 98.43989 | 97.0684
|  | 5.04856 | 95.69492 | 98.44105 | 97.06799
|  | 5.05837 | 95.69309 | 98.4421 | 97.06759
|  | 5.06819 | 95.69127 | 98.44311 | 97.06719
|  | 5.078 | 95.68945 | 98.44407 | 97.06676
|  | 5.08856 | 95.68751 | 98.44507 | 97.06629
|  | 5.09838 | 95.68572 | 98.44595 | 97.06584
|  | 5.10818 | 95.68393 | 98.4468 | 97.06537
|  | 5.11799 | 95.68215 | 98.4476 | 97.06488
|  | 5.12855 | 95.68025 | 98.44842 | 97.06434
|  | 5.13836 | 95.67849 | 98.44914 | 97.06382
|  | 5.14817 | 95.67674 | 98.44982 | 97.06328
|  | 5.15797 | 95.67499 | 98.45046 | 97.06273
|  | 5.16853 | 95.67312 | 98.4511 | 97.06211
|  | 5.17833 | 95.67139 | 98.45165 | 97.06152
|  | 5.18813 | 95.66967 | 98.45216 | 97.06091
|  | 5.19793 | 95.66795 | 98.45263 | 97.06029
|  | 5.20848 | 95.66611 | 98.45309 | 97.0596
|  | 5.21828 | 95.6644 | 98.45347 | 97.05894
|  | 5.22808 | 95.66271 | 98.45381 | 97.05826
|  | 5.23787 | 95.66102 | 98.4541 | 97.05756
|  | 5.24842 | 95.6592 | 98.45437 | 97.05679
|  | 5.25821 | 95.65752 | 98.45458 | 97.05605
|  | 5.26801 | 95.65585 | 98.45474 | 97.05529
|  | 5.27855 | 95.65405 | 98.45487 | 97.05446
|  | 5.28834 | 95.65239 | 98.45494 | 97.05367
|  | 5.29813 | 95.65074 | 98.45497 | 97.05285
|  | 5.30792 | 95.64909 | 98.45496 | 97.05202
|  | 5.31845 | 95.64732 | 98.4549 | 97.05111
|  | 5.32824 | 95.64568 | 98.45479 | 97.05023
|  | 5.33802 | 95.64404 | 98.45465 | 97.04934
|  | 5.34781 | 95.64241 | 98.45446 | 97.04843
|  | 5.35834 | 95.64066 | 98.4542 | 97.04743
|  | 5.36812 | 95.63904 | 98.45392 | 97.04648
|  | 5.3779 | 95.63743 | 98.4536 | 97.04551
|  | 5.38843 | 95.6357 | 98.4532 | 97.04445
|  | 5.39821 | 95.63409 | 98.45279 | 97.04344
|  | 5.40799 | 95.63249 | 98.45233 | 97.04241
|  | 5.41776 | 95.6309 | 98.45183 | 97.04136
|  | 5.42829 | 95.62919 | 98.45124 | 97.04021
|  | 5.43806 | 95.62761 | 98.45065 | 97.03913
|  | 5.44783 | 95.62603 | 98.45001 | 97.03802
|  | 5.45836 | 95.62433 | 98.44928 | 97.03681
|  | 5.46813 | 95.62276 | 98.44856 | 97.03566
|  | 5.47789 | 95.6212 | 98.44779 | 97.03449
|  | 5.48841 | 95.61952 | 98.44691 | 97.03322
|  | 5.49818 | 95.61797 | 98.44606 | 97.03201
|  | 5.50794 | 95.61642 | 98.44516 | 97.03079
|  | 5.51771 | 95.61488 | 98.44421 | 97.02955
|  | 5.52822 | 95.61322 | 98.44315 | 97.02819
|  | 5.53798 | 95.61169 | 98.44212 | 97.02691
|  | 5.54774 | 95.61017 | 98.44105 | 97.02561
|  | 5.55825 | 95.60853 | 98.43985 | 97.02419
|  | 5.56801 | 95.60702 | 98.43869 | 97.02285
|  | 5.57777 | 95.60551 | 98.43748 | 97.0215
|  | 5.58827 | 95.60389 | 98.43614 | 97.02002
|  | 5.59803 | 95.6024 | 98.43486 | 97.01863
|  | 5.60778 | 95.60091 | 98.43353 | 97.01722
|  | 5.61828 | 95.59931 | 98.43205 | 97.01568
|  | 5.62803 | 95.59784 | 98.43064 | 97.01424
|  | 5.63778 | 95.59637 | 98.42918 | 97.01278
|  | 5.64828 | 95.59479 | 98.42757 | 97.01118
|  | 5.65803 | 95.59334 | 98.42604 | 97.00969
|  | 5.66777 | 95.59189 | 98.42446 | 97.00817
|  | 5.67827 | 95.59034 | 98.42272 | 97.00653
|  | 5.68801 | 95.58891 | 98.42106 | 97.00498
|  | 5.69775 | 95.58748 | 98.41936 | 97.00342
|  | 5.70825 | 95.58596 | 98.41749 | 97.00172
|  | 5.71799 | 95.58455 | 98.41571 | 97.00013
|  | 5.72772 | 95.58315 | 98.4139 | 96.99852
|  | 5.73821 | 95.58165 | 98.4119 | 96.99678
|  | 5.74795 | 95.58027 | 98.41 | 96.99514
|  | 5.75768 | 95.5789 | 98.40807 | 96.99349
|  | 5.76817 | 95.57743 | 98.40595 | 96.99169
|  | 5.7779 | 95.57608 | 98.40395 | 96.99001
|  | 5.78763 | 95.57474 | 98.4019 | 96.98832
|  | 5.79811 | 95.5733 | 98.39966 | 96.98648
|  | 5.80784 | 95.57198 | 98.39755 | 96.98476
|  | 5.81757 | 95.57067 | 98.3954 | 96.98303
|  | 5.82804 | 95.56927 | 98.39304 | 96.98115
|  | 5.83777 | 95.56798 | 98.39082 | 96.9794
|  | 5.84749 | 95.5667 | 98.38856 | 96.97763
|  | 5.85796 | 95.56534 | 98.38609 | 96.97572
|  | 5.86768 | 95.56409 | 98.38377 | 96.97393
|  | 5.87815 | 95.56275 | 98.38122 | 96.97199
|  | 5.88787 | 95.56152 | 98.37883 | 96.97018
|  | 5.89759 | 95.56031 | 98.37641 | 96.96836
|  | 5.90805 | 95.55901 | 98.37376 | 96.96639
|  | 5.91777 | 95.55783 | 98.37127 | 96.96455
|  | 5.92748 | 95.55665 | 98.36875 | 96.9627
|  | 5.93794 | 95.55541 | 98.366 | 96.9607
|  | 5.94765 | 95.55426 | 98.36341 | 96.95884
|  | 5.95811 | 95.55305 | 98.3606 | 96.95682
|  | 5.96782 | 95.55194 | 98.35796 | 96.95495
|  | 5.97753 | 95.55084 | 98.35529 | 96.95306
|  | 5.98798 | 95.54967 | 98.35238 | 96.95103
|  | 5.99769 | 95.54861 | 98.34965 | 96.94913
|  | 6.00814 | 95.54748 | 98.34668 | 96.94708
|  | 6.01784 | 95.54645 | 98.34389 | 96.94517
|  | 6.02754 | 95.54544 | 98.34108 | 96.94326
|  | 6.03799 | 95.54437 | 98.33803 | 96.9412
|  | 6.04769 | 95.54339 | 98.33516 | 96.93928
|  | 6.05738 | 95.54244 | 98.33228 | 96.93736
|  | 6.06783 | 95.54143 | 98.32914 | 96.93528
|  | 6.07752 | 95.54051 | 98.3262 | 96.93336
|  | 6.08796 | 95.53954 | 98.32302 | 96.93128
|  | 6.09765 | 95.53866 | 98.32003 | 96.92935
|  | 6.10809 | 95.53774 | 98.31679 | 96.92727
|  | 6.11778 | 95.5369 | 98.31376 | 96.92533
|  | 6.12747 | 95.53609 | 98.31071 | 96.9234
|  | 6.1379 | 95.53523 | 98.30741 | 96.92132
|  | 6.14759 | 95.53446 | 98.30431 | 96.91939
|  | 6.15802 | 95.53366 | 98.30096 | 96.91731
|  | 6.1677 | 95.53294 | 98.29783 | 96.91538
|  | 6.17738 | 95.53223 | 98.29468 | 96.91346
|  | 6.18781 | 95.53151 | 98.29127 | 96.91139
|  | 6.19749 | 95.53085 | 98.28808 | 96.90947
|  | 6.20791 | 95.53018 | 98.28463 | 96.9074
|  | 6.21759 | 95.52957 | 98.28141 | 96.90549
|  | 6.22801 | 95.52895 | 98.27792 | 96.90344
|  | 6.23768 | 95.5284 | 98.27467 | 96.90154
|  | 6.24735 | 95.52788 | 98.27141 | 96.89964
|  | 6.25777 | 95.52734 | 98.26787 | 96.89761
|  | 6.26744 | 95.52687 | 98.26458 | 96.89572
|  | 6.27785 | 95.5264 | 98.26101 | 96.8937
|  | 6.28752 | 95.52598 | 98.25769 | 96.89184
|  | 6.29793 | 95.52557 | 98.2541 | 96.88983
|  | 6.30759 | 95.52521 | 98.25075 | 96.88798
|  | 6.31726 | 95.52488 | 98.2474 | 96.88614
|  | 6.32766 | 95.52456 | 98.24377 | 96.88417
|  | 6.33732 | 95.52429 | 98.24039 | 96.88234
|  | 6.34773 | 95.52404 | 98.23675 | 96.88039
|  | 6.35738 | 95.52383 | 98.23335 | 96.87859
|  | 6.36778 | 95.52364 | 98.22969 | 96.87667
|  | 6.37744 | 95.5235 | 98.22628 | 96.87489
|  | 6.38784 | 95.52338 | 98.22259 | 96.87299
|  | 6.39749 | 95.52331 | 98.21917 | 96.87124
|  | 6.40788 | 95.52326 | 98.21547 | 96.86937
|  | 6.41753 | 95.52325 | 98.21204 | 96.86764
|  | 6.42718 | 95.52327 | 98.2086 | 96.86593
|  | 6.43757 | 95.52333 | 98.20489 | 96.86411
|  | 6.44722 | 95.52342 | 98.20144 | 96.86243
|  | 6.4576 | 95.52356 | 98.19772 | 96.86064
|  | 6.46725 | 95.52372 | 98.19426 | 96.85899
|  | 6.47763 | 95.52394 | 98.19054 | 96.85724
|  | 6.48727 | 95.52417 | 98.18708 | 96.85562
|  | 6.49765 | 95.52446 | 98.18335 | 96.85391
|  | 6.50729 | 95.52477 | 98.17989 | 96.85233
|  | 6.51767 | 95.52514 | 98.17616 | 96.85065
|  | 6.5273 | 95.52553 | 98.1727 | 96.84912
|  | 6.53767 | 95.52598 | 98.16898 | 96.84748
|  | 6.54731 | 95.52644 | 98.16552 | 96.84598
|  | 6.55768 | 95.52698 | 98.1618 | 96.84439
|  | 6.56731 | 95.52752 | 98.15834 | 96.84293
|  | 6.57768 | 95.52814 | 98.15463 | 96.84139
|  | 6.5873 | 95.52876 | 98.15118 | 96.83997
|  | 6.59767 | 95.52947 | 98.14747 | 96.83847
|  | 6.60729 | 95.53017 | 98.14404 | 96.8371
|  | 6.61765 | 95.53097 | 98.14034 | 96.83565
|  | 6.62727 | 95.53175 | 98.13691 | 96.83433
|  | 6.63763 | 95.53263 | 98.13323 | 96.83293
|  | 6.64725 | 95.5335 | 98.12981 | 96.83166
|  | 6.65761 | 95.53448 | 98.12614 | 96.83031
|  | 6.66722 | 95.53543 | 98.12274 | 96.82908
|  | 6.67757 | 95.53649 | 98.11909 | 96.82779
|  | 6.68719 | 95.53753 | 98.1157 | 96.82662
|  | 6.69754 | 95.53869 | 98.11207 | 96.82538
|  | 6.70715 | 95.53981 | 98.1087 | 96.82426
|  | 6.71749 | 95.54107 | 98.10508 | 96.82308
|  | 6.7271 | 95.54228 | 98.10173 | 96.82201
|  | 6.73744 | 95.54363 | 98.09814 | 96.82089
|  | 6.74705 | 95.54493 | 98.09481 | 96.81987
|  | 6.75739 | 95.54638 | 98.09124 | 96.81881
|  | 6.76699 | 95.54777 | 98.08794 | 96.81785
|  | 6.77733 | 95.54931 | 98.08439 | 96.81685
|  | 6.78766 | 95.5509 | 98.08086 | 96.81588
|  | 6.79726 | 95.55243 | 98.07759 | 96.81501
|  | 6.80759 | 95.55412 | 98.07409 | 96.81411
|  | 6.81718 | 95.55574 | 98.07085 | 96.81329
|  | 6.82751 | 95.55753 | 98.06737 | 96.81245
|  | 6.83711 | 95.55924 | 98.06415 | 96.8117
|  | 6.84743 | 95.56114 | 98.06071 | 96.81092
|  | 6.85702 | 95.56294 | 98.05752 | 96.81023
|  | 6.86734 | 95.56493 | 98.05411 | 96.80952
|  | 6.87693 | 95.56683 | 98.05095 | 96.80889
|  | 6.88725 | 95.56892 | 98.04757 | 96.80824
|  | 6.89757 | 95.57106 | 98.0442 | 96.80763
|  | 6.90715 | 95.5731 | 98.04109 | 96.8071
|  | 6.91746 | 95.57535 | 98.03776 | 96.80655
|  | 6.92704 | 95.57748 | 98.03468 | 96.80608
|  | 6.93735 | 95.57983 | 98.03138 | 96.8056
|  | 6.94693 | 95.58206 | 98.02833 | 96.80519
|  | 6.95723 | 95.5845 | 98.02507 | 96.80479
|  | 6.96754 | 95.58701 | 98.02182 | 96.80441
|  | 6.97711 | 95.58938 | 98.01883 | 96.8041
|  | 6.98742 | 95.59198 | 98.01562 | 96.8038
|  | 6.99698 | 95.59444 | 98.01265 | 96.80355
|  | 7.00728 | 95.59714 | 98.00948 | 96.80331
|  | 7.01685 | 95.5997 | 98.00655 | 96.80313
|  | 7.02714 | 95.60251 | 98.00342 | 96.80296
|  | 7.03744 | 95.60536 | 98.0003 | 96.80283
|  | 7.047 | 95.60806 | 97.99742 | 96.80274
|  | 7.05729 | 95.61102 | 97.99434 | 96.80268
|  | 7.06685 | 95.61381 | 97.9915 | 96.80265
|  | 7.07714 | 95.61686 | 97.98845 | 96.80266
|  | 7.08743 | 95.61997 | 97.98543 | 96.8027
|  | 7.09698 | 95.6229 | 97.98263 | 96.80277
|  | 7.10726 | 95.6261 | 97.97964 | 96.80287
|  | 7.11681 | 95.62912 | 97.97689 | 96.803
|  | 7.12709 | 95.63243 | 97.97393 | 96.80318
|  | 7.13737 | 95.63578 | 97.971 | 96.80339
|  | 7.14692 | 95.63893 | 97.96829 | 96.80361
|  | 7.15719 | 95.64238 | 97.96539 | 96.80388
|  | 7.16747 | 95.64587 | 97.9625 | 96.80419
|  | 7.17701 | 95.64916 | 97.95984 | 96.8045
|  | 7.18728 | 95.65275 | 97.95699 | 96.80487
|  | 7.19681 | 95.65612 | 97.95436 | 96.80524
|  | 7.20708 | 95.6598 | 97.95154 | 96.80567
|  | 7.21735 | 95.66353 | 97.94874 | 96.80613
|  | 7.22688 | 95.66703 | 97.94615 | 96.80659
|  | 7.23714 | 95.67085 | 97.94338 | 96.80711
|  | 7.2474 | 95.67471 | 97.94062 | 96.80766
|  | 7.25693 | 95.67833 | 97.93808 | 96.8082
|  | 7.26719 | 95.68227 | 97.93535 | 96.80881
|  | 7.27671 | 95.68598 | 97.93282 | 96.8094
|  | 7.28697 | 95.69 | 97.93012 | 96.81006
|  | 7.29722 | 95.69407 | 97.92743 | 96.81075
|  | 7.30674 | 95.69789 | 97.92494 | 96.81142
|  | 7.31699 | 95.70204 | 97.92227 | 96.81216
|  | 7.32724 | 95.70623 | 97.91961 | 96.81292
|  | 7.33675 | 95.71015 | 97.91715 | 96.81365
|  | 7.34699 | 95.71442 | 97.91451 | 96.81447
|  | 7.35724 | 95.71872 | 97.91188 | 96.8153
|  | 7.36675 | 95.72274 | 97.90945 | 96.8161
|  | 7.37698 | 95.72712 | 97.90683 | 96.81697
|  | 7.38722 | 95.73152 | 97.90422 | 96.81787
|  | 7.39673 | 95.73564 | 97.9018 | 96.81872
|  | 7.40696 | 95.74011 | 97.8992 | 96.81966
|  | 7.41719 | 95.74462 | 97.89661 | 96.82061
|  | 7.42669 | 95.74883 | 97.8942 | 96.82151
|  | 7.43692 | 95.75339 | 97.89161 | 96.8225
|  | 7.44715 | 95.75798 | 97.88902 | 96.8235
|  | 7.45664 | 95.76227 | 97.88661 | 96.82444
|  | 7.46687 | 95.76691 | 97.88402 | 96.82547
|  | 7.47709 | 95.77158 | 97.88143 | 96.82651
|  | 7.48731 | 95.77628 | 97.87883 | 96.82755
|  | 7.4968 | 95.78066 | 97.87641 | 96.82854
|  | 7.50701 | 95.7854 | 97.87381 | 96.8296
|  | 7.51723 | 95.79016 | 97.87119 | 96.83068
|  | 7.52671 | 95.79459 | 97.86876 | 96.83168
|  | 7.53692 | 95.79939 | 97.86613 | 96.83276
|  | 7.54713 | 95.8042 | 97.86349 | 96.83385
|  | 7.55661 | 95.80868 | 97.86103 | 96.83486
|  | 7.56682 | 95.81352 | 97.85836 | 96.83594
|  | 7.57702 | 95.81838 | 97.85568 | 96.83703
|  | 7.58723 | 95.82324 | 97.85299 | 96.83811
|  | 7.5967 | 95.82777 | 97.85047 | 96.83912
|  | 7.6069 | 95.83265 | 97.84774 | 96.84019
|  | 7.61709 | 95.83753 | 97.84499 | 96.84126
|  | 7.62656 | 95.84208 | 97.84241 | 96.84224
|  | 7.63675 | 95.84697 | 97.83962 | 96.84329
|  | 7.64695 | 95.85187 | 97.83679 | 96.84433
|  | 7.65714 | 95.85676 | 97.83394 | 96.84535
|  | 7.6666 | 95.86131 | 97.83127 | 96.84629
|  | 7.67678 | 95.8662 | 97.82837 | 96.84728
|  | 7.68697 | 95.87108 | 97.82543 | 96.84825
|  | 7.69715 | 95.87596 | 97.82245 | 96.84921
|  | 7.7066 | 95.88048 | 97.81966 | 96.85007
|  | 7.71678 | 95.88533 | 97.81661 | 96.85097
|  | 7.72696 | 95.89017 | 97.81353 | 96.85185
|  | 7.73714 | 95.895 | 97.8104 | 96.8527
|  | 7.74658 | 95.89947 | 97.80745 | 96.85346
|  | 7.75676 | 95.90426 | 97.80424 | 96.85425
|  | 7.76693 | 95.90902 | 97.80097 | 96.855
|  | 7.77709 | 95.91377 | 97.79765 | 96.85571
|  | 7.78653 | 95.91815 | 97.79453 | 96.85634
|  | 7.7967 | 95.92284 | 97.79111 | 96.85697
|  | 7.80686 | 95.9275 | 97.78763 | 96.85756
|  | 7.81702 | 95.93212 | 97.78409 | 96.85811
|  | 7.82646 | 95.93639 | 97.78074 | 96.85857
|  | 7.83661 | 95.94094 | 97.77708 | 96.85901
|  | 7.84677 | 95.94546 | 97.77335 | 96.8594
|  | 7.85692 | 95.94993 | 97.76955 | 96.85974
|  | 7.86707 | 95.95435 | 97.76568 | 96.86001
|  | 7.8765 | 95.95842 | 97.76202 | 96.86022
|  | 7.88665 | 95.96274 | 97.75799 | 96.86037
|  | 7.89679 | 95.96702 | 97.75389 | 96.86046
|  | 7.90694 | 95.97124 | 97.74971 | 96.86047
|  | 7.91636 | 95.9751 | 97.74574 | 96.86042
|  | 7.9265 | 95.9792 | 97.74139 | 96.86029
|  | 7.93664 | 95.98324 | 97.73694 | 96.86009
|  | 7.94677 | 95.98721 | 97.7324 | 96.8598
|  | 7.95691 | 95.9911 | 97.72776 | 96.85943
|  | 7.96704 | 95.99493 | 97.72301 | 96.85897
|  | 7.97645 | 95.99841 | 97.71852 | 96.85846
|  | 7.98658 | 96.00208 | 97.71357 | 96.85782
|  | 7.9967 | 96.00566 | 97.70851 | 96.85709
|  | 8.00683 | 96.00917 | 97.70334 | 96.85625
|  | 8.01695 | 95.99373 | 97.70969 | 96.85171
|  | 8.02635 | 95.99754 | 97.70696 | 96.85225
|  | 8.03647 | 96.00164 | 97.70403 | 96.85284
|  | 8.04659 | 96.00575 | 97.70112 | 96.85343
|  | 8.05671 | 96.00985 | 97.69821 | 96.85403
|  | 8.06682 | 96.01396 | 97.69532 | 96.85464
|  | 8.07693 | 96.01807 | 97.69244 | 96.85526
|  | 8.08632 | 96.02188 | 97.68978 | 96.85583
|  | 8.09643 | 96.02599 | 97.68692 | 96.85646
|  | 8.10654 | 96.0301 | 97.68408 | 96.85709
|  | 8.11664 | 96.0342 | 97.68125 | 96.85772
|  | 8.12675 | 96.03831 | 97.67843 | 96.85837
|  | 8.13685 | 96.04241 | 97.67562 | 96.85902
|  | 8.14694 | 96.04651 | 97.67283 | 96.85967
|  | 8.15632 | 96.05032 | 97.67024 | 96.86028
|  | 8.16642 | 96.05442 | 97.66747 | 96.86095
|  | 8.17651 | 96.05852 | 97.66472 | 96.86162
|  | 8.1866 | 96.06262 | 97.66197 | 96.8623
|  | 8.19669 | 96.06671 | 97.65924 | 96.86298
|  | 8.20678 | 96.0708 | 97.65653 | 96.86366
|  | 8.21686 | 96.07489 | 97.65382 | 96.86436
|  | 8.22623 | 96.07869 | 97.65133 | 96.86501
|  | 8.23631 | 96.08277 | 97.64865 | 96.86571
|  | 8.24639 | 96.08685 | 97.64599 | 96.86642
|  | 8.25646 | 96.09092 | 97.64334 | 96.86713
|  | 8.26654 | 96.095 | 97.6407 | 96.86785
|  | 8.27661 | 96.09906 | 97.63808 | 96.86857
|  | 8.28669 | 96.10313 | 97.63548 | 96.8693
|  | 8.29676 | 96.10719 | 97.63288 | 96.87004
|  | 8.30682 | 96.11124 | 97.63031 | 96.87077
|  | 8.31617 | 96.115 | 97.62793 | 96.87146
|  | 8.32623 | 96.11905 | 97.62538 | 96.87221
|  | 8.3363 | 96.12309 | 97.62284 | 96.87296
|  | 8.34636 | 96.12712 | 97.62032 | 96.87372
|  | 8.35641 | 96.13115 | 97.61782 | 96.87448
|  | 8.36647 | 96.13517 | 97.61533 | 96.87525
|  | 8.37652 | 96.13919 | 97.61286 | 96.87602
|  | 8.38658 | 96.1432 | 97.6104 | 96.8768
|  | 8.39663 | 96.1472 | 97.60796 | 96.87758
|  | 8.40667 | 96.1512 | 97.60553 | 96.87836
|  | 8.41672 | 96.15519 | 97.60312 | 96.87915
|  | 8.42676 | 96.15917 | 97.60072 | 96.87995
|  | 8.43609 | 96.16287 | 97.59851 | 96.88069
|  | 8.44613 | 96.16684 | 97.59614 | 96.88149
|  | 8.45617 | 96.1708 | 97.59379 | 96.8823
|  | 8.4662 | 96.17475 | 97.59146 | 96.88311
|  | 8.47624 | 96.17869 | 97.58914 | 96.88392
|  | 8.48627 | 96.18263 | 97.58684 | 96.88474
|  | 8.4963 | 96.18656 | 97.58456 | 96.88556
|  | 8.50633 | 96.19048 | 97.58229 | 96.88639
|  | 8.51635 | 96.19439 | 97.58004 | 96.88722
|  | 8.52638 | 96.19829 | 97.57781 | 96.88805
|  | 8.5364 | 96.20218 | 97.57559 | 96.88889
|  | 8.54642 | 96.20607 | 97.57339 | 96.88973
|  | 8.55644 | 96.20994 | 97.57121 | 96.89057
|  | 8.56645 | 96.2138 | 97.56904 | 96.89142
|  | 8.57646 | 96.21765 | 97.56689 | 96.89227
|  | 8.58648 | 96.2215 | 97.56476 | 96.89313
|  | 8.59649 | 96.22533 | 97.56265 | 96.89399
|  | 8.60649 | 96.22915 | 97.56055 | 96.89485
|  | 8.6165 | 96.23296 | 97.55847 | 96.89572
|  | 8.6265 | 96.23676 | 97.55641 | 96.89659
|  | 8.6365 | 96.24055 | 97.55437 | 96.89746
|  | 8.6465 | 96.24433 | 97.55234 | 96.89833
|  | 8.6565 | 96.24809 | 97.55033 | 96.89921
|  | 8.6665 | 96.25184 | 97.54834 | 96.90009
|  | 8.67649 | 96.25559 | 97.54637 | 96.90098
|  | 8.68648 | 96.25931 | 97.54442 | 96.90187
|  | 8.69647 | 96.26303 | 97.54248 | 96.90276
|  | 8.70646 | 96.26674 | 97.54057 | 96.90365
|  | 8.71644 | 96.27043 | 97.53867 | 96.90455
|  | 8.72642 | 96.27411 | 97.53679 | 96.90545
|  | 8.7364 | 96.27777 | 97.53493 | 96.90635
|  | 8.74638 | 96.28142 | 97.53309 | 96.90726
|  | 8.75636 | 96.28506 | 97.53126 | 96.90816
|  | 8.76633 | 96.28869 | 97.52946 | 96.90907
|  | 8.7763 | 96.2923 | 97.52767 | 96.90999
|  | 8.78627 | 96.2959 | 97.52591 | 96.9109
|  | 8.79624 | 96.29948 | 97.52416 | 96.91182
|  | 8.80621 | 96.30305 | 97.52243 | 96.91274
|  | 8.81617 | 96.3066 | 97.52072 | 96.91366
|  | 8.82613 | 96.31014 | 97.51903 | 96.91459
|  | 8.83609 | 96.31367 | 97.51736 | 96.91551
|  | 8.84605 | 96.31718 | 97.51571 | 96.91644
|  | 8.85601 | 96.32067 | 97.51408 | 96.91737
|  | 8.86596 | 96.32415 | 97.51246 | 96.91831
|  | 8.87591 | 96.32761 | 97.51087 | 96.91924
|  | 8.88586 | 96.33106 | 97.5093 | 96.92018
|  | 8.89652 | 96.33474 | 97.50764 | 96.92119
|  | 8.90646 | 96.33815 | 97.5061 | 96.92213
|  | 8.91641 | 96.34155 | 97.50459 | 96.92307
|  | 8.92635 | 96.34494 | 97.5031 | 96.92402
|  | 8.93628 | 96.3483 | 97.50163 | 96.92496
|  | 8.94622 | 96.35165 | 97.50018 | 96.92591
|  | 8.95615 | 96.35498 | 97.49875 | 96.92686
|  | 8.96609 | 96.3583 | 97.49734 | 96.92782
|  | 8.97602 | 96.36159 | 97.49594 | 96.92877
|  | 8.98594 | 96.36488 | 97.49457 | 96.92972
|  | 8.99587 | 96.36814 | 97.49322 | 96.93068
|  | 9.00579 | 96.37138 | 97.4919 | 96.93164
|  | 9.01642 | 96.37484 | 97.49049 | 96.93267
|  | 9.02634 | 96.37805 | 97.48921 | 96.93363
|  | 9.03626 | 96.38124 | 97.48794 | 96.93459
|  | 9.04617 | 96.38441 | 97.4867 | 96.93555
|  | 9.05608 | 96.38756 | 97.48547 | 96.93652
|  | 9.06599 | 96.3907 | 97.48427 | 96.93748
|  | 9.0759 | 96.39381 | 97.48309 | 96.93845
|  | 9.08581 | 96.39691 | 97.48193 | 96.93942
|  | 9.09571 | 96.39999 | 97.48079 | 96.94039
|  | 9.10632 | 96.40327 | 97.47959 | 96.94143
|  | 9.11622 | 96.4063 | 97.47849 | 96.9424
|  | 9.12612 | 96.40932 | 97.47742 | 96.94337
|  | 9.13601 | 96.41232 | 97.47636 | 96.94434
|  | 9.1459 | 96.4153 | 97.47533 | 96.94531
|  | 9.15579 | 96.41826 | 97.47432 | 96.94629
|  | 9.16568 | 96.4212 | 97.47333 | 96.94726
|  | 9.17627 | 96.42432 | 97.47229 | 96.94831
|  | 9.18616 | 96.42722 | 97.47135 | 96.94928
|  | 9.19604 | 96.4301 | 97.47042 | 96.95026
|  | 9.20592 | 96.43295 | 97.46952 | 96.95124
|  | 9.2158 | 96.43579 | 97.46864 | 96.95221
|  | 9.22567 | 96.4386 | 97.46778 | 96.95319
|  | 9.23625 | 96.44159 | 97.46688 | 96.95424
|  | 9.24612 | 96.44436 | 97.46607 | 96.95522
|  | 9.25599 | 96.44711 | 97.46528 | 96.9562
|  | 9.26585 | 96.44984 | 97.46451 | 96.95717
|  | 9.27572 | 96.45255 | 97.46376 | 96.95815
|  | 9.28628 | 96.45542 | 97.46298 | 96.9592
|  | 9.29614 | 96.45808 | 97.46228 | 96.96018
|  | 9.306 | 96.46072 | 97.4616 | 96.96116
|  | 9.31585 | 96.46334 | 97.46094 | 96.96214
|  | 9.32571 | 96.46593 | 97.4603 | 96.96312
|  | 9.33626 | 96.46869 | 97.45965 | 96.96417
|  | 9.34611 | 96.47124 | 97.45906 | 96.96515
|  | 9.35595 | 96.47376 | 97.45849 | 96.96613
|  | 9.3658 | 96.47626 | 97.45794 | 96.9671
|  | 9.37564 | 96.47874 | 97.45742 | 96.96808
|  | 9.38618 | 96.48138 | 97.45688 | 96.96913
|  | 9.39602 | 96.48381 | 97.45641 | 96.97011
|  | 9.40585 | 96.48622 | 97.45595 | 96.97108
|  | 9.41568 | 96.4886 | 97.45552 | 96.97206
|  | 9.42621 | 96.49113 | 97.45508 | 96.97311
|  | 9.43604 | 96.49347 | 97.45469 | 96.97408
|  | 9.44587 | 96.49578 | 97.45433 | 96.97506
|  | 9.45569 | 96.49807 | 97.45399 | 96.97603
|  | 9.46551 | 96.50034 | 97.45367 | 96.977
|  | 9.47603 | 96.50274 | 97.45335 | 96.97805
|  | 9.48585 | 96.50495 | 97.45308 | 96.97902
|  | 9.49566 | 96.50714 | 97.45283 | 96.97999
|  | 9.50617 | 96.50946 | 97.45259 | 96.98103
|  | 9.51598 | 96.5116 | 97.45239 | 96.982
|  | 9.52579 | 96.51372 | 97.45221 | 96.98297
|  | 9.53559 | 96.51581 | 97.45205 | 96.98393
|  | 9.54609 | 96.51803 | 97.45191 | 96.98497
|  | 9.55589 | 96.52007 | 97.4518 | 96.98593
|  | 9.56569 | 96.52208 | 97.45172 | 96.9869
|  | 9.57549 | 96.52407 | 97.45165 | 96.98786
|  | 9.58598 | 96.52617 | 97.45161 | 96.98889
|  | 9.59577 | 96.52811 | 97.45159 | 96.98985
|  | 9.60556 | 96.53002 | 97.4516 | 96.99081
|  | 9.61604 | 96.53205 | 97.45163 | 96.99184
|  | 9.62583 | 96.5339 | 97.45169 | 96.9928
|  | 9.63561 | 96.53574 | 97.45176 | 96.99375
|  | 9.64608 | 96.53767 | 97.45187 | 96.99477
|  | 9.65586 | 96.53946 | 97.45199 | 96.99572
|  | 9.66563 | 96.54121 | 97.45214 | 96.99668
|  | 9.67541 | 96.54294 | 97.45231 | 96.99763
|  | 9.68587 | 96.54476 | 97.45252 | 96.99864
|  | 9.69564 | 96.54644 | 97.45274 | 96.99959
|  | 9.7054 | 96.54808 | 97.45298 | 97.00053
|  | 9.71586 | 96.54982 | 97.45326 | 97.00154
|  | 9.72562 | 96.55141 | 97.45355 | 97.00248
|  | 9.73538 | 96.55298 | 97.45386 | 97.00342
|  | 9.74583 | 96.55463 | 97.45422 | 97.00442
|  | 9.75558 | 96.55614 | 97.45458 | 97.00536
|  | 9.76603 | 96.55773 | 97.45499 | 97.00636
|  | 9.77578 | 96.55919 | 97.4554 | 97.00729
|  | 9.78552 | 96.56061 | 97.45583 | 97.00822
|  | 9.79596 | 96.56212 | 97.45631 | 97.00921
|  | 9.8057 | 96.56349 | 97.45679 | 97.01014
|  | 9.81544 | 96.56483 | 97.45729 | 97.01106
|  | 9.82587 | 96.56625 | 97.45785 | 97.01205
|  | 9.83561 | 96.56754 | 97.4584 | 97.01297
|  | 9.84534 | 96.5688 | 97.45897 | 97.01389
|  | 9.85576 | 96.57012 | 97.45961 | 97.01486
|  | 9.86549 | 96.57132 | 97.46023 | 97.01578
|  | 9.87591 | 96.57259 | 97.46092 | 97.01675
|  | 9.88563 | 96.57373 | 97.46158 | 97.01766
|  | 9.89535 | 96.57485 | 97.46227 | 97.01856
|  | 9.90576 | 96.57602 | 97.46304 | 97.01953
|  | 9.91547 | 96.57709 | 97.46378 | 97.02043
|  | 9.92588 | 96.57819 | 97.46459 | 97.02139
|  | 9.93559 | 96.5792 | 97.46538 | 97.02229
|  | 9.94529 | 96.58017 | 97.46618 | 97.02318
|  | 9.95569 | 96.58119 | 97.46708 | 97.02413
|  | 9.96539 | 96.58211 | 97.46793 | 97.02502
|  | 9.97578 | 96.58306 | 97.46887 | 97.02597
|  | 9.98548 | 96.58392 | 97.46978 | 97.02685
|  | 9.99587 | 96.58481 | 97.47077 | 97.02779
|  | 10.00556 | 96.58561 | 97.47172 | 97.02867
|  | 10.01525 | 96.58639 | 97.47269 | 97.02954
|  | 10.02563 | 96.58718 | 97.47376 | 97.03047
|  | 10.03531 | 96.5879 | 97.47478 | 97.03134
|  | 10.04569 | 96.58863 | 97.4759 | 97.03227
|  | 10.05537 | 96.58928 | 97.47697 | 97.03313
|  | 10.06573 | 96.58995 | 97.47814 | 97.03405
|  | 10.07541 | 96.59055 | 97.47925 | 97.0349
|  | 10.08577 | 96.59116 | 97.48047 | 97.03581
|  | 10.09544 | 96.59169 | 97.48164 | 97.03666
|  | 10.1058 | 96.59223 | 97.48291 | 97.03757
|  | 10.11546 | 96.59271 | 97.48412 | 97.03841
|  | 10.12582 | 96.59319 | 97.48544 | 97.03931
|  | 10.13548 | 96.5936 | 97.48669 | 97.04015
|  | 10.14513 | 96.59399 | 97.48797 | 97.04098
|  | 10.15548 | 96.59437 | 97.48937 | 97.04187
|  | 10.16513 | 96.5947 | 97.49069 | 97.0427
|  | 10.17547 | 96.59502 | 97.49214 | 97.04358
|  | 10.18512 | 96.59529 | 97.49351 | 97.0444
|  | 10.19545 | 96.59554 | 97.49501 | 97.04527
|  | 10.20578 | 96.59576 | 97.49653 | 97.04615
|  | 10.21542 | 96.59594 | 97.49797 | 97.04695
|  | 10.22575 | 96.59609 | 97.49954 | 97.04782
|  | 10.23538 | 96.59621 | 97.50103 | 97.04862
|  | 10.2457 | 96.5963 | 97.50265 | 97.04948
|  | 10.25533 | 96.59635 | 97.50419 | 97.05027
|  | 10.26564 | 96.59638 | 97.50586 | 97.05112
|  | 10.27527 | 96.59637 | 97.50744 | 97.05191
|  | 10.28558 | 96.59633 | 97.50916 | 97.05275
|  | 10.2952 | 96.59626 | 97.51079 | 97.05353
|  | 10.3055 | 96.59616 | 97.51256 | 97.05436
|  | 10.31511 | 96.59603 | 97.51423 | 97.05513
|  | 10.32541 | 96.59586 | 97.51605 | 97.05596
|  | 10.33571 | 96.59566 | 97.51789 | 97.05677
|  | 10.34531 | 96.59544 | 97.51964 | 97.05754
|  | 10.3556 | 96.59517 | 97.52153 | 97.05835
|  | 10.36521 | 96.59489 | 97.52332 | 97.0591
|  | 10.37549 | 96.59455 | 97.52526 | 97.0599
|  | 10.38509 | 96.59421 | 97.52709 | 97.06065
|  | 10.39536 | 96.59381 | 97.52908 | 97.06144
|  | 10.40564 | 96.59337 | 97.53109 | 97.06223
|  | 10.41523 | 96.59294 | 97.533 | 97.06297
|  | 10.4255 | 96.59244 | 97.53506 | 97.06375
|  | 10.43508 | 96.59194 | 97.537 | 97.06447
|  | 10.44535 | 96.59138 | 97.53911 | 97.06525
|  | 10.45561 | 96.59078 | 97.54125 | 97.06601
|  | 10.46519 | 96.59019 | 97.54326 | 97.06673
|  | 10.47544 | 96.58953 | 97.54545 | 97.06749
|  | 10.48501 | 96.58888 | 97.5475 | 97.06819
|  | 10.49526 | 96.58815 | 97.54973 | 97.06894
|  | 10.50551 | 96.58738 | 97.55199 | 97.06969
|  | 10.51507 | 96.58664 | 97.55411 | 97.07038
|  | 10.52532 | 96.58581 | 97.55642 | 97.07111
|  | 10.53556 | 96.58495 | 97.55874 | 97.07184
|  | 10.54511 | 96.58411 | 97.56093 | 97.07252
|  | 10.55534 | 96.58318 | 97.56331 | 97.07324
|  | 10.56558 | 96.58222 | 97.5657 | 97.07396
|  | 10.57512 | 96.58129 | 97.56796 | 97.07463
|  | 10.58535 | 96.58026 | 97.5704 | 97.07533
|  | 10.59489 | 96.57927 | 97.5727 | 97.07599
|  | 10.60511 | 96.57818 | 97.57519 | 97.07669
|  | 10.61533 | 96.57706 | 97.57771 | 97.07738
|  | 10.62554 | 96.5759 | 97.58024 | 97.07807
|  | 10.63507 | 96.57478 | 97.58263 | 97.07871
|  | 10.64528 | 96.57356 | 97.58521 | 97.07938
|  | 10.65548 | 96.5723 | 97.58782 | 97.08006
|  | 10.66501 | 96.57109 | 97.59027 | 97.08068
|  | 10.67521 | 96.56977 | 97.59292 | 97.08135
|  | 10.6854 | 96.56841 | 97.5956 | 97.082
|  | 10.69492 | 96.56711 | 97.59811 | 97.08261
|  | 10.70511 | 96.56569 | 97.60083 | 97.08326
|  | 10.7153 | 96.56424 | 97.60357 | 97.0839
|  | 10.72548 | 96.56275 | 97.60634 | 97.08454
|  | 10.73499 | 96.56133 | 97.60894 | 97.08513
|  | 10.74517 | 96.55977 | 97.61175 | 97.08576
|  | 10.75534 | 96.55819 | 97.61458 | 97.08638
|  | 10.76484 | 96.55668 | 97.61724 | 97.08696
|  | 10.77501 | 96.55503 | 97.62012 | 97.08757
|  | 10.78518 | 96.55334 | 97.62302 | 97.08818
|  | 10.79534 | 96.55162 | 97.62594 | 97.08878
|  | 10.80483 | 96.54999 | 97.62868 | 97.08934
|  | 10.81499 | 96.54821 | 97.63165 | 97.08993
|  | 10.82515 | 96.54639 | 97.63463 | 97.09051
|  | 10.8353 | 96.54455 | 97.63764 | 97.09109
|  | 10.84477 | 96.54279 | 97.64047 | 97.09163
|  | 10.85492 | 96.54088 | 97.64352 | 97.0922
|  | 10.86507 | 96.53894 | 97.64659 | 97.09277
|  | 10.87521 | 96.53696 | 97.64969 | 97.09332
|  | 10.88535 | 96.53495 | 97.6528 | 97.09388
|  | 10.89481 | 96.53305 | 97.65573 | 97.09439
|  | 10.90494 | 96.53097 | 97.65889 | 97.09493
|  | 10.91507 | 96.52887 | 97.66207 | 97.09547
|  | 10.9252 | 96.52673 | 97.66527 | 97.096
|  | 10.93532 | 96.52456 | 97.66849 | 97.09653
|  | 10.94477 | 96.52251 | 97.67152 | 97.09701
|  | 10.95489 | 96.52028 | 97.67478 | 97.09753
|  | 10.965 | 96.51801 | 97.67806 | 97.09804
|  | 10.97511 | 96.51571 | 97.68137 | 97.09854
|  | 10.98522 | 96.51338 | 97.68469 | 97.09904
|  | 10.99533 | 96.51102 | 97.68804 | 97.09953
|  | 11.00476 | 96.50879 | 97.69118 | 97.09999
|  | 11.01486 | 96.50637 | 97.69457 | 97.10047
|  | 11.02496 | 96.50391 | 97.69798 | 97.10094
|  | 11.03505 | 96.50143 | 97.7014 | 97.10141
|  | 11.04514 | 96.49891 | 97.70485 | 97.10188
|  | 11.05523 | 96.49636 | 97.70832 | 97.10234
|  | 11.06465 | 96.49395 | 97.71157 | 97.10276
|  | 11.07473 | 96.49134 | 97.71508 | 97.10321
|  | 11.08481 | 96.4887 | 97.7186 | 97.10365
|  | 11.09488 | 96.48602 | 97.72215 | 97.10409
|  | 11.10496 | 96.48332 | 97.72572 | 97.10452
|  | 11.11503 | 96.48058 | 97.7293 | 97.10494
|  | 11.12509 | 96.47782 | 97.73291 | 97.10536
|  | 11.13516 | 96.47502 | 97.73653 | 97.10577
|  | 11.14522 | 96.47219 | 97.74017 | 97.10618
|  | 11.15461 | 96.46952 | 97.74359 | 97.10656
|  | 11.16466 | 96.46663 | 97.74727 | 97.10695
|  | 11.17472 | 96.46371 | 97.75097 | 97.10734
|  | 11.18476 | 96.46076 | 97.75469 | 97.10773
|  | 11.19481 | 96.45778 | 97.75843 | 97.1081
|  | 11.20485 | 96.45477 | 97.76218 | 97.10848
|  | 11.21489 | 96.45173 | 97.76596 | 97.10884
|  | 11.22493 | 96.44866 | 97.76975 | 97.1092
|  | 11.23496 | 96.44556 | 97.77356 | 97.10956
|  | 11.245 | 96.44243 | 97.77739 | 97.10991
|  | 11.25502 | 96.43927 | 97.78124 | 97.11025
|  | 11.26505 | 96.43608 | 97.7851 | 97.11059
|  | 11.27507 | 96.43285 | 97.78899 | 97.11092
|  | 11.28509 | 96.4296 | 97.79289 | 97.11125
|  | 11.2951 | 96.42632 | 97.79681 | 97.11156
|  | 11.30511 | 96.42301 | 97.80074 | 97.11188
|  | 11.31512 | 96.41968 | 97.8047 | 97.11219
|  | 11.32513 | 96.41631 | 97.80867 | 97.11249
|  | 11.33513 | 96.41291 | 97.81265 | 97.11278
|  | 11.34513 | 96.40949 | 97.81666 | 97.11307
|  | 11.35513 | 96.40603 | 97.82068 | 97.11336
|  | 11.36512 | 96.40255 | 97.82472 | 97.11363
|  | 11.37511 | 96.39903 | 97.82878 | 97.11391
|  | 11.3851 | 96.39549 | 97.83285 | 97.11417
|  | 11.39509 | 96.39192 | 97.83694 | 97.11443
|  | 11.40507 | 96.38833 | 97.84105 | 97.11469
|  | 11.41504 | 96.3847 | 97.84517 | 97.11493
|  | 11.42502 | 96.38105 | 97.84931 | 97.11518
|  | 11.43499 | 96.37736 | 97.85346 | 97.11541
|  | 11.44496 | 96.37365 | 97.85763 | 97.11564
|  | 11.45492 | 96.36992 | 97.86182 | 97.11587
|  | 11.46489 | 96.36615 | 97.86602 | 97.11608
|  | 11.47485 | 96.36236 | 97.87024 | 97.1163
|  | 11.4848 | 96.35854 | 97.87447 | 97.1165
|  | 11.49475 | 96.35469 | 97.87872 | 97.1167
|  | 11.5047 | 96.35082 | 97.88298 | 97.1169
|  | 11.51465 | 96.34691 | 97.88726 | 97.11709
|  | 11.52459 | 96.34298 | 97.89155 | 97.11727
|  | 11.53453 | 96.33903 | 97.89586 | 97.11744
|  | 11.54447 | 96.33505 | 97.90018 | 97.11762
|  | 11.55441 | 96.33104 | 97.90452 | 97.11778
|  | 11.565 | 96.32673 | 97.90916 | 97.11795
|  | 11.57493 | 96.32267 | 97.91353 | 97.1181
|  | 11.58485 | 96.31858 | 97.91791 | 97.11825
|  | 11.59477 | 96.31446 | 97.92231 | 97.11839
|  | 11.60469 | 96.31032 | 97.92672 | 97.11852
|  | 11.6146 | 96.30616 | 97.93114 | 97.11865
|  | 11.62451 | 96.30196 | 97.93558 | 97.11877
|  | 11.63442 | 96.29774 | 97.94003 | 97.11889
|  | 11.64433 | 96.2935 | 97.9445 | 97.119
|  | 11.65489 | 96.28895 | 97.94927 | 97.11911
|  | 11.66479 | 96.28465 | 97.95377 | 97.11921
|  | 11.67468 | 96.28033 | 97.95827 | 97.1193
|  | 11.68458 | 96.27598 | 97.96279 | 97.11939
|  | 11.69446 | 96.27161 | 97.96732 | 97.11947
|  | 11.70435 | 96.26722 | 97.97186 | 97.11954
|  | 11.71489 | 96.26251 | 97.97672 | 97.11961
|  | 11.72477 | 96.25806 | 97.98129 | 97.11968
|  | 11.73465 | 96.25359 | 97.98587 | 97.11973
|  | 11.74452 | 96.2491 | 97.99047 | 97.11978
|  | 11.75439 | 96.24458 | 97.99507 | 97.11983
|  | 11.76425 | 96.24004 | 97.99969 | 97.11987
|  | 11.77478 | 96.23517 | 98.00463 | 97.1199
|  | 11.78463 | 96.23058 | 98.00927 | 97.11993
|  | 11.79449 | 96.22597 | 98.01392 | 97.11995
|  | 11.80434 | 96.22134 | 98.01859 | 97.11996
|  | 11.81485 | 96.21637 | 98.02358 | 97.11997
|  | 11.8247 | 96.21168 | 98.02827 | 97.11998
|  | 11.83454 | 96.20698 | 98.03296 | 97.11997
|  | 11.84438 | 96.20225 | 98.03767 | 97.11996
|  | 11.85422 | 96.1975 | 98.04239 | 97.11995
|  | 11.8647 | 96.19241 | 98.04744 | 97.11993
|  | 11.87453 | 96.18762 | 98.05218 | 97.1199
|  | 11.88436 | 96.1828 | 98.05693 | 97.11987
|  | 11.89418 | 96.17796 | 98.0617 | 97.11983
|  | 11.90466 | 96.17278 | 98.06679 | 97.11978
|  | 11.91448 | 96.16789 | 98.07157 | 97.11973
|  | 11.92429 | 96.16299 | 98.07636 | 97.11967
|  | 11.93475 | 96.15773 | 98.08148 | 97.11961
|  | 11.94456 | 96.15279 | 98.0863 | 97.11954
|  | 11.95436 | 96.14782 | 98.09112 | 97.11947
|  | 11.96416 | 96.14283 | 98.09595 | 97.11939
|  | 11.97461 | 96.13748 | 98.10111 | 97.1193
|  | 11.98441 | 96.13245 | 98.10596 | 97.11921
|  | 11.9942 | 96.1274 | 98.11082 | 97.11911
|  | 12.00464 | 96.12199 | 98.11601 | 97.119
|  | 12.01442 | 96.1169 | 98.12088 | 97.11889
|  | 12.0242 | 96.11179 | 98.12577 | 97.11878
|  | 12.03463 | 96.10632 | 98.13098 | 97.11865
|  | 12.0444 | 96.10116 | 98.13588 | 97.11852
|  | 12.05417 | 96.09599 | 98.14079 | 97.11839
|  | 12.06459 | 96.09046 | 98.14604 | 97.11825
|  | 12.07435 | 96.08525 | 98.15096 | 97.1181
|  | 12.08411 | 96.08002 | 98.15589 | 97.11796
|  | 12.09452 | 96.07442 | 98.16116 | 97.11779
|  | 12.10427 | 96.06916 | 98.1661 | 97.11763
|  | 12.11467 | 96.06352 | 98.17139 | 97.11745
|  | 12.12441 | 96.05822 | 98.17635 | 97.11728
|  | 12.13416 | 96.0529 | 98.18132 | 97.11711
|  | 12.14455 | 96.0472 | 98.18662 | 97.11691
|  | 12.15428 | 96.04185 | 98.1916 | 97.11672
|  | 12.16466 | 96.03611 | 98.19692 | 97.11652
|  | 12.17439 | 96.03072 | 98.20191 | 97.11632
|  | 12.18412 | 96.02531 | 98.20691 | 97.11611
|  | 12.19449 | 96.01953 | 98.21225 | 97.11589
|  | 12.20421 | 96.01408 | 98.21726 | 97.11567
|  | 12.21457 | 96.00826 | 98.22261 | 97.11544
|  | 12.22428 | 96.00278 | 98.22764 | 97.11521
|  | 12.23464 | 95.99692 | 98.233 | 97.11496
|  | 12.24434 | 95.99142 | 98.23803 | 97.11472
|  | 12.25404 | 95.98589 | 98.24307 | 97.11448
|  | 12.26439 | 95.97998 | 98.24845 | 97.11422
|  | 12.27408 | 95.97443 | 98.2535 | 97.11396
|  | 12.28442 | 95.96848 | 98.25888 | 97.11368
|  | 12.2941 | 95.9629 | 98.26394 | 97.11342
|  | 12.30443 | 95.95692 | 98.26934 | 97.11313
|  | 12.31411 | 95.9513 | 98.2744 | 97.11285
|  | 12.32444 | 95.9453 | 98.27981 | 97.11256
|  | 12.33411 | 95.93965 | 98.28488 | 97.11227
|  | 12.34443 | 95.93361 | 98.2903 | 97.11196
|  | 12.35409 | 95.92794 | 98.29538 | 97.11166
|  | 12.3644 | 95.92187 | 98.3008 | 97.11134
|  | 12.37406 | 95.91617 | 98.30589 | 97.11103
|  | 12.38436 | 95.91007 | 98.31132 | 97.1107
|  | 12.39401 | 95.90435 | 98.31641 | 97.11038
|  | 12.4043 | 95.89822 | 98.32185 | 97.11003
|  | 12.41395 | 95.89247 | 98.32694 | 97.10971
|  | 12.42423 | 95.88631 | 98.33239 | 97.10935
|  | 12.43451 | 95.88015 | 98.33783 | 97.10899
|  | 12.44415 | 95.87435 | 98.34293 | 97.10864
|  | 12.45442 | 95.86816 | 98.34838 | 97.10827
|  | 12.46405 | 95.86234 | 98.35349 | 97.10792
|  | 12.47432 | 95.85613 | 98.35894 | 97.10753
|  | 12.48394 | 95.85029 | 98.36405 | 97.10717
|  | 12.4942 | 95.84404 | 98.36951 | 97.10678
|  | 12.50445 | 95.83779 | 98.37496 | 97.10638
|  | 12.51406 | 95.83192 | 98.38008 | 97.106
|  | 12.52431 | 95.82564 | 98.38554 | 97.10559
|  | 12.53391 | 95.81974 | 98.39065 | 97.1052
|  | 12.54415 | 95.81344 | 98.39611 | 97.10478
|  | 12.55438 | 95.80713 | 98.40157 | 97.10435
|  | 12.56398 | 95.80121 | 98.40669 | 97.10395
|  | 12.5742 | 95.79487 | 98.41215 | 97.10351
|  | 12.58443 | 95.78853 | 98.41761 | 97.10307
|  | 12.59401 | 95.78258 | 98.42273 | 97.10265
|  | 12.60423 | 95.77621 | 98.42819 | 97.1022
|  | 12.6138 | 95.77024 | 98.4333 | 97.10177
|  | 12.62401 | 95.76386 | 98.43876 | 97.10131
|  | 12.63421 | 95.75747 | 98.44422 | 97.10084
|  | 12.64378 | 95.75147 | 98.44933 | 97.1004
|  | 12.65397 | 95.74506 | 98.45479 | 97.09993
|  | 12.66417 | 95.73865 | 98.46024 | 97.09944
|  | 12.67436 | 95.73222 | 98.46569 | 97.09896
|  | 12.6839 | 95.72619 | 98.4708 | 97.0985
|  | 12.69409 | 95.71975 | 98.47625 | 97.098
|  | 12.70426 | 95.7133 | 98.48169 | 97.0975
|  | 12.7138 | 95.70725 | 98.4868 | 97.09702
|  | 12.72397 | 95.70079 | 98.49224 | 97.09651
|  | 12.73414 | 95.69432 | 98.49768 | 97.096
|  | 12.7443 | 95.68784 | 98.50311 | 97.09548
|  | 12.75382 | 95.68176 | 98.5082 | 97.09498
|  | 12.76398 | 95.67527 | 98.51363 | 97.09445
|  | 12.77413 | 95.66878 | 98.51906 | 97.09392
|  | 12.78427 | 95.66228 | 98.52448 | 97.09338
|  | 12.79378 | 95.65618 | 98.52956 | 97.09287
|  | 12.80392 | 95.64967 | 98.53497 | 97.09232
|  | 12.81405 | 95.64315 | 98.54038 | 97.09177
|  | 12.82418 | 95.63663 | 98.54579 | 97.09121
|  | 12.83368 | 95.63051 | 98.55086 | 97.09068
|  | 12.8438 | 95.62398 | 98.55625 | 97.09012
|  | 12.85392 | 95.61744 | 98.56165 | 97.08954
|  | 12.86403 | 95.6109 | 98.56703 | 97.08897
|  | 12.87415 | 95.60436 | 98.57242 | 97.08839
|  | 12.88425 | 95.59781 | 98.57779 | 97.0878
|  | 12.89372 | 95.59167 | 98.58283 | 97.08725
|  | 12.90382 | 95.58512 | 98.5882 | 97.08666
|  | 12.91392 | 95.57857 | 98.59356 | 97.08606
|  | 12.92401 | 95.57201 | 98.59891 | 97.08546
|  | 12.9341 | 95.56545 | 98.60426 | 97.08485
|  | 12.94418 | 95.55888 | 98.6096 | 97.08424
|  | 12.95363 | 95.55273 | 98.6146 | 97.08367
|  | 12.9637 | 95.54616 | 98.61993 | 97.08305
|  | 12.97377 | 95.5396 | 98.62526 | 97.08243
|  | 12.98384 | 95.53303 | 98.63057 | 97.0818
|  | 12.9939 | 95.52646 | 98.63588 | 97.08117
|  | 13.00396 | 95.51989 | 98.64118 | 97.08053
|  | 13.01402 | 95.51332 | 98.64647 | 97.07989
|  | 13.02407 | 95.50675 | 98.65176 | 97.07925
|  | 13.03411 | 95.50017 | 98.65704 | 97.0786
|  | 13.04416 | 95.4936 | 98.66231 | 97.07795
|  | 13.05357 | 95.48744 | 98.66724 | 97.07734
|  | 13.0636 | 95.48087 | 98.67249 | 97.07668
|  | 13.07363 | 95.4743 | 98.67774 | 97.07602
|  | 13.08366 | 95.46774 | 98.68297 | 97.07535
|  | 13.09368 | 95.46117 | 98.6882 | 97.07468
|  | 13.1037 | 95.45461 | 98.69342 | 97.07401
|  | 13.11371 | 95.44804 | 98.69863 | 97.07333
|  | 13.12372 | 95.44148 | 98.70382 | 97.07265
|  | 13.13373 | 95.43492 | 98.70901 | 97.07197
|  | 13.14373 | 95.42837 | 98.71419 | 97.07128
|  | 13.15373 | 95.42182 | 98.71936 | 97.07059
|  | 13.16372 | 95.41527 | 98.72452 | 97.0699
|  | 13.17371 | 95.40872 | 98.72967 | 97.0692
|  | 13.1837 | 95.40218 | 98.73481 | 97.06849
|  | 13.19368 | 95.39564 | 98.73994 | 97.06779
|  | 13.20366 | 95.3891 | 98.74506 | 97.06708
|  | 13.21363 | 95.38257 | 98.75016 | 97.06637
|  | 13.2236 | 95.37605 | 98.75526 | 97.06565
|  | 13.23357 | 95.36953 | 98.76034 | 97.06493
|  | 13.24353 | 95.36301 | 98.76542 | 97.06421
|  | 13.25348 | 95.3565 | 98.77048 | 97.06349
|  | 13.26344 | 95.34999 | 98.77553 | 97.06276
|  | 13.27401 | 95.34309 | 98.78088 | 97.06198
|  | 13.28395 | 95.33659 | 98.7859 | 97.06125
|  | 13.29389 | 95.3301 | 98.79091 | 97.06051
|  | 13.30383 | 95.32362 | 98.79591 | 97.05977
|  | 13.31376 | 95.31715 | 98.8009 | 97.05902
|  | 13.32368 | 95.31068 | 98.80587 | 97.05828
|  | 13.33361 | 95.30422 | 98.81084 | 97.05753
|  | 13.34353 | 95.29777 | 98.81578 | 97.05678
|  | 13.35344 | 95.29132 | 98.82072 | 97.05602
|  | 13.36397 | 95.28448 | 98.82595 | 97.05521
|  | 13.37388 | 95.27805 | 98.83085 | 97.05445
|  | 13.38378 | 95.27163 | 98.83575 | 97.05369
|  | 13.39368 | 95.26522 | 98.84063 | 97.05292
|  | 13.40357 | 95.25881 | 98.84549 | 97.05215
|  | 13.41346 | 95.25242 | 98.85034 | 97.05138
|  | 13.42335 | 95.24603 | 98.85518 | 97.05061
|  | 13.43385 | 95.23926 | 98.8603 | 97.04978
|  | 13.44372 | 95.23289 | 98.86511 | 97.049
|  | 13.4536 | 95.22654 | 98.8699 | 97.04822
|  | 13.46346 | 95.22019 | 98.87467 | 97.04743
|  | 13.47333 | 95.21386 | 98.87943 | 97.04665
|  | 13.4838 | 95.20714 | 98.88448 | 97.04581
|  | 13.49366 | 95.20082 | 98.8892 | 97.04501
|  | 13.50351 | 95.19452 | 98.89392 | 97.04422
|  | 13.51336 | 95.18823 | 98.89862 | 97.04342
|  | 13.52382 | 95.18156 | 98.90359 | 97.04257
|  | 13.53366 | 95.17529 | 98.90825 | 97.04177
|  | 13.54349 | 95.16904 | 98.9129 | 97.04097
|  | 13.55332 | 95.1628 | 98.91753 | 97.04016
|  | 13.56376 | 95.15618 | 98.92243 | 97.03931
|  | 13.57358 | 95.14996 | 98.92703 | 97.0385
|  | 13.5834 | 95.14376 | 98.93161 | 97.03768
|  | 13.59382 | 95.13718 | 98.93646 | 97.03682
|  | 13.60363 | 95.131 | 98.941 | 97.036
|  | 13.61344 | 95.12484 | 98.94553 | 97.03519
|  | 13.62385 | 95.11831 | 98.95032 | 97.03431
|  | 13.63364 | 95.11218 | 98.95481 | 97.03349
|  | 13.64343 | 95.10606 | 98.95928 | 97.03267
|  | 13.65322 | 95.09995 | 98.96374 | 97.03184
|  | 13.66362 | 95.09348 | 98.96845 | 97.03097
|  | 13.67339 | 95.08741 | 98.97287 | 97.03014
|  | 13.68378 | 95.08097 | 98.97754 | 97.02925
|  | 13.69355 | 95.07493 | 98.98192 | 97.02842
|  | 13.70331 | 95.0689 | 98.98628 | 97.02759
|  | 13.71368 | 95.06251 | 98.99089 | 97.0267
|  | 13.72344 | 95.05652 | 98.99521 | 97.02587
|  | 13.73319 | 95.05054 | 98.99951 | 97.02503
|  | 13.74355 | 95.04421 | 99.00406 | 97.02414
|  | 13.75329 | 95.03826 | 99.00832 | 97.02329
|  | 13.76364 | 95.03197 | 99.01283 | 97.0224
|  | 13.77337 | 95.02606 | 99.01705 | 97.02156
|  | 13.78371 | 95.0198 | 99.02151 | 97.02066
|  | 13.79343 | 95.01393 | 99.02569 | 97.01981
|  | 13.80316 | 95.00808 | 99.02985 | 97.01896
|  | 13.81348 | 95.00188 | 99.03425 | 97.01806
|  | 13.82319 | 94.99606 | 99.03837 | 97.01721
|  | 13.83351 | 94.9899 | 99.04272 | 97.01631
|  | 13.84321 | 94.98412 | 99.04679 | 97.01546
|  | 13.85351 | 94.978 | 99.0511 | 97.01455
|  | 13.86321 | 94.97226 | 99.05513 | 97.0137
|  | 13.8735 | 94.96619 | 99.05939 | 97.01279
|  | 13.88319 | 94.96049 | 99.06337 | 97.01193
|  | 13.89348 | 94.95445 | 99.06759 | 97.01102
|  | 13.90315 | 94.9488 | 99.07153 | 97.01016
|  | 13.91343 | 94.94281 | 99.07569 | 97.00925
|  | 13.9231 | 94.93719 | 99.07959 | 97.00839
|  | 13.93336 | 94.93125 | 99.08371 | 97.00748
|  | 13.94362 | 94.92533 | 99.0878 | 97.00656
|  | 13.95328 | 94.91978 | 99.09163 | 97.0057
|  | 13.96353 | 94.9139 | 99.09567 | 97.00479
|  | 13.97318 | 94.9084 | 99.09945 | 97.00392
|  | 13.98342 | 94.90257 | 99.10344 | 97.00301
|  | 13.99305 | 94.89711 | 99.10718 | 97.00214
|  | 14.00329 | 94.89133 | 99.11112 | 97.00123
|  | 14.01352 | 94.88558 | 99.11504 | 97.00031
|  | 14.02314 | 94.88018 | 99.1187 | 96.99944
|  | 14.03336 | 94.87448 | 99.12257 | 96.99852
|  | 14.04357 | 94.8688 | 99.1264 | 96.9976
|  | 14.05318 | 94.86348 | 99.12999 | 96.99674
|  | 14.06338 | 94.85786 | 99.13378 | 96.99582
|  | 14.07358 | 94.85225 | 99.13754 | 96.9949
|  | 14.08318 | 94.84701 | 99.14105 | 96.99403
|  | 14.09337 | 94.84146 | 99.14476 | 96.99311
|  | 14.10355 | 94.83594 | 99.14844 | 96.99219
|  | 14.11313 | 94.83077 | 99.15188 | 96.99132
|  | 14.12331 | 94.8253 | 99.15551 | 96.9904
|  | 14.13348 | 94.81986 | 99.1591 | 96.98948
|  | 14.14305 | 94.81477 | 99.16247 | 96.98862
|  | 14.15321 | 94.80938 | 99.16601 | 96.9877
|  | 14.16336 | 94.80403 | 99.16953 | 96.98678
|  | 14.17351 | 94.7987 | 99.17301 | 96.98586
|  | 14.18306 | 94.79371 | 99.17627 | 96.98499
|  | 14.1932 | 94.78844 | 99.1797 | 96.98407
|  | 14.20334 | 94.7832 | 99.18311 | 96.98315
|  | 14.21347 | 94.77799 | 99.18648 | 96.98223
|  | 14.223 | 94.77311 | 99.18963 | 96.98137
|  | 14.23312 | 94.76796 | 99.19295 | 96.98045
|  | 14.24324 | 94.76283 | 99.19624 | 96.97953
|  | 14.25335 | 94.75774 | 99.19949 | 96.97862
|  | 14.26346 | 94.75268 | 99.20272 | 96.9777
|  | 14.27296 | 94.74794 | 99.20574 | 96.97684
|  | 14.28306 | 94.74294 | 99.20891 | 96.97592
|  | 14.29315 | 94.73797 | 99.21205 | 96.97501
|  | 14.30324 | 94.73303 | 99.21516 | 96.9741
|  | 14.31332 | 94.72812 | 99.21825 | 96.97318
|  | 14.32339 | 94.72325 | 99.2213 | 96.97227
|  | 14.33287 | 94.71869 | 99.22414 | 96.97141
|  | 14.34294 | 94.71387 | 99.22713 | 96.9705
|  | 14.353 | 94.70909 | 99.2301 | 96.96959
|  | 14.36306 | 94.70435 | 99.23303 | 96.96869
|  | 14.37311 | 94.69963 | 99.23593 | 96.96778
|  | 14.38315 | 94.69495 | 99.2388 | 96.96687
|  | 14.3932 | 94.6903 | 99.24164 | 96.96597
|  | 14.40323 | 94.68569 | 99.24444 | 96.96506
|  | 14.41326 | 94.6811 | 99.24722 | 96.96416
|  | 14.42329 | 94.67656 | 99.24996 | 96.96326
|  | 14.43331 | 94.67204 | 99.25268 | 96.96236
|  | 14.44333 | 94.66756 | 99.25536 | 96.96146
|  | 14.45334 | 94.66312 | 99.25801 | 96.96056
|  | 14.46334 | 94.65871 | 99.26062 | 96.95967
|  | 14.47334 | 94.65433 | 99.26321 | 96.95877
|  | 14.48334 | 94.64999 | 99.26576 | 96.95788
|  | 14.49333 | 94.64569 | 99.26828 | 96.95699
|  | 14.50331 | 94.64142 | 99.27077 | 96.9561
|  | 14.51329 | 94.63719 | 99.27323 | 96.95521
|  | 14.52327 | 94.63299 | 99.27565 | 96.95432
|  | 14.53324 | 94.62883 | 99.27804 | 96.95343
|  | 14.5432 | 94.6247 | 99.2804 | 96.95255
|  | 14.55316 | 94.62061 | 99.28273 | 96.95167
|  | 14.56312 | 94.61656 | 99.28502 | 96.95079
|  | 14.57307 | 94.61254 | 99.28728 | 96.94991
|  | 14.58301 | 94.60856 | 99.28951 | 96.94903
|  | 14.59295 | 94.60461 | 99.2917 | 96.94816
|  | 14.60288 | 94.60071 | 99.29386 | 96.94728
|  | 14.61281 | 94.59684 | 99.29599 | 96.94641
|  | 14.62274 | 94.59301 | 99.29808 | 96.94554
|  | 14.63324 | 94.58899 | 99.30026 | 96.94463
|  | 14.64315 | 94.58524 | 99.30229 | 96.94376
|  | 14.65306 | 94.58152 | 99.30428 | 96.9429
|  | 14.66296 | 94.57784 | 99.30623 | 96.94204
|  | 14.67286 | 94.5742 | 99.30816 | 96.94118
|  | 14.68275 | 94.5706 | 99.31005 | 96.94032
|  | 14.69322 | 94.56683 | 99.31201 | 96.93942
|  | 14.7031 | 94.56331 | 99.31383 | 96.93857
|  | 14.71298 | 94.55983 | 99.31561 | 96.93772
|  | 14.72285 | 94.55638 | 99.31736 | 96.93687
|  | 14.73272 | 94.55298 | 99.31908 | 96.93603
|  | 14.74316 | 94.54941 | 99.32086 | 96.93513
|  | 14.75301 | 94.54609 | 99.3225 | 96.9343
|  | 14.76286 | 94.54281 | 99.32411 | 96.93346
|  | 14.77271 | 94.53956 | 99.32569 | 96.93262
|  | 14.78313 | 94.53617 | 99.32731 | 96.93174
|  | 14.79296 | 94.53301 | 99.32882 | 96.93091
|  | 14.80279 | 94.52989 | 99.33029 | 96.93009
|  | 14.81261 | 94.5268 | 99.33172 | 96.92926
|  | 14.82301 | 94.52358 | 99.3332 | 96.92839
|  | 14.83282 | 94.52059 | 99.33456 | 96.92757
|  | 14.84263 | 94.51763 | 99.33589 | 96.92676
|  | 14.85301 | 94.51454 | 99.33725 | 96.9259
|  | 14.86281 | 94.51167 | 99.33851 | 96.92509
|  | 14.8726 | 94.50884 | 99.33972 | 96.92428
|  | 14.88296 | 94.50588 | 99.34097 | 96.92343
|  | 14.89274 | 94.50313 | 99.34212 | 96.92263
|  | 14.90309 | 94.50027 | 99.34329 | 96.92178
|  | 14.91286 | 94.49761 | 99.34436 | 96.92099
|  | 14.92263 | 94.49499 | 99.3454 | 96.92019
|  | 14.93296 | 94.49226 | 99.34646 | 96.91936
|  | 14.94272 | 94.48973 | 99.34742 | 96.91857
|  | 14.95304 | 94.48709 | 99.3484 | 96.91774
|  | 14.96278 | 94.48464 | 99.34929 | 96.91696
|  | 14.97252 | 94.48224 | 99.35014 | 96.91619
|  | 14.98283 | 94.47974 | 99.351 | 96.91537
|  | 14.99256 | 94.47742 | 99.35178 | 96.9146
|  | 15.00285 | 94.47501 | 99.35256 | 96.91379
|  | 15.01257 | 94.47278 | 99.35327 | 96.91302
|  | 15.02285 | 94.47047 | 99.35397 | 96.91222
|  | 15.03255 | 94.46833 | 99.3546 | 96.91146
|  | 15.04282 | 94.46611 | 99.35523 | 96.91067
|  | 15.05252 | 94.46405 | 99.35578 | 96.90992
|  | 15.06278 | 94.46193 | 99.35633 | 96.90913
|  | 15.07246 | 94.45996 | 99.35681 | 96.90839
|  | 15.08271 | 94.45793 | 99.35728 | 96.9076
|  | 15.09295 | 94.45595 | 99.3577 | 96.90683
|  | 15.10262 | 94.45412 | 99.35807 | 96.90609
|  | 15.11285 | 94.45223 | 99.35842 | 96.90532
|  | 15.12251 | 94.4505 | 99.35871 | 96.9046
|  | 15.13272 | 94.4487 | 99.35897 | 96.90384
|  | 15.14294 | 94.44696 | 99.3592 | 96.90308
|  | 15.15258 | 94.44536 | 99.35937 | 96.90237
|  | 15.16278 | 94.44371 | 99.35952 | 96.90162
|  | 15.17241 | 94.4422 | 99.35962 | 96.90091
|  | 15.1826 | 94.44065 | 99.35969 | 96.90017
|  | 15.19278 | 94.43915 | 99.35971 | 96.89943
|  | 15.20239 | 94.43778 | 99.3597 | 96.89874
|  | 15.21256 | 94.43638 | 99.35964 | 96.89801
|  | 15.22273 | 94.43502 | 99.35954 | 96.89728
|  | 15.23289 | 94.43372 | 99.3594 | 96.89656
|  | 15.24248 | 94.43254 | 99.35923 | 96.89588
|  | 15.25263 | 94.43133 | 99.35902 | 96.89517
|  | 15.26277 | 94.43017 | 99.35875 | 96.89446
|  | 15.2729 | 94.42907 | 99.35845 | 96.89376
|  | 15.28247 | 94.42807 | 99.35813 | 96.8931
|  | 15.29259 | 94.42706 | 99.35775 | 96.89241
|  | 15.30271 | 94.42611 | 99.35732 | 96.89171
|  | 15.31282 | 94.4252 | 99.35686 | 96.89103
|  | 15.32237 | 94.42439 | 99.35638 | 96.89039
|  | 15.33247 | 94.42358 | 99.35583 | 96.88971
|  | 15.34256 | 94.42283 | 99.35525 | 96.88904
|  | 15.35265 | 94.42212 | 99.35462 | 96.88837
|  | 15.36273 | 94.42147 | 99.35395 | 96.88771
|  | 15.37281 | 94.42086 | 99.35323 | 96.88705
|  | 15.38232 | 94.42034 | 99.35252 | 96.88643
|  | 15.39239 | 94.41983 | 99.35173 | 96.88578
|  | 15.40244 | 94.41938 | 99.3509 | 96.88514
|  | 15.4125 | 94.41897 | 99.35002 | 96.8845
|  | 15.42254 | 94.41862 | 99.3491 | 96.88386
|  | 15.43258 | 94.41832 | 99.34814 | 96.88323
|  | 15.44262 | 94.41807 | 99.34714 | 96.88261
|  | 15.45264 | 94.41787 | 99.3461 | 96.88199
|  | 15.46266 | 94.41773 | 99.34502 | 96.88137
|  | 15.47268 | 94.41763 | 99.34389 | 96.88076
|  | 15.48269 | 94.41759 | 99.34273 | 96.88016
|  | 15.49269 | 94.41759 | 99.34152 | 96.87956
|  | 15.50269 | 94.41765 | 99.34027 | 96.87896
|  | 15.51268 | 94.41776 | 99.33898 | 96.87837
|  | 15.52267 | 94.41792 | 99.33765 | 96.87779
|  | 15.53265 | 94.41814 | 99.33628 | 96.87721
|  | 15.54262 | 94.4184 | 99.33486 | 96.87663
|  | 15.55258 | 94.41872 | 99.33341 | 96.87606
|  | 15.56254 | 94.41908 | 99.33191 | 96.8755
|  | 15.5725 | 94.4195 | 99.33037 | 96.87494
|  | 15.58245 | 94.41997 | 99.32879 | 96.87438
|  | 15.59239 | 94.42049 | 99.32717 | 96.87383
|  | 15.60233 | 94.42106 | 99.32551 | 96.87329
|  | 15.61225 | 94.42169 | 99.32381 | 96.87275
|  | 15.62218 | 94.42236 | 99.32206 | 96.87221
|  | 15.63265 | 94.42313 | 99.32018 | 96.87166
|  | 15.64256 | 94.42391 | 99.31835 | 96.87113
|  | 15.65246 | 94.42475 | 99.31648 | 96.87061
|  | 15.66236 | 94.42563 | 99.31457 | 96.8701
|  | 15.67225 | 94.42656 | 99.31262 | 96.86959
|  | 15.68214 | 94.42755 | 99.31063 | 96.86909
|  | 15.69257 | 94.42865 | 99.30849 | 96.86857
|  | 15.70244 | 94.42974 | 99.30641 | 96.86808
|  | 15.71231 | 94.43088 | 99.3043 | 96.86759
|  | 15.72217 | 94.43208 | 99.30214 | 96.86711
|  | 15.73257 | 94.4334 | 99.29982 | 96.86661
|  | 15.74242 | 94.4347 | 99.29758 | 96.86614
|  | 15.75226 | 94.43605 | 99.2953 | 96.86567
|  | 15.7621 | 94.43745 | 99.29298 | 96.86521
|  | 15.77247 | 94.43898 | 99.29049 | 96.86474
|  | 15.7823 | 94.44049 | 99.28808 | 96.86429
|  | 15.79211 | 94.44205 | 99.28564 | 96.86385
|  | 15.80247 | 94.44375 | 99.28302 | 96.86338
|  | 15.81227 | 94.44541 | 99.28049 | 96.86295
|  | 15.82207 | 94.44713 | 99.27793 | 96.86253
|  | 15.8324 | 94.44899 | 99.27518 | 96.86208
|  | 15.84219 | 94.45081 | 99.27253 | 96.86167
|  | 15.85251 | 94.45278 | 99.26969 | 96.86124
|  | 15.86228 | 94.4547 | 99.26696 | 96.86083
|  | 15.87205 | 94.45668 | 99.2642 | 96.86044
|  | 15.88235 | 94.45881 | 99.26123 | 96.86002
|  | 15.8921 | 94.46089 | 99.25838 | 96.85964
|  | 15.90239 | 94.46314 | 99.25533 | 96.85923
|  | 15.91213 | 94.46532 | 99.2524 | 96.85886
|  | 15.9224 | 94.46767 | 99.24927 | 96.85847
|  | 15.93213 | 94.46995 | 99.24625 | 96.8581
|  | 15.94239 | 94.47242 | 99.24303 | 96.85773
|  | 15.95211 | 94.4748 | 99.23994 | 96.85737
|  | 15.96235 | 94.47738 | 99.23664 | 96.85701
|  | 15.97205 | 94.47986 | 99.23347 | 96.85667
|  | 15.98229 | 94.48254 | 99.23008 | 96.85631
|  | 15.99198 | 94.48513 | 99.22683 | 96.85598
|  | 16.0022 | 94.48792 | 99.22336 | 96.85564
|  | 16.01241 | 94.49076 | 99.21984 | 96.8553
|  | 16.02208 | 94.49351 | 99.21647 | 96.85499
|  | 16.03228 | 94.49646 | 99.21288 | 96.85467
|  | 16.04247 | 94.49946 | 99.20924 | 96.85435
|  | 16.05212 | 94.50236 | 99.20575 | 96.85405
|  | 16.06229 | 94.50547 | 99.20203 | 96.85375
|  | 16.07193 | 94.50847 | 99.19846 | 96.85346
|  | 16.08209 | 94.51168 | 99.19466 | 96.85317
|  | 16.09225 | 94.51495 | 99.19081 | 96.85288
|  | 16.1024 | 94.51828 | 99.18693 | 96.8526
|  | 16.11201 | 94.52148 | 99.1832 | 96.85234
|  | 16.12215 | 94.52491 | 99.17924 | 96.85207
|  | 16.13228 | 94.52839 | 99.17523 | 96.85181
|  | 16.1424 | 94.53193 | 99.17118 | 96.85155
|  | 16.15198 | 94.53533 | 99.1673 | 96.85131
|  | 16.16209 | 94.53897 | 99.16317 | 96.85107
|  | 16.17219 | 94.54266 | 99.159 | 96.85083
|  | 16.18228 | 94.5464 | 99.15479 | 96.8506
|  | 16.19237 | 94.5502 | 99.15054 | 96.85037
|  | 16.20192 | 94.55385 | 99.14647 | 96.85016
|  | 16.21199 | 94.55775 | 99.14215 | 96.84995
|  | 16.22206 | 94.5617 | 99.13778 | 96.84974
|  | 16.23212 | 94.56571 | 99.13337 | 96.84954
|  | 16.24217 | 94.56976 | 99.12892 | 96.84934
|  | 16.25221 | 94.57387 | 99.12443 | 96.84915
|  | 16.26225 | 94.57803 | 99.1199 | 96.84897
|  | 16.27228 | 94.58224 | 99.11533 | 96.84879
|  | 16.2823 | 94.58651 | 99.11073 | 96.84862
|  | 16.29232 | 94.59082 | 99.10608 | 96.84845
|  | 16.3018 | 94.59495 | 99.10165 | 96.8483
|  | 16.3118 | 94.59937 | 99.09693 | 96.84815
|  | 16.3218 | 94.60383 | 99.09217 | 96.848
|  | 16.33179 | 94.60834 | 99.08737 | 96.84786
|  | 16.34229 | 94.61315 | 99.08228 | 96.84771
|  | 16.35227 | 94.61776 | 99.0774 | 96.84758
|  | 16.36223 | 94.62243 | 99.07249 | 96.84746
|  | 16.37219 | 94.62714 | 99.06754 | 96.84734
|  | 16.38214 | 94.63191 | 99.06256 | 96.84723
|  | 16.39208 | 94.63672 | 99.05753 | 96.84712
|  | 16.40202 | 94.64158 | 99.05247 | 96.84702
|  | 16.41195 | 94.64649 | 99.04737 | 96.84693
|  | 16.42187 | 94.65145 | 99.04224 | 96.84684
|  | 16.43179 | 94.65646 | 99.03707 | 96.84676
|  | 16.44222 | 94.66178 | 99.03158 | 96.84668
|  | 16.45212 | 94.66688 | 99.02634 | 96.84661
|  | 16.46201 | 94.67203 | 99.02106 | 96.84655
|  | 16.4719 | 94.67723 | 99.01574 | 96.84649
|  | 16.48178 | 94.68248 | 99.01039 | 96.84643
|  | 16.49217 | 94.68805 | 99.00472 | 96.84638
|  | 16.50203 | 94.6934 | 98.99929 | 96.84634
|  | 16.51189 | 94.69879 | 98.99383 | 96.84631
|  | 16.52174 | 94.70422 | 98.98834 | 96.84628
|  | 16.53209 | 94.70999 | 98.98252 | 96.84625
|  | 16.54193 | 94.71552 | 98.97695 | 96.84624
|  | 16.55176 | 94.72109 | 98.97136 | 96.84622
|  | 16.56209 | 94.72701 | 98.96543 | 96.84622
|  | 16.5719 | 94.73268 | 98.95976 | 96.84622
|  | 16.58171 | 94.73839 | 98.95406 | 96.84622
|  | 16.59202 | 94.74445 | 98.94802 | 96.84623
|  | 16.60181 | 94.75025 | 98.94225 | 96.84625
|  | 16.61211 | 94.7564 | 98.93614 | 96.84627
|  | 16.62188 | 94.76229 | 98.93031 | 96.8463
|  | 16.63165 | 94.76823 | 98.92444 | 96.84633
|  | 16.64192 | 94.77452 | 98.91823 | 96.84637
|  | 16.65168 | 94.78054 | 98.91229 | 96.84642
|  | 16.66194 | 94.78693 | 98.90601 | 96.84647
|  | 16.67114 | 94.7927 | 98.90035 | 96.84652
|  | 16.68206 | 94.7996 | 98.89358 | 96.84659
|  | 16.69298 | 94.80656 | 98.88677 | 96.84667
|  | 16.70116 | 94.81182 | 98.88163 | 96.84673
|  | 16.71208 | 94.81888 | 98.87474 | 96.84681
|  | 16.723 | 94.826 | 98.86781 | 96.8469
|  | 16.73119 | 94.83138 | 98.86258 | 96.84698
|  | 16.74211 | 94.8386 | 98.85557 | 96.84708
|  | 16.75302 | 94.84587 | 98.84852 | 96.84719
|  | 16.76121 | 94.85136 | 98.8432 | 96.84728
|  | 16.77213 | 94.85874 | 98.83607 | 96.84741
|  | 16.78304 | 94.86617 | 98.8289 | 96.84753
|  | 16.79123 | 94.87177 | 98.8235 | 96.84764
|  | 16.80215 | 94.8793 | 98.81625 | 96.84778
|  | 16.81306 | 94.88688 | 98.80897 | 96.84792
|  | 16.82125 | 94.8926 | 98.80347 | 96.84804
|  | 16.83216 | 94.90028 | 98.79611 | 96.8482
|  | 16.84308 | 94.90801 | 98.78871 | 96.84836
|  | 16.85126 | 94.91384 | 98.78314 | 96.84849
|  | 16.86217 | 94.92166 | 98.77566 | 96.84866
|  | 16.87309 | 94.92954 | 98.76815 | 96.84885
|  | 16.88127 | 94.93548 | 98.76249 | 96.84899
|  | 16.89219 | 94.94345 | 98.7549 | 96.84918
|  | 16.90037 | 94.94946 | 98.74919 | 96.84933
|  | 16.91128 | 94.95752 | 98.74154 | 96.84953
|  | 16.92219 | 94.96564 | 98.73384 | 96.84974
|  | 16.93038 | 94.97175 | 98.72805 | 96.8499
|  | 16.94129 | 94.97995 | 98.72029 | 96.85012
|  | 16.9522 | 94.98821 | 98.71249 | 96.85035
|  | 16.96038 | 94.99443 | 98.70661 | 96.85052
|  | 16.97129 | 95.00277 | 98.69875 | 96.85076
|  | 16.9822 | 95.01116 | 98.69084 | 96.851
|  | 16.99039 | 95.01748 | 98.68489 | 96.85119
|  | 17.0013 | 95.02596 | 98.67692 | 96.85144
|  | 17.0122 | 95.03448 | 98.66891 | 96.8517
|  | 17.02039 | 95.0409 | 98.66288 | 96.85189
|  | 17.03129 | 95.04951 | 98.65481 | 96.85216
|  | 17.0422 | 95.05816 | 98.6467 | 96.85243
|  | 17.05038 | 95.06469 | 98.6406 | 96.85264
|  | 17.06129 | 95.07342 | 98.63243 | 96.85293
|  | 17.0722 | 95.0822 | 98.62423 | 96.85322
|  | 17.08038 | 95.08882 | 98.61805 | 96.85344
|  | 17.09129 | 95.09768 | 98.60978 | 96.85373
|  | 17.10219 | 95.10659 | 98.60149 | 96.85404
|  | 17.11037 | 95.1133 | 98.59524 | 96.85427
|  | 17.12128 | 95.12228 | 98.58688 | 96.85458
|  | 17.13218 | 95.13131 | 98.57849 | 96.8549
|  | 17.14036 | 95.13811 | 98.57217 | 96.85514
|  | 17.15127 | 95.14721 | 98.56372 | 96.85547
|  | 17.16217 | 95.15636 | 98.55524 | 96.8558
|  | 17.17035 | 95.16324 | 98.54886 | 96.85605
|  | 17.18125 | 95.17246 | 98.54032 | 96.85639
|  | 17.19216 | 95.18172 | 98.53175 | 96.85674
|  | 17.20033 | 95.18869 | 98.5253 | 96.857
|  | 17.21124 | 95.19802 | 98.51668 | 96.85735
|  | 17.22214 | 95.20739 | 98.50802 | 96.85771
|  | 17.23032 | 95.21444 | 98.50151 | 96.85798
|  | 17.24122 | 95.22388 | 98.49281 | 96.85835
|  | 17.25212 | 95.23336 | 98.48407 | 96.85872
|  | 17.2603 | 95.24049 | 98.4775 | 96.859
|  | 17.2712 | 95.25003 | 98.46872 | 96.85937
|  | 17.2821 | 95.25961 | 98.45991 | 96.85976
|  | 17.29027 | 95.26682 | 98.45328 | 96.86005
|  | 17.30118 | 95.27646 | 98.44442 | 96.86044
|  | 17.31208 | 95.28613 | 98.43553 | 96.86083
|  | 17.32025 | 95.29341 | 98.42884 | 96.86113
|  | 17.33115 | 95.30315 | 98.41991 | 96.86153
|  | 17.34205 | 95.31292 | 98.41095 | 96.86193
|  | 17.35022 | 95.32027 | 98.40421 | 96.86224
|  | 17.36112 | 95.33009 | 98.39521 | 96.86265
|  | 17.37202 | 95.33995 | 98.38618 | 96.86307
|  | 17.38019 | 95.34737 | 98.37939 | 96.86338
|  | 17.39109 | 95.35728 | 98.37032 | 96.8638
|  | 17.40199 | 95.36722 | 98.36122 | 96.86422
|  | 17.41016 | 95.3747 | 98.35439 | 96.86454
|  | 17.42106 | 95.3847 | 98.34525 | 96.86498
|  | 17.43195 | 95.39472 | 98.3361 | 96.86541
|  | 17.44012 | 95.40226 | 98.32922 | 96.86574
|  | 17.45102 | 95.41233 | 98.32002 | 96.86617
|  | 17.46192 | 95.42243 | 98.31081 | 96.86662
|  | 17.47009 | 95.43002 | 98.30388 | 96.86695
|  | 17.48098 | 95.44016 | 98.29463 | 96.8674
|  | 17.49188 | 95.45033 | 98.28536 | 96.86785
|  | 17.50005 | 95.45797 | 98.2784 | 96.86819
|  | 17.51094 | 95.46819 | 98.26909 | 96.86864
|  | 17.52183 | 95.47842 | 98.25977 | 96.8691
|  | 17.53273 | 95.48868 | 98.25043 | 96.86955
|  | 17.5409 | 95.49638 | 98.24342 | 96.8699
|  | 17.55179 | 95.50668 | 98.23405 | 96.87036
|  | 17.56268 | 95.51699 | 98.22466 | 96.87083
|  | 17.57085 | 95.52474 | 98.21762 | 96.87118
|  | 17.58174 | 95.53509 | 98.2082 | 96.87165
|  | 17.59263 | 95.54546 | 98.19878 | 96.87212
|  | 17.6008 | 95.55324 | 98.1917 | 96.87247
|  | 17.61169 | 95.56364 | 98.18225 | 96.87294
|  | 17.62258 | 95.57406 | 98.17278 | 96.87342
|  | 17.63075 | 95.58188 | 98.16567 | 96.87378
|  | 17.64164 | 95.59232 | 98.15619 | 96.87425
|  | 17.65253 | 95.60277 | 98.14669 | 96.87473
|  | 17.66069 | 95.61063 | 98.13956 | 96.87509
|  | 17.67158 | 95.6211 | 98.13004 | 96.87557
|  | 17.68247 | 95.6316 | 98.12051 | 96.87605
|  | 17.69064 | 95.63947 | 98.11336 | 96.87641
|  | 17.70152 | 95.64998 | 98.10381 | 96.8769
|  | 17.71241 | 95.6605 | 98.09426 | 96.87738
|  | 17.72058 | 95.6684 | 98.08709 | 96.87774
|  | 17.73146 | 95.67893 | 98.07752 | 96.87823
|  | 17.74235 | 95.68948 | 98.06795 | 96.87871
|  | 17.75052 | 95.69739 | 98.06076 | 96.87908
|  | 17.7614 | 95.70795 | 98.05118 | 96.87956
|  | 17.77229 | 95.71851 | 98.04159 | 96.88005
|  | 17.78045 | 95.72643 | 98.03439 | 96.88041
|  | 17.79134 | 95.737 | 98.02479 | 96.88089
|  | 17.80222 | 95.74757 | 98.01519 | 96.88138
|  | 17.81038 | 95.7555 | 98.00798 | 96.88174
|  | 17.82127 | 95.76607 | 97.99838 | 96.88222
|  | 17.83215 | 95.77665 | 97.98877 | 96.88271
|  | 17.84031 | 95.78458 | 97.98156 | 96.88307
|  | 17.8512 | 95.79515 | 97.97195 | 96.88355
|  | 17.86208 | 95.80573 | 97.96233 | 96.88403
|  | 17.87024 | 95.81365 | 97.95512 | 96.88439
|  | 17.88112 | 95.82422 | 97.94551 | 96.88487
|  | 17.892 | 95.83478 | 97.9359 | 96.88534
|  | 17.90017 | 95.8427 | 97.9287 | 96.8857
|  | 17.91105 | 95.85325 | 97.91909 | 96.88617
|  | 17.92193 | 95.8638 | 97.90949 | 96.88665
|  | 17.93009 | 95.87171 | 97.90229 | 96.887
|  | 17.94097 | 95.88224 | 97.8927 | 96.88747
|  | 17.95185 | 95.89276 | 97.88311 | 96.88793
|  | 17.96001 | 95.90064 | 97.87592 | 96.88828
|  | 17.97089 | 95.91115 | 97.86634 | 96.88874
|  | 17.98177 | 95.92164 | 97.85677 | 96.8892
|  | 17.98992 | 95.9295 | 97.8496 | 96.88955
|  | 18.0008 | 95.93996 | 97.84004 | 96.89
|  | 18.01168 | 95.95041 | 97.83049 | 96.89045
|  | 18.01984 | 95.95824 | 97.82333 | 96.89079
|  | 18.03072 | 95.96866 | 97.8138 | 96.89123
|  | 18.04159 | 95.97907 | 97.80428 | 96.89168
|  | 18.04975 | 95.98686 | 97.79715 | 96.89201
|  | 18.06063 | 95.99723 | 97.78765 | 96.89244
|  | 18.0715 | 96.00758 | 97.77817 | 96.89288
|  | 18.08238 | 96.01791 | 97.7687 | 96.8933
|  | 18.09053 | 96.02564 | 97.7616 | 96.89362
|  | 18.10141 | 96.03593 | 97.75216 | 96.89404
|  | 18.11228 | 96.04619 | 97.74273 | 96.89446
|  | 18.12044 | 96.05387 | 97.73567 | 96.89477
|  | 18.13131 | 96.06409 | 97.72627 | 96.89518
|  | 18.14219 | 96.07428 | 97.71688 | 96.89558
|  | 18.15034 | 96.0819 | 97.70986 | 96.89588
|  | 18.16121 | 96.09204 | 97.70051 | 96.89628
|  | 18.17209 | 96.10215 | 97.69118 | 96.89667
|  | 18.18024 | 96.10971 | 97.6842 | 96.89695
|  | 18.19111 | 96.11976 | 97.67491 | 96.89733
|  | 18.20199 | 96.12977 | 97.66564 | 96.89771
|  | 18.21014 | 96.13726 | 97.6587 | 96.89798
|  | 18.22101 | 96.14722 | 97.64947 | 96.89835
|  | 18.23188 | 96.15713 | 97.64027 | 96.8987
|  | 18.24003 | 96.16455 | 97.63339 | 96.89897
|  | 18.2509 | 96.1744 | 97.62423 | 96.89931
|  | 18.26177 | 96.1842 | 97.6151 | 96.89965
|  | 18.26992 | 96.19153 | 97.60827 | 96.8999
|  | 18.28079 | 96.20127 | 97.59918 | 96.90023
|  | 18.29166 | 96.21096 | 97.59013 | 96.90054
|  | 18.29981 | 96.2182 | 97.58336 | 96.90078
|  | 18.31068 | 96.22781 | 97.57436 | 96.90108
|  | 18.32155 | 96.23737 | 97.56539 | 96.90138
|  | 18.3297 | 96.24451 | 97.55869 | 96.9016
|  | 18.34057 | 96.25399 | 97.54978 | 96.90188
|  | 18.35143 | 96.26342 | 97.5409 | 96.90216
|  | 18.35958 | 96.27045 | 97.53427 | 96.90236
|  | 18.37045 | 96.27979 | 97.52545 | 96.90262
|  | 18.38132 | 96.28907 | 97.51667 | 96.90287
|  | 18.39218 | 96.29829 | 97.50793 | 96.90311
|  | 18.40033 | 96.30518 | 97.5014 | 96.90329
|  | 18.4112 | 96.3143 | 97.49273 | 96.90351
|  | 18.42206 | 96.32337 | 97.48409 | 96.90373
|  | 18.43021 | 96.33013 | 97.47764 | 96.90389
|  | 18.44107 | 96.33909 | 97.46908 | 96.90408
|  | 18.45193 | 96.34798 | 97.46056 | 96.90427
|  | 18.46008 | 96.35461 | 97.4542 | 96.90441
|  | 18.47094 | 96.3634 | 97.44576 | 96.90458
|  | 18.48181 | 96.37211 | 97.43736 | 96.90474
|  | 18.48995 | 96.37861 | 97.43109 | 96.90485
|  | 18.50082 | 96.3872 | 97.42277 | 96.90499
|  | 18.51168 | 96.39573 | 97.4145 | 96.90512
|  | 18.51982 | 96.40208 | 97.40833 | 96.9052
|  | 18.53068 | 96.41048 | 97.40015 | 96.90531
|  | 18.54154 | 96.4188 | 97.39201 | 96.90541
|  | 18.54969 | 96.42499 | 97.38595 | 96.90547
|  | 18.56055 | 96.43319 | 97.3779 | 96.90555
|  | 18.57141 | 96.4413 | 97.36991 | 96.90561
|  | 18.57955 | 96.44733 | 97.36396 | 96.90564
|  | 18.59041 | 96.4553 | 97.35606 | 96.90568
|  | 18.60127 | 96.46319 | 97.34822 | 96.90571
|  | 18.61213 | 96.471 | 97.34044 | 96.90572
|  | 18.62027 | 96.4768 | 97.33464 | 96.90572
|  | 18.63113 | 96.48446 | 97.32696 | 96.90571
|  | 18.64199 | 96.49202 | 97.31934 | 96.90568
|  | 18.65013 | 96.49764 | 97.31366 | 96.90565
|  | 18.66099 | 96.50505 | 97.30615 | 96.9056
|  | 18.67184 | 96.51237 | 97.2987 | 96.90554
|  | 18.67998 | 96.5178 | 97.29315 | 96.90548
|  | 18.69084 | 96.52495 | 97.28581 | 96.90538
|  | 18.70169 | 96.53201 | 97.27854 | 96.90527
|  | 18.70984 | 96.53724 | 97.27313 | 96.90518
|  | 18.72069 | 96.54412 | 97.26597 | 96.90505
|  | 18.73154 | 96.5509 | 97.25888 | 96.90489
|  | 18.73968 | 96.55592 | 97.25361 | 96.90477
|  | 18.75054 | 96.56253 | 97.24665 | 96.90459
|  | 18.76139 | 96.56903 | 97.23975 | 96.90439
|  | 18.76953 | 96.57383 | 97.23463 | 96.90423
|  | 18.78038 | 96.58014 | 97.22786 | 96.904
|  | 18.79124 | 96.58634 | 97.22117 | 96.90376
|  | 18.79937 | 96.59092 | 97.2162 | 96.90356
|  | 18.81023 | 96.59692 | 97.20964 | 96.90328
|  | 18.82108 | 96.60281 | 97.20316 | 96.90299
|  | 18.83193 | 96.60859 | 97.19676 | 96.90267
|  | 18.84006 | 96.61284 | 97.19201 | 96.90243
|  | 18.85092 | 96.61841 | 97.18575 | 96.90208
|  | 18.86176 | 96.62385 | 97.17957 | 96.90171
|  | 18.8699 | 96.62786 | 97.17499 | 96.90142
|  | 18.88075 | 96.63309 | 97.16896 | 96.90102
|  | 18.8916 | 96.6382 | 97.16301 | 96.9006
|  | 18.89974 | 96.64194 | 97.1586 | 96.90027
|  | 18.91058 | 96.64682 | 97.15281 | 96.89982
|  | 18.92143 | 96.65158 | 97.1471 | 96.89934
|  | 18.92957 | 96.65505 | 97.14288 | 96.89897
|  | 18.94041 | 96.65958 | 97.13733 | 96.89845
|  | 18.95126 | 96.66396 | 97.13187 | 96.89791
|  | 18.9594 | 96.66716 | 97.12784 | 96.8975
|  | 18.97024 | 96.6713 | 97.12254 | 96.89692
|  | 18.98109 | 96.67531 | 97.11734 | 96.89633
|  | 18.98922 | 96.67822 | 97.11351 | 96.89586
|  | 19.00007 | 96.68197 | 97.10848 | 96.89522
|  | 19.01091 | 96.68558 | 97.10355 | 96.89456
|  | 19.02176 | 96.68905 | 97.09871 | 96.89388
|  | 19.02989 | 96.69155 | 97.09516 | 96.89335
|  | 19.04073 | 96.69475 | 97.0905 | 96.89262
|  | 19.05158 | 96.6978 | 97.08595 | 96.89187
|  | 19.05971 | 96.69998 | 97.08261 | 96.8913
|  | 19.07055 | 96.70276 | 97.07824 | 96.8905
|  | 19.08139 | 96.70538 | 97.07398 | 96.88968
|  | 19.08952 | 96.70724 | 97.07086 | 96.88905
|  | 19.10037 | 96.70958 | 97.06679 | 96.88819
|  | 19.11121 | 96.71176 | 97.06283 | 96.8873
|  | 19.11934 | 96.71329 | 97.05994 | 96.88661
|  | 19.13018 | 96.71517 | 97.05618 | 96.88568
|  | 19.14102 | 96.71689 | 97.05253 | 96.88471
|  | 19.14915 | 96.71807 | 97.04987 | 96.88397
|  | 19.15999 | 96.7195 | 97.04642 | 96.88296
|  | 19.17083 | 96.72074 | 97.0431 | 96.88192
|  | 19.18167 | 96.72182 | 97.03989 | 96.88085
|  | 19.18979 | 96.7225 | 97.03756 | 96.88003
|  | 19.20063 | 96.72326 | 97.03457 | 96.87892
|  | 19.21147 | 96.72384 | 97.0317 | 96.87777
|  | 19.2196 | 96.72416 | 97.02962 | 96.87689
|  | 19.23043 | 96.72441 | 97.02697 | 96.87569
|  | 19.24127 | 96.72448 | 97.02444 | 96.87446
|  | 19.2494 | 96.72441 | 97.02263 | 96.87352
|  | 19.26023 | 96.72415 | 97.02033 | 96.87224
|  | 19.27107 | 96.7237 | 97.01816 | 96.87093
|  | 19.2792 | 96.72323 | 97.01662 | 96.86992
|  | 19.29003 | 96.72243 | 97.01468 | 96.86855
|  | 19.30087 | 96.72144 | 97.01287 | 96.86715
|  | 19.3117 | 96.72024 | 97.0112 | 96.86572
|  | 19.31983 | 96.71921 | 97.01004 | 96.86463
|  | 19.33066 | 96.71766 | 97.00862 | 96.86314
|  | 19.34149 | 96.7159 | 97.00733 | 96.86162
|  | 19.34962 | 96.71445 | 97.00646 | 96.86045
|  | 19.36045 | 96.71232 | 97.00542 | 96.85887
|  | 19.37128 | 96.70998 | 97.00453 | 96.85725
|  | 19.37941 | 96.70809 | 97.00395 | 96.85602
|  | 19.39024 | 96.70537 | 97.00331 | 96.85434
|  | 19.40107 | 96.70244 | 97.00283 | 96.85263
|  | 19.40919 | 96.70009 | 97.00256 | 96.85132
|  | 19.42002 | 96.69677 | 97.00233 | 96.84955
|  | 19.43085 | 96.69322 | 97.00226 | 96.84774
|  | 19.43898 | 96.69041 | 97.0023 | 96.84636
|  | 19.44981 | 96.68647 | 97.0025 | 96.84448
|  | 19.46063 | 96.68229 | 97.00285 | 96.84257
|  | 19.47146 | 96.67788 | 97.00336 | 96.84062
|  | 19.47958 | 96.67442 | 97.00385 | 96.83913
|  | 19.49041 | 96.66959 | 97.00464 | 96.83712
|  | 19.50124 | 96.66453 | 97.0056 | 96.83506
|  | 19.50936 | 96.66057 | 97.00642 | 96.83349
|  | 19.52019 | 96.65508 | 97.00766 | 96.83137
|  | 19.53101 | 96.64934 | 97.00907 | 96.82921
|  | 19.53913 | 96.64487 | 97.01024 | 96.82756
|  | 19.54996 | 96.6387 | 97.01195 | 96.82532
|  | 19.56079 | 96.63227 | 97.01382 | 96.82305
|  | 19.5689 | 96.62728 | 97.01534 | 96.82131
|  | 19.57973 | 96.6204 | 97.01752 | 96.81896
|  | 19.59055 | 96.61327 | 97.01988 | 96.81657
|  | 19.60138 | 96.60587 | 97.02241 | 96.81414
|  | 19.6095 | 96.60014 | 97.02443 | 96.81229
|  | 19.62032 | 96.59228 | 97.02728 | 96.80978
|  | 19.63114 | 96.58415 | 97.03031 | 96.80723
|  | 19.63926 | 96.57787 | 97.0327 | 96.80529
|  | 19.65008 | 96.56926 | 97.03605 | 96.80266
|  | 19.6609 | 96.56037 | 97.03959 | 96.79998
|  | 19.66902 | 96.55353 | 97.04237 | 96.79795
|  | 19.67984 | 96.54415 | 97.04624 | 96.7952
|  | 19.69066 | 96.53449 | 97.0503 | 96.7924
|  | 19.70148 | 96.52455 | 97.05455 | 96.78955
|  | 19.7096 | 96.5169 | 97.05787 | 96.78739
|  | 19.72042 | 96.50646 | 97.06247 | 96.78446
|  | 19.73124 | 96.49571 | 97.06726 | 96.78149
|  | 19.73935 | 96.48746 | 97.07098 | 96.77922
|  | 19.75017 | 96.4762 | 97.07613 | 96.77616
|  | 19.76099 | 96.46464 | 97.08147 | 96.77306
|  | 19.7691 | 96.45577 | 97.08562 | 96.77069
|  | 19.77992 | 96.44368 | 97.09132 | 96.7675
|  | 19.79074 | 96.43128 | 97.09723 | 96.76426
|  | 19.79885 | 96.42178 | 97.1018 | 96.76179
|  | 19.80967 | 96.40884 | 97.10808 | 96.75846
|  | 19.82048 | 96.39558 | 97.11457 | 96.75507
|  | 19.8313 | 96.382 | 97.12128 | 96.75164
|  | 19.83941 | 96.37161 | 97.12645 | 96.74903
|  | 19.85023 | 96.35748 | 97.13353 | 96.7455
|  | 19.86104 | 96.34301 | 97.14083 | 96.74192
|  | 19.86915 | 96.33195 | 97.14645 | 96.7392
|  | 19.87997 | 96.31692 | 97.15415 | 96.73553
|  | 19.89078 | 96.30155 | 97.16206 | 96.7318
|  | 19.89889 | 96.2898 | 97.16814 | 96.72897
|  | 19.9097 | 96.27384 | 97.17646 | 96.72515
|  | 19.92052 | 96.25754 | 97.185 | 96.72127
|  | 19.93133 | 96.2409 | 97.19377 | 96.71733
|  | 19.93944 | 96.22819 | 97.2005 | 96.71435
|  | 19.95025 | 96.21094 | 97.20968 | 96.71031
|  | 19.96106 | 96.19334 | 97.2191 | 96.70622
|  | 19.96917 | 96.17991 | 97.22632 | 96.70312
|  | 19.97998 | 96.16169 | 97.23615 | 96.69892
|  | 19.99079 | 96.14311 | 97.24623 | 96.69467
|  | 19.9989 | 96.12894 | 97.25395 | 96.69144

## 45° AOI
Reflectance of Optics with Protected Gold Coating
|  | Wavelength (µm) | Reflectance, P-Pol. (%) | Reflectance, S-Pol. (%) | Reflectance, Unpol. (%)
|  | 0.35 | 5.356365204 | 6.149227142 | 5.752796173
|  | 0.351 | 5.358998299 | 7.374481678 | 6.36674
|  | 0.352 | 5.607214451 | 8.028581619 | 6.817898035
|  | 0.353 | 6.080406666 | 9.117690086 | 7.599048376
Product Raw Data |  | 0.354 | 6.833250999 | 9.992224693 | 8.412737846
Reflectance of Optics with Protected Gold Coating |  | 0.355 | 6.994289875 | 11.63570023 | 9.314995
|  | 0.356 | 7.127397537 | 12.00106525 | 9.564231
Item # | Ending in -M01 | 0.357 | 7.712846279 | 13.43643856 | 10.57464
DISCLAIMER: The data presented here are typical. Slight variations in performance data will occur from lot to lot. Please contact Technical Support with any questions regarding the use or reliability of this data. |  | 0.358 | 7.932781219 | 14.8163929 | 11.37459
|  | 0.359 | 8.444232941 | 15.91440105 | 12.17932
|  | 0.36 | 8.72673893 | 17.38298035 | 13.05485964
|  | 0.361 | 9.577638626 | 18.28249168 | 13.93007
|  | 0.362 | 9.717563629 | 19.55180931 | 14.63469
|  | 0.363 | 10.1618576 | 20.90770721 | 15.53478
This data may be used in publications. However, please cite Thorlabs as the source. |  | 0.364 | 10.7053566 | 22.19122505 | 16.44829
|  | 0.365 | 11.25603867 | 23.13104057 | 17.19353962
|  | 0.366 | 11.73402119 | 24.31480026 | 18.02441
Additional Information: |  | 0.367 | 12.05831623 | 25.33084106 | 18.69458
The coating's reflectance was measured as a function of polarization at a 45° AOI. For measurements at a 12° AOI, please see the other tab below. |  | 0.368 | 12.65310955 | 26.51076698 | 19.58194
|  | 0.369 | 13.20067787 | 27.84290314 | 20.52179
|  | 0.37 | 13.5589304 | 28.85214043 | 21.20554
|  | 0.371 | 14.1423378 | 30.33743858 | 22.23988819
|  | 0.372 | 14.70393085 | 31.1271553 | 22.91554
For more information on Thorlabs' Optical Coatings, please see the Optical Coatings Webpage |  | 0.373 | 15.17383003 | 32.40262985 | 23.78822994
|  | 0.374 | 15.64495754 | 33.30449295 | 24.47473
|  | 0.375 | 16.20771027 | 34.49983978 | 25.35378
|  | 0.376 | 16.73650551 | 35.28395844 | 26.01023
|  | 0.377 | 17.03194237 | 36.17987061 | 26.60590649
|  | 0.378 | 17.67942238 | 37.22939301 | 27.45441
|  | 0.379 | 18.04054451 | 38.07803345 | 28.05928898
|  | 0.38 | 18.6358242 | 39.12798309 | 28.8819
|  | 0.381 | 19.06929207 | 39.8777771 | 29.47353
|  | 0.382 | 19.51907158 | 40.64616394 | 30.08261776
|  | 0.383 | 19.87553596 | 41.27376556 | 30.57465076
|  | 0.384 | 20.39488792 | 41.90964508 | 31.1522665
|  | 0.385 | 20.77345467 | 42.79565811 | 31.78455639
|  | 0.386 | 21.17881775 | 43.54534149 | 32.36207962
|  | 0.387 | 21.63566399 | 44.10865784 | 32.87216
|  | 0.388 | 22.0688839 | 44.89862442 | 33.48375416
|  | 0.389 | 22.38459206 | 45.34033585 | 33.86246
|  | 0.39 | 22.8915863 | 45.91101456 | 34.40130043
|  | 0.391 | 23.16041756 | 46.42619324 | 34.7933054
|  | 0.392 | 23.53164482 | 46.98365784 | 35.25765133
|  | 0.393 | 23.87090874 | 47.55872726 | 35.714818
|  | 0.394 | 24.22449493 | 47.96143341 | 36.09296417
|  | 0.395 | 24.53925896 | 48.4536171 | 36.49643803
|  | 0.396 | 24.85442734 | 48.9871788 | 36.92080307
|  | 0.397 | 25.19628906 | 49.39408112 | 37.29518509
|  | 0.398 | 25.48934746 | 50.06660843 | 37.77798
|  | 0.399 | 25.83713913 | 50.25757599 | 38.04735756
|  | 0.4 | 26.09412384 | 50.72951889 | 38.41182
|  | 0.401 | 26.32626534 | 50.87352371 | 38.59989
|  | 0.402 | 26.60206223 | 51.40468979 | 39.00337601
|  | 0.403 | 26.86328316 | 51.75865173 | 39.31097
|  | 0.404 | 27.03462029 | 51.95956421 | 39.49709225
|  | 0.405 | 27.29939461 | 52.25971985 | 39.77955723
|  | 0.406 | 27.55220604 | 52.49039459 | 40.0213
|  | 0.407 | 27.72629166 | 52.89709091 | 40.31169
|  | 0.408 | 27.94242287 | 53.03672409 | 40.48957348
|  | 0.409 | 28.15085602 | 53.1835556 | 40.66720581
|  | 0.41 | 28.32975388 | 53.47360992 | 40.9016819
|  | 0.411 | 28.52745628 | 53.67777252 | 41.1026144
|  | 0.412 | 28.65023994 | 53.83069611 | 41.24047
|  | 0.413 | 28.80424309 | 54.04647446 | 41.42536
|  | 0.414 | 28.97437859 | 54.19506836 | 41.58472
|  | 0.415 | 29.1115551 | 54.42399979 | 41.76778
|  | 0.416 | 29.23599243 | 54.42987823 | 41.83293533
|  | 0.417 | 29.32067871 | 54.61260223 | 41.96664047
|  | 0.418 | 29.49577522 | 54.69993973 | 42.09786
|  | 0.419 | 29.55862808 | 54.74377823 | 42.1512
|  | 0.42 | 29.66509819 | 54.90874481 | 42.2869215
|  | 0.421 | 29.77786446 | 55.007267 | 42.39256573
|  | 0.422 | 29.83524513 | 55.09421158 | 42.46473
|  | 0.423 | 29.94216156 | 55.05288315 | 42.49752
|  | 0.424 | 29.98790359 | 55.1442337 | 42.56607
|  | 0.425 | 30.06180573 | 55.164505 | 42.61316
|  | 0.426 | 30.11515808 | 55.20690536 | 42.66103172
|  | 0.427 | 30.18656158 | 55.3035965 | 42.74507904
|  | 0.428 | 30.23577309 | 55.20074844 | 42.71826
|  | 0.429 | 30.23078156 | 55.23822784 | 42.7345047
|  | 0.43 | 30.28761101 | 55.25383377 | 42.77072239
|  | 0.431 | 30.30927467 | 55.24435043 | 42.77681255
|  | 0.432 | 30.34716225 | 55.1950531 | 42.77111
|  | 0.433 | 30.35929871 | 55.21646118 | 42.78788
|  | 0.434 | 30.37482452 | 55.16678619 | 42.77081
|  | 0.435 | 30.350811 | 55.08960342 | 42.72020721
|  | 0.436 | 30.36096191 | 54.9968071 | 42.67888
|  | 0.437 | 30.3135128 | 54.97401428 | 42.64376354
|  | 0.438 | 30.32828331 | 54.91501617 | 42.62164974
|  | 0.439 | 30.30682564 | 54.815979 | 42.56140232
|  | 0.44 | 30.27657509 | 54.68756485 | 42.48206997
|  | 0.441 | 30.23944855 | 54.59969711 | 42.41957283
|  | 0.442 | 30.20207596 | 54.55437851 | 42.37823
|  | 0.443 | 30.1774826 | 54.43312454 | 42.30530357
|  | 0.444 | 30.12092972 | 54.33933258 | 42.23013115
|  | 0.445 | 30.06700516 | 54.18031311 | 42.12366
|  | 0.446 | 30.02032089 | 54.06783676 | 42.04408
|  | 0.447 | 29.97756577 | 53.93909073 | 41.95832825
|  | 0.448 | 29.90139771 | 53.81924057 | 41.86031914
|  | 0.449 | 29.84617424 | 53.60800171 | 41.72709
|  | 0.45 | 29.79673195 | 53.50098038 | 41.64886
|  | 0.451 | 29.73388672 | 53.38999176 | 41.56193924
|  | 0.452 | 29.66082764 | 53.23833847 | 41.44958
|  | 0.453 | 29.58804131 | 53.08965302 | 41.33885
|  | 0.454 | 29.51479912 | 52.97154617 | 41.24317
|  | 0.455 | 29.48096466 | 52.77418518 | 41.12757492
|  | 0.456 | 29.3799839 | 52.62864304 | 41.00431347
|  | 0.457 | 29.31661224 | 52.46002197 | 40.88832
|  | 0.458 | 29.25625801 | 52.27687836 | 40.76657
|  | 0.459 | 29.18470001 | 52.14218903 | 40.66344452
|  | 0.46 | 29.11810303 | 51.95788574 | 40.53799
|  | 0.461 | 29.04750061 | 51.76871872 | 40.40811
|  | 0.462 | 28.98822403 | 51.63611603 | 40.31217003
|  | 0.463 | 28.92044258 | 51.50905228 | 40.21474743
|  | 0.464 | 28.867033 | 51.33215714 | 40.09959507
|  | 0.465 | 28.81992531 | 51.16831207 | 39.99411869
|  | 0.466 | 28.77631187 | 51.03226852 | 39.90429
|  | 0.467 | 28.72920418 | 50.88778305 | 39.80849
|  | 0.468 | 28.70373344 | 50.74372864 | 39.72373104
|  | 0.469 | 28.65312958 | 50.60867691 | 39.6309
|  | 0.47 | 28.64753532 | 50.46412277 | 39.55583
|  | 0.471 | 28.61840439 | 50.31768799 | 39.46804619
|  | 0.472 | 28.62111664 | 50.2324028 | 39.42675972
|  | 0.473 | 28.63923264 | 50.11600113 | 39.37762
|  | 0.474 | 28.63583565 | 50.03462601 | 39.33523083
|  | 0.475 | 28.68343544 | 49.92638397 | 39.30491
|  | 0.476 | 28.71708298 | 49.8550148 | 39.28604889
|  | 0.477 | 28.76980209 | 49.82110977 | 39.29545593
|  | 0.478 | 28.83861923 | 49.76137543 | 39.29999733
|  | 0.479 | 28.95023727 | 49.72869492 | 39.33947
|  | 0.48 | 29.04640961 | 49.71475601 | 39.38058281
|  | 0.481 | 29.18417168 | 49.71760559 | 39.45089
|  | 0.482 | 29.33430099 | 49.7460556 | 39.54018
|  | 0.483 | 29.5129776 | 49.807724 | 39.6603508
|  | 0.484 | 29.72923851 | 49.82819366 | 39.77872
|  | 0.485 | 29.9384594 | 49.91104889 | 39.92475
|  | 0.486 | 30.19388962 | 49.98449326 | 40.08919144
|  | 0.487 | 30.47341919 | 50.12200928 | 40.29771
|  | 0.488 | 30.79643822 | 50.23604202 | 40.51624012
|  | 0.489 | 31.11937332 | 50.42807388 | 40.7737236
|  | 0.49 | 31.48025894 | 50.5929718 | 41.03661537
|  | 0.491 | 31.87520218 | 50.7647438 | 41.31997299
|  | 0.492 | 32.29307556 | 50.99758911 | 41.64533
|  | 0.493 | 32.73903275 | 51.23955154 | 41.98929
|  | 0.494 | 33.19774246 | 51.44481659 | 42.32128
|  | 0.495 | 33.6882515 | 51.71873093 | 42.70349
|  | 0.496 | 34.19804001 | 51.95155716 | 43.0748
|  | 0.497 | 34.72050095 | 52.19325256 | 43.45688
|  | 0.498 | 35.26953506 | 52.45738602 | 43.86346054
|  | 0.499 | 35.83929443 | 52.73743439 | 44.28836441
|  | 0.5 | 36.40286255 | 52.98141098 | 44.69214
|  | 0.501 | 36.97768402 | 53.23785019 | 45.10777
|  | 0.502 | 37.56512833 | 53.46611786 | 45.51562
|  | 0.503 | 38.1524353 | 53.71734619 | 45.93489
|  | 0.504 | 38.73753357 | 53.90704346 | 46.32229
|  | 0.505 | 39.32732391 | 54.1916008 | 46.75946
|  | 0.506 | 39.89576721 | 54.30986786 | 47.10282
|  | 0.507 | 40.48921585 | 54.53096771 | 47.51009178
|  | 0.508 | 41.05841064 | 54.6642189 | 47.86131477
|  | 0.509 | 41.61798859 | 54.83524704 | 48.22662
|  | 0.51 | 42.15597916 | 54.95463562 | 48.55530739
|  | 0.511 | 42.69454193 | 55.08884811 | 48.89169502
|  | 0.512 | 43.23788452 | 55.14734268 | 49.1926136
|  | 0.513 | 43.73192978 | 55.20026779 | 49.4661
|  | 0.514 | 44.2426796 | 55.24460602 | 49.74364281
|  | 0.515 | 44.72908783 | 55.29309082 | 50.01109
|  | 0.516 | 45.18788147 | 55.29607391 | 50.24197769
|  | 0.517 | 45.652771 | 55.27929688 | 50.46603394
|  | 0.518 | 46.10702515 | 55.25109863 | 50.67906189
|  | 0.519 | 46.52807999 | 55.18338013 | 50.85573006
|  | 0.52 | 46.95717239 | 55.13589859 | 51.04653549
|  | 0.521 | 47.36611176 | 55.07597351 | 51.22104
|  | 0.522 | 47.77233887 | 54.97311401 | 51.37272644
|  | 0.523 | 48.16574478 | 54.84143448 | 51.50358963
|  | 0.524 | 48.55273056 | 54.72736359 | 51.64005
|  | 0.525 | 48.92959595 | 54.61962891 | 51.77461243
|  | 0.526 | 49.30125427 | 54.44080734 | 51.87103
|  | 0.527 | 49.65499496 | 54.30278015 | 51.97889
|  | 0.528 | 50.01221848 | 54.10483551 | 52.05853
|  | 0.529 | 50.37384033 | 53.92733765 | 52.15058899
|  | 0.53 | 50.70486832 | 53.73114777 | 52.21801
|  | 0.531 | 51.03903961 | 53.49663544 | 52.26784
|  | 0.532 | 51.38384247 | 53.29860306 | 52.34122
|  | 0.533 | 51.71916962 | 53.07772827 | 52.39845
|  | 0.534 | 52.05139923 | 52.84677124 | 52.44909
|  | 0.535 | 52.35001373 | 52.61898804 | 52.4845
|  | 0.536 | 52.67298126 | 52.41269302 | 52.54283714
|  | 0.537 | 53.01303101 | 52.15070343 | 52.58186722
|  | 0.538 | 53.32732391 | 51.89831924 | 52.61282
|  | 0.539 | 53.64490891 | 51.63407898 | 52.63949
|  | 0.54 | 53.9612999 | 51.38976669 | 52.67553
|  | 0.541 | 54.28385925 | 51.1640892 | 52.72397
|  | 0.542 | 54.58877182 | 50.86473846 | 52.72675514
|  | 0.543 | 54.91661835 | 50.63853455 | 52.77757645
|  | 0.544 | 55.24175644 | 50.38570023 | 52.81373
|  | 0.545 | 55.55466843 | 50.13546753 | 52.84506798
|  | 0.546 | 55.86037445 | 49.90428543 | 52.88232994
|  | 0.547 | 56.18277359 | 49.67588806 | 52.92933
|  | 0.548 | 56.51274872 | 49.43842697 | 52.97559
|  | 0.549 | 56.84080887 | 49.23209381 | 53.03645134
|  | 0.55 | 57.15575409 | 49.01361084 | 53.08468
|  | 0.551 | 57.48451996 | 48.82750702 | 53.15601349
|  | 0.552 | 57.80500793 | 48.61250687 | 53.2087574
|  | 0.553 | 58.1449585 | 48.45328903 | 53.29912
|  | 0.554 | 58.46188736 | 48.30786896 | 53.38487816
|  | 0.555 | 58.77461243 | 48.17461777 | 53.4746151
|  | 0.556 | 59.10567474 | 48.04319 | 53.57443237
|  | 0.557 | 59.41991043 | 47.96683502 | 53.69337
|  | 0.558 | 59.76873779 | 47.88803864 | 53.82839
|  | 0.559 | 60.0991745 | 47.84199142 | 53.97058296
|  | 0.56 | 60.441185 | 47.83036041 | 54.13577
|  | 0.561 | 60.77108383 | 47.83483887 | 54.30296135
|  | 0.562 | 61.1108017 | 47.86334229 | 54.48707
|  | 0.563 | 61.44397736 | 47.93229294 | 54.68813515
|  | 0.564 | 61.77277374 | 48.01683044 | 54.89480209
|  | 0.565 | 62.10612106 | 48.15720749 | 55.13166
|  | 0.566 | 62.45533371 | 48.34012222 | 55.39773
|  | 0.567 | 62.80099869 | 48.52641678 | 55.66371
|  | 0.568 | 63.14312744 | 48.74268723 | 55.94291
|  | 0.569 | 63.4932518 | 49.04403305 | 56.26864
|  | 0.57 | 63.84376907 | 49.28574753 | 56.5647583
|  | 0.571 | 64.18580627 | 49.70094299 | 56.94337463
|  | 0.572 | 64.55613708 | 50.04359055 | 57.29986
|  | 0.573 | 64.89924622 | 50.48503876 | 57.69214249
|  | 0.574 | 65.23831177 | 50.92170334 | 58.08001
|  | 0.575 | 65.60198975 | 51.3972168 | 58.4996
|  | 0.576 | 65.93647003 | 51.9452095 | 58.94084
|  | 0.577 | 66.29232025 | 52.45864868 | 59.37548
|  | 0.578 | 66.64620972 | 53.03397369 | 59.84009
|  | 0.579 | 66.99680328 | 53.63954163 | 60.31817
|  | 0.58 | 67.35791016 | 54.28076553 | 60.81934
|  | 0.581 | 67.69908142 | 54.93014526 | 61.31461334
|  | 0.582 | 68.05172729 | 55.61244583 | 61.83208656
|  | 0.583 | 68.40679169 | 56.32328415 | 62.36503792
|  | 0.584 | 68.75733185 | 57.0161171 | 62.88672
|  | 0.585 | 69.12507629 | 57.77529907 | 63.45018768
|  | 0.586 | 69.45641327 | 58.54990387 | 64.00315857
|  | 0.587 | 69.83416748 | 59.30226898 | 64.56821823
|  | 0.588 | 70.18061066 | 60.10050964 | 65.14056015
|  | 0.589 | 70.51447296 | 60.88329697 | 65.69888
|  | 0.59 | 70.86932373 | 61.67961502 | 66.27447
|  | 0.591 | 71.22097778 | 62.48304367 | 66.85201
|  | 0.592 | 71.55186462 | 63.30614853 | 67.42901
|  | 0.593 | 71.89706421 | 64.11335754 | 68.00521
|  | 0.594 | 72.23997498 | 64.93603516 | 68.58800507
|  | 0.595 | 72.58116913 | 65.71140289 | 69.14628601
|  | 0.596 | 72.9361496 | 66.55775452 | 69.74695206
|  | 0.597 | 73.25666809 | 67.31830597 | 70.28748703
|  | 0.598 | 73.60565186 | 68.1084137 | 70.85703278
|  | 0.599 | 73.93132019 | 68.8812561 | 71.40629
|  | 0.6 | 74.26635742 | 69.70314026 | 71.98474884
|  | 0.601 | 74.59791565 | 70.43899536 | 72.51846
|  | 0.602 | 74.91513824 | 71.16962433 | 73.04238
|  | 0.603 | 75.23392487 | 71.93577576 | 73.58485
|  | 0.604 | 75.55240631 | 72.65013123 | 74.10126877
|  | 0.605 | 75.88074493 | 73.35391998 | 74.61733
|  | 0.606 | 76.18409729 | 74.07467651 | 75.1293869
|  | 0.607 | 76.49810791 | 74.76573181 | 75.63191986
|  | 0.608 | 76.81268311 | 75.43371582 | 76.1232
|  | 0.609 | 77.11988831 | 76.11522675 | 76.61755753
|  | 0.61 | 77.43477631 | 76.72161865 | 77.07819748
|  | 0.611 | 77.72227478 | 77.37024689 | 77.54626
|  | 0.612 | 78.04673004 | 77.95905304 | 78.00289154
|  | 0.613 | 78.3323822 | 78.57384491 | 78.45311
|  | 0.614 | 78.64107513 | 79.14044189 | 78.89075851
|  | 0.615 | 78.91969299 | 79.70639801 | 79.3130455
|  | 0.616 | 79.21620941 | 80.28331757 | 79.74976349
|  | 0.617 | 79.52095795 | 80.79966736 | 80.16031
|  | 0.618 | 79.80101013 | 81.29360962 | 80.54731
|  | 0.619 | 80.07698822 | 81.79734039 | 80.93716
|  | 0.62 | 80.38035583 | 82.31033325 | 81.34534454
|  | 0.621 | 80.651474 | 82.76068115 | 81.70608
|  | 0.622 | 80.92861938 | 83.20384216 | 82.06623077
|  | 0.623 | 81.2015686 | 83.66466522 | 82.43311691
|  | 0.624 | 81.46875763 | 84.08973694 | 82.77925
|  | 0.625 | 81.74058533 | 84.49784088 | 83.11921
|  | 0.626 | 81.98034668 | 84.88409424 | 83.43222046
|  | 0.627 | 82.26758575 | 85.28668213 | 83.77713394
|  | 0.628 | 82.51720428 | 85.69953156 | 84.10836792
|  | 0.629 | 82.76582336 | 86.01748657 | 84.39165
|  | 0.63 | 83.0144577 | 86.37772369 | 84.69609
|  | 0.631 | 83.26065826 | 86.72827148 | 84.99446487
|  | 0.632 | 83.51581573 | 87.09360504 | 85.30471
|  | 0.633 | 83.7363205 | 87.37261963 | 85.55447
|  | 0.634 | 83.9812851 | 87.69307709 | 85.83718
|  | 0.635 | 84.21524048 | 88.02490234 | 86.12007141
|  | 0.636 | 84.45343018 | 88.29666901 | 86.37505
|  | 0.637 | 84.66917419 | 88.58677673 | 86.62797546
|  | 0.638 | 84.89487457 | 88.87004852 | 86.88246
|  | 0.639 | 85.09999847 | 89.12545013 | 87.1127243
|  | 0.64 | 85.33196259 | 89.37529755 | 87.35363007
|  | 0.641 | 85.53858185 | 89.6453476 | 87.59196
|  | 0.642 | 85.7281189 | 89.84745789 | 87.78779
|  | 0.643 | 85.95068359 | 90.13335419 | 88.04201889
|  | 0.644 | 86.13489532 | 90.3515625 | 88.24322891
|  | 0.645 | 86.34259796 | 90.60951233 | 88.47606
|  | 0.646 | 86.53768921 | 90.77532196 | 88.65651
|  | 0.647 | 86.72590637 | 90.99101257 | 88.85845947
|  | 0.648 | 86.91278839 | 91.20587921 | 89.0593338
|  | 0.649 | 87.09707642 | 91.40384674 | 89.25046158
|  | 0.65 | 87.2918396 | 91.57144928 | 89.43164444
|  | 0.651 | 87.4358902 | 91.80597687 | 89.62093
|  | 0.652 | 87.6267395 | 91.96051025 | 89.79362
|  | 0.653 | 87.78088379 | 92.13513947 | 89.95801163
|  | 0.654 | 87.96696472 | 92.27954865 | 90.12326
|  | 0.655 | 88.14156342 | 92.44056702 | 90.29106522
|  | 0.656 | 88.28529358 | 92.62359619 | 90.45444
|  | 0.657 | 88.46733856 | 92.75391388 | 90.61062622
|  | 0.658 | 88.60608673 | 92.92240143 | 90.76424408
|  | 0.659 | 88.76104736 | 93.07361603 | 90.91733
|  | 0.66 | 88.92626953 | 93.20766449 | 91.06696701
|  | 0.661 | 89.06243896 | 93.36016083 | 91.2113
|  | 0.662 | 89.21929932 | 93.50685883 | 91.36308
|  | 0.663 | 89.34927368 | 93.56330872 | 91.4562912
|  | 0.664 | 89.50188446 | 93.7682724 | 91.63507843
|  | 0.665 | 89.63624573 | 93.84864044 | 91.74244
|  | 0.666 | 89.76763153 | 93.99004364 | 91.87884
|  | 0.667 | 89.89710236 | 94.10553741 | 92.00132
|  | 0.668 | 90.03010559 | 94.21952057 | 92.12481308
|  | 0.669 | 90.14861298 | 94.32450867 | 92.23656
|  | 0.67 | 90.27456665 | 94.43371582 | 92.35414
|  | 0.671 | 90.38779449 | 94.55810547 | 92.47294998
|  | 0.672 | 90.5349884 | 94.58692932 | 92.56095886
|  | 0.673 | 90.62875366 | 94.71595764 | 92.67235565
|  | 0.674 | 90.74206543 | 94.79858398 | 92.77032
|  | 0.675 | 90.8699646 | 94.89476776 | 92.88236618
|  | 0.676 | 90.96768188 | 95.03851318 | 93.00309753
|  | 0.677 | 91.07803345 | 95.0854187 | 93.08173
|  | 0.678 | 91.17835999 | 95.19457245 | 93.18646622
|  | 0.679 | 91.28573608 | 95.2984314 | 93.29208374
|  | 0.68 | 91.38822937 | 95.32649231 | 93.35736084
|  | 0.681 | 91.48288727 | 95.43826294 | 93.46058
|  | 0.682 | 91.58146667 | 95.52898407 | 93.55522537
|  | 0.683 | 91.68383789 | 95.59072113 | 93.63727951
|  | 0.684 | 91.76068115 | 95.63566589 | 93.69817352
|  | 0.685 | 91.85131836 | 95.70617676 | 93.77874756
|  | 0.686 | 91.92922974 | 95.76858521 | 93.84891
|  | 0.687 | 92.0302124 | 95.81359863 | 93.92191
|  | 0.688 | 92.11048126 | 95.88387299 | 93.99718
|  | 0.689 | 92.1805954 | 95.9463501 | 94.06347275
|  | 0.69 | 92.28496552 | 96.00349426 | 94.14422989
|  | 0.691 | 92.35756683 | 96.0459671 | 94.20177
|  | 0.692 | 92.41551971 | 96.13327026 | 94.27439
|  | 0.693 | 92.50228119 | 96.12438202 | 94.31333
|  | 0.694 | 92.5817337 | 96.21824646 | 94.39999008
|  | 0.695 | 92.6455307 | 96.26289368 | 94.45421219
|  | 0.696 | 92.70635223 | 96.30201721 | 94.50418472
|  | 0.697 | 92.77980804 | 96.38148499 | 94.58065
|  | 0.698 | 92.85424042 | 96.3874054 | 94.62082291
|  | 0.699 | 92.91884613 | 96.4196167 | 94.66923
|  | 0.7 | 92.9848175 | 96.49133301 | 94.73808
|  | 0.701 | 93.05814362 | 96.53214264 | 94.79514313
|  | 0.702 | 93.10971069 | 96.5920105 | 94.85086
|  | 0.703 | 93.15824127 | 96.66701508 | 94.91263
|  | 0.704 | 93.23443604 | 96.67984009 | 94.95714
|  | 0.705 | 93.28257751 | 96.73599243 | 95.00928497
|  | 0.706 | 93.35212708 | 96.73816681 | 95.04515
|  | 0.707 | 93.40232849 | 96.77155304 | 95.08694
|  | 0.708 | 93.45145416 | 96.84198761 | 95.14672
|  | 0.709 | 93.51241302 | 96.83846283 | 95.17544
|  | 0.71 | 93.55786896 | 96.88768768 | 95.22277832
|  | 0.711 | 93.60488892 | 96.90982819 | 95.25736
|  | 0.712 | 93.66355896 | 96.94324493 | 95.3034
|  | 0.713 | 93.70806122 | 96.95192719 | 95.32999
|  | 0.714 | 93.75798035 | 97.02422333 | 95.39110184
|  | 0.715 | 93.8115387 | 97.06110382 | 95.43632126
|  | 0.716 | 93.86190033 | 97.07556152 | 95.46873
|  | 0.717 | 93.9111557 | 97.09306335 | 95.50211
|  | 0.718 | 93.94972992 | 97.11223602 | 95.53098297
|  | 0.719 | 93.98907471 | 97.17234039 | 95.58070755
|  | 0.72 | 94.12275696 | 97.10760498 | 95.61518097
|  | 0.721 | 94.09230042 | 97.1418457 | 95.61707306
|  | 0.722 | 94.25800323 | 97.16435242 | 95.71118
|  | 0.723 | 94.23049164 | 97.19351196 | 95.7120018
|  | 0.724 | 94.27777863 | 97.19812775 | 95.73795319
|  | 0.725 | 94.23470306 | 97.25170898 | 95.74320602
|  | 0.726 | 94.34162903 | 97.25582123 | 95.79872513
|  | 0.727 | 94.33643341 | 97.27824402 | 95.80734
|  | 0.728 | 94.41599274 | 97.32424927 | 95.87012
|  | 0.729 | 94.45393372 | 97.32009125 | 95.88701
|  | 0.73 | 94.47648621 | 97.36019897 | 95.91834259
|  | 0.731 | 94.50981903 | 97.36338806 | 95.9366
|  | 0.732 | 94.58344269 | 97.38476563 | 95.98410416
|  | 0.733 | 94.59588623 | 97.4185257 | 96.00721
|  | 0.734 | 94.64050293 | 97.43165588 | 96.03608
|  | 0.735 | 94.61341095 | 97.46144104 | 96.03743
|  | 0.736 | 94.68043518 | 97.47426605 | 96.07735
|  | 0.737 | 94.76574707 | 97.48252869 | 96.12413788
|  | 0.738 | 94.73535156 | 97.50945282 | 96.12240219
|  | 0.739 | 94.80388641 | 97.516922 | 96.1604
|  | 0.74 | 94.83039856 | 97.54923248 | 96.18981552
|  | 0.741 | 94.882164 | 97.54955292 | 96.21585846
|  | 0.742 | 94.84103394 | 97.58978271 | 96.21541
|  | 0.743 | 94.96178436 | 97.59618378 | 96.27898407
|  | 0.744 | 94.95096588 | 97.60995483 | 96.28046
|  | 0.745 | 94.9262085 | 97.6293869 | 96.2777977
|  | 0.746 | 94.99019623 | 97.63792419 | 96.31406021
|  | 0.747 | 95.00747681 | 97.64975739 | 96.3286171
|  | 0.748 | 95.07200623 | 97.6904068 | 96.38121
|  | 0.749 | 95.02079773 | 97.69011688 | 96.35546
|  | 0.75 | 95.12217712 | 97.70183563 | 96.41201
|  | 0.751 | 95.14667511 | 97.70326233 | 96.42496872
|  | 0.752 | 95.13157654 | 97.7375412 | 96.43455887
|  | 0.753 | 95.21533203 | 97.76399994 | 96.48967
|  | 0.754 | 95.22990417 | 97.76193237 | 96.49591827
|  | 0.755 | 95.24376678 | 97.78318787 | 96.51348
|  | 0.756 | 95.29039764 | 97.78364563 | 96.53702
|  | 0.757 | 95.25741577 | 97.81356812 | 96.53549
|  | 0.758 | 95.32898712 | 97.81799316 | 96.57349014
|  | 0.759 | 95.32057953 | 97.82321167 | 96.5718956
|  | 0.76 | 95.38119507 | 97.8368454 | 96.60902
|  | 0.761 | 95.366745 | 97.86497498 | 96.61585999
|  | 0.762 | 95.42880249 | 97.86978149 | 96.64929199
|  | 0.763 | 95.46591949 | 97.86975861 | 96.66783905
|  | 0.764 | 95.48493195 | 97.88813019 | 96.68653107
|  | 0.765 | 95.4386673 | 97.89910889 | 96.66889
|  | 0.766 | 95.52657318 | 97.89230347 | 96.70944
|  | 0.767 | 95.533638 | 97.90340424 | 96.71852112
|  | 0.768 | 95.52310181 | 97.92720795 | 96.72515488
|  | 0.769 | 95.59709167 | 97.95449829 | 96.77579498
|  | 0.77 | 95.54859924 | 97.95534515 | 96.75197
|  | 0.771 | 95.57779694 | 97.97301483 | 96.77541
|  | 0.772 | 95.6319809 | 97.97923279 | 96.80561
|  | 0.773 | 95.64264679 | 97.99398804 | 96.81832
|  | 0.774 | 95.66514587 | 98.00041199 | 96.83277893
|  | 0.775 | 95.67007446 | 98.01273346 | 96.84140396
|  | 0.776 | 95.68994904 | 98.02345276 | 96.8567009
|  | 0.777 | 95.75141144 | 98.0259552 | 96.88868332
|  | 0.778 | 95.7752533 | 98.01770782 | 96.89648056
|  | 0.779 | 95.74933624 | 98.05308533 | 96.90121
|  | 0.78 | 95.82293701 | 98.05544281 | 96.93918991
|  | 0.781 | 95.7909317 | 98.0734024 | 96.93216705
|  | 0.782 | 95.79855347 | 98.08581543 | 96.94218445
|  | 0.783 | 95.80680084 | 98.08403015 | 96.94542
|  | 0.784 | 95.8046875 | 98.08634186 | 96.94551468
|  | 0.785 | 95.80892944 | 98.08443451 | 96.94668
|  | 0.786 | 95.83317566 | 98.11037445 | 96.97178
|  | 0.787 | 95.90098572 | 98.11930084 | 97.01014328
|  | 0.788 | 95.89466095 | 98.11898804 | 97.00682
|  | 0.789 | 95.9058075 | 98.14656067 | 97.02618
|  | 0.79 | 95.91909027 | 98.1346817 | 97.02689
|  | 0.791 | 95.95455933 | 98.14043427 | 97.0474968
|  | 0.792 | 95.97741699 | 98.14723969 | 97.06232834
|  | 0.793 | 95.95404053 | 98.14336395 | 97.04870224
|  | 0.794 | 95.99435425 | 98.17416382 | 97.08426
|  | 0.795 | 96.03614807 | 98.16568756 | 97.10092
|  | 0.796 | 96.04197693 | 98.17710876 | 97.10954
|  | 0.797 | 96.04221344 | 98.18585205 | 97.11403
|  | 0.798 | 96.06951904 | 98.19718933 | 97.13335
|  | 0.799 | 96.04891205 | 98.19043732 | 97.11967
|  | 0.8 | 96.0508194 | 98.21315765 | 97.13199
|  | 0.801 | 96.07855988 | 98.19754028 | 97.13805008
|  | 0.802 | 96.10314941 | 98.21791077 | 97.16053009
|  | 0.803 | 96.09889221 | 98.21914673 | 97.15901947
|  | 0.804 | 96.13230133 | 98.22637939 | 97.17934036
|  | 0.805 | 96.13243866 | 98.23839569 | 97.18542
|  | 0.806 | 96.14045715 | 98.23013306 | 97.1853
|  | 0.807 | 96.15544128 | 98.23606873 | 97.19576
|  | 0.808 | 96.16725159 | 98.23098755 | 97.19911957
|  | 0.809 | 96.17138672 | 98.26056671 | 97.21598
|  | 0.81 | 96.20289612 | 98.26265717 | 97.23278
|  | 0.811 | 96.23508453 | 98.26239014 | 97.24874
|  | 0.812 | 96.20066071 | 98.28651428 | 97.24359
|  | 0.813 | 96.2617569 | 98.26858521 | 97.26517
|  | 0.814 | 96.27474976 | 98.2718811 | 97.27331543
|  | 0.815 | 96.25205231 | 98.28807831 | 97.27006531
|  | 0.816 | 96.26222992 | 98.31188965 | 97.28706
|  | 0.817 | 96.31177521 | 98.29302979 | 97.3024025
|  | 0.818 | 96.31219482 | 98.30331421 | 97.30775
|  | 0.819 | 96.32514191 | 98.30407715 | 97.31460953
|  | 0.82 | 96.31548309 | 98.31646729 | 97.31597519
|  | 0.821 | 96.33243561 | 98.31026459 | 97.3213501
|  | 0.822 | 96.32266998 | 98.31195068 | 97.31731033
|  | 0.823 | 96.35430908 | 98.33855438 | 97.34643173
|  | 0.824 | 96.36706543 | 98.32904053 | 97.34805298
|  | 0.825 | 96.36011505 | 98.33097839 | 97.34554672
|  | 0.826 | 96.36651611 | 98.32743073 | 97.34697342
|  | 0.827 | 96.37934875 | 98.33611298 | 97.35773
|  | 0.828 | 96.42227173 | 98.34112549 | 97.38169861
|  | 0.829 | 96.42987061 | 98.35092926 | 97.3904
|  | 0.83 | 96.43917847 | 98.35237885 | 97.39577866
|  | 0.831 | 96.42931366 | 98.35195923 | 97.39064
|  | 0.832 | 96.44304657 | 98.36352539 | 97.40328598
|  | 0.833 | 96.44358063 | 98.37083435 | 97.40720749
|  | 0.834 | 96.45780945 | 98.36321259 | 97.41051102
|  | 0.835 | 96.49219513 | 98.37271881 | 97.43245697
|  | 0.836 | 96.44736481 | 98.36658478 | 97.40697
|  | 0.837 | 96.47771454 | 98.37432861 | 97.42602
|  | 0.838 | 96.50902557 | 98.3939209 | 97.45147
|  | 0.839 | 96.52481079 | 98.38078308 | 97.4528
|  | 0.84 | 96.53561401 | 98.38388824 | 97.45975
|  | 0.841 | 96.54251862 | 98.38805389 | 97.46529
|  | 0.842 | 96.52087402 | 98.39130402 | 97.45608902
|  | 0.843 | 96.52511597 | 98.41244507 | 97.46878052
|  | 0.844 | 96.53379059 | 98.41444397 | 97.47411728
|  | 0.845 | 96.55080414 | 98.4092865 | 97.48004532
|  | 0.846 | 96.53222656 | 98.40181732 | 97.46702194
|  | 0.847 | 96.58685303 | 98.41139984 | 97.49913
|  | 0.848 | 96.56144714 | 98.42009735 | 97.49077
|  | 0.849 | 96.59182739 | 98.41017914 | 97.501
|  | 0.85 | 96.58757019 | 98.4361496 | 97.51186
|  | 0.851 | 96.60306549 | 98.42735291 | 97.5152092
|  | 0.852 | 96.58590698 | 98.43169403 | 97.5088
|  | 0.853 | 96.60390472 | 98.43710327 | 97.5205
|  | 0.854 | 96.64284515 | 98.44767761 | 97.54526138
|  | 0.855 | 96.62405396 | 98.43334198 | 97.52869797
|  | 0.856 | 96.62375641 | 98.44696045 | 97.53535843
|  | 0.857 | 96.64396667 | 98.43956757 | 97.54176712
|  | 0.858 | 96.63121796 | 98.4458313 | 97.53852463
|  | 0.859 | 96.64234924 | 98.46767426 | 97.55501175
|  | 0.86 | 96.65727234 | 98.45102692 | 97.55414963
|  | 0.861 | 96.66388702 | 98.45859528 | 97.56124115
|  | 0.862 | 96.65697479 | 98.46220398 | 97.55959
|  | 0.863 | 96.6842041 | 98.47341156 | 97.57880783
|  | 0.864 | 96.68686676 | 98.46225739 | 97.57456
|  | 0.865 | 96.66815186 | 98.48009491 | 97.57412
|  | 0.866 | 96.69203186 | 98.4748764 | 97.58345413
|  | 0.867 | 96.71535492 | 98.46954346 | 97.59244919
|  | 0.868 | 96.69933319 | 98.47013092 | 97.58473
|  | 0.869 | 96.71422577 | 98.47447205 | 97.59434891
|  | 0.87 | 96.7381134 | 98.50424194 | 97.62117767
|  | 0.871 | 96.73442078 | 98.49891663 | 97.61667
|  | 0.872 | 96.73262787 | 98.47175598 | 97.60219
|  | 0.873 | 96.72288513 | 98.48469543 | 97.60379028
|  | 0.874 | 96.74452209 | 98.49781799 | 97.62117004
|  | 0.875 | 96.74229431 | 98.49098206 | 97.61664
|  | 0.876 | 96.75079346 | 98.49389648 | 97.62234497
|  | 0.877 | 96.73590851 | 98.49028015 | 97.61309433
|  | 0.878 | 96.75247192 | 98.50679779 | 97.62963
|  | 0.879 | 96.78247833 | 98.51187897 | 97.64717865
|  | 0.88 | 96.76650238 | 98.49768829 | 97.6321
|  | 0.881 | 96.77883148 | 98.50267792 | 97.6407547
|  | 0.882 | 96.79125977 | 98.49620819 | 97.64373398
|  | 0.883 | 96.78229523 | 98.51483154 | 97.64856
|  | 0.884 | 96.79201508 | 98.5011673 | 97.64659119
|  | 0.885 | 96.7917099 | 98.50977325 | 97.65074
|  | 0.886 | 96.80098724 | 98.50219727 | 97.65159
|  | 0.887 | 96.80718994 | 98.51693726 | 97.6620636
|  | 0.888 | 96.80244446 | 98.51459503 | 97.65852
|  | 0.889 | 96.82678986 | 98.51213074 | 97.6694603
|  | 0.89 | 96.82016754 | 98.51252747 | 97.66635
|  | 0.891 | 96.81226349 | 98.53492737 | 97.67359543
|  | 0.892 | 96.82732391 | 98.49593353 | 97.66162872
|  | 0.893 | 96.83527374 | 98.51222229 | 97.67375
|  | 0.894 | 96.82733917 | 98.51482391 | 97.67108154
|  | 0.895 | 96.84659576 | 98.5226059 | 97.68460083
|  | 0.896 | 96.84645081 | 98.52779388 | 97.68712
|  | 0.897 | 96.84024811 | 98.53338623 | 97.68681717
|  | 0.898 | 96.84906769 | 98.53619385 | 97.69263077
|  | 0.899 | 96.84492493 | 98.50971222 | 97.67732
|  | 0.9 | 96.85627747 | 98.5504303 | 97.70335
|  | 0.901 | 96.87107849 | 98.52291107 | 97.69699478
|  | 0.902 | 96.86342621 | 98.52255249 | 97.69298935
|  | 0.903 | 96.87689209 | 98.53623962 | 97.70657
|  | 0.904 | 96.86286926 | 98.53977203 | 97.70132
|  | 0.905 | 96.89729309 | 98.52506256 | 97.71118
|  | 0.906 | 96.90524292 | 98.53544617 | 97.72034
|  | 0.907 | 96.88488007 | 98.54098511 | 97.71293259
|  | 0.908 | 96.89873505 | 98.54351044 | 97.72112
|  | 0.909 | 96.89232635 | 98.53101349 | 97.71166992
|  | 0.91 | 96.90058136 | 98.54446411 | 97.72252
|  | 0.911 | 96.90090942 | 98.54372406 | 97.72231674
|  | 0.912 | 96.91162109 | 98.55047607 | 97.73104858
|  | 0.913 | 96.91049957 | 98.5579071 | 97.7342
|  | 0.914 | 96.91191101 | 98.5475235 | 97.72972
|  | 0.915 | 96.90431213 | 98.54756927 | 97.7259407
|  | 0.916 | 96.92047882 | 98.56239319 | 97.74144
|  | 0.917 | 96.9233017 | 98.55321503 | 97.73826
|  | 0.918 | 96.92809296 | 98.54425812 | 97.73617554
|  | 0.919 | 96.93565369 | 98.55097198 | 97.74331
|  | 0.92 | 96.92385101 | 98.53679657 | 97.73032379
|  | 0.921 | 96.93471527 | 98.55909729 | 97.74690628
|  | 0.922 | 96.93157959 | 98.55656433 | 97.74407196
|  | 0.923 | 96.94540405 | 98.54216003 | 97.74378204
|  | 0.924 | 96.94662476 | 98.54560852 | 97.74611664
|  | 0.925 | 96.93125153 | 98.53833008 | 97.73479
|  | 0.926 | 96.95625305 | 98.54168701 | 97.74897003
|  | 0.927 | 96.95494843 | 98.55008698 | 97.75252
|  | 0.928 | 96.96035767 | 98.54211426 | 97.75124
|  | 0.929 | 96.95027161 | 98.56800079 | 97.7591362
|  | 0.93 | 96.9720993 | 98.54154205 | 97.75682
|  | 0.931 | 96.9705658 | 98.55233765 | 97.76145
|  | 0.932 | 96.95705414 | 98.5592804 | 97.75816727
|  | 0.933 | 96.96547699 | 98.5663681 | 97.76592
|  | 0.934 | 96.94787598 | 98.54956055 | 97.74872
|  | 0.935 | 96.96152496 | 98.55097198 | 97.75624847
|  | 0.936 | 96.97111511 | 98.56480408 | 97.76796
|  | 0.937 | 96.97251892 | 98.55947876 | 97.76599884
|  | 0.938 | 96.99713898 | 98.57400513 | 97.78557
|  | 0.939 | 96.9624939 | 98.55530548 | 97.75889969
|  | 0.94 | 96.98990631 | 98.56685638 | 97.77838
|  | 0.941 | 96.9829483 | 98.57878113 | 97.78086
|  | 0.942 | 96.9886322 | 98.55133057 | 97.76998
|  | 0.943 | 96.98007965 | 98.55358887 | 97.76683426
|  | 0.944 | 96.99082947 | 98.56728363 | 97.77905655
|  | 0.945 | 96.98853302 | 98.55960846 | 97.77407074
|  | 0.946 | 96.9965744 | 98.5679245 | 97.78224945
|  | 0.947 | 96.99972534 | 98.54871368 | 97.77421951
|  | 0.948 | 96.98833466 | 98.56613922 | 97.77723694
|  | 0.949 | 97.00235748 | 98.55638885 | 97.77937
|  | 0.95 | 96.99802399 | 98.57576752 | 97.7869
|  | 0.951 | 96.99632263 | 98.5641861 | 97.78025
|  | 0.952 | 97.006073 | 98.56854248 | 97.78730774
|  | 0.953 | 97.00408173 | 98.55571747 | 97.7798996
|  | 0.954 | 96.9936142 | 98.56411743 | 97.77887
|  | 0.955 | 96.99824524 | 98.56298065 | 97.78061
|  | 0.956 | 97.01369476 | 98.55348969 | 97.78359
|  | 0.957 | 97.00344849 | 98.57617188 | 97.78981
|  | 0.958 | 97.01644897 | 98.5480423 | 97.78225
|  | 0.959 | 97.00341034 | 98.57541656 | 97.78941345
|  | 0.96 | 97.02307892 | 98.57078552 | 97.79693222
|  | 0.961 | 97.02128601 | 98.54277802 | 97.78203
|  | 0.962 | 97.0070343 | 98.55554962 | 97.78129196
|  | 0.963 | 97.02935791 | 98.54761505 | 97.78848648
|  | 0.964 | 97.01133728 | 98.5680542 | 97.78969574
|  | 0.965 | 97.02167511 | 98.56258392 | 97.79213
|  | 0.966 | 97.01241302 | 98.53623962 | 97.77432632
|  | 0.967 | 97.01898956 | 98.5914917 | 97.80524063
|  | 0.968 | 97.02790833 | 98.56264496 | 97.79528
|  | 0.969 | 97.04319 | 98.54620361 | 97.7947
|  | 0.97 | 97.04025269 | 98.55544281 | 97.79784775
|  | 0.971 | 97.03115845 | 98.54954529 | 97.79035187
|  | 0.972 | 97.03540802 | 98.55405426 | 97.79473114
|  | 0.973 | 97.04576111 | 98.54956818 | 97.79766
|  | 0.974 | 97.02084351 | 98.56965637 | 97.79524994
|  | 0.975 | 97.02372742 | 98.54341125 | 97.78357
|  | 0.976 | 97.02511597 | 98.53885651 | 97.78198624
|  | 0.977 | 97.02354431 | 98.54771423 | 97.78562927
|  | 0.978 | 97.04357147 | 98.56098938 | 97.80228
|  | 0.979 | 97.0370636 | 98.54559326 | 97.79132843
|  | 0.98 | 97.04359436 | 98.54917908 | 97.79638672
|  | 0.981 | 97.03730011 | 98.54290009 | 97.7901001
|  | 0.982 | 97.04722595 | 98.55574036 | 97.80148
|  | 0.983 | 97.04292297 | 98.54063416 | 97.79178
|  | 0.984 | 97.05207062 | 98.54747772 | 97.79977417
|  | 0.985 | 97.04738617 | 98.54000092 | 97.79369
|  | 0.986 | 97.05427551 | 98.55019379 | 97.80223465
|  | 0.987 | 97.04486847 | 98.53443146 | 97.78965
|  | 0.988 | 97.06341553 | 98.53941345 | 97.80141449
|  | 0.989 | 97.05165863 | 98.5451889 | 97.79842
|  | 0.99 | 97.03473663 | 98.53773499 | 97.78623581
|  | 0.991 | 97.05550385 | 98.53240967 | 97.79395676
|  | 0.992 | 97.04458618 | 98.54804993 | 97.79632
|  | 0.993 | 97.06282043 | 98.54193878 | 97.80238
|  | 0.994 | 97.061409 | 98.52983856 | 97.79562378
|  | 0.995 | 97.05915833 | 98.53679657 | 97.79797745
|  | 0.996 | 97.07821655 | 98.53869629 | 97.80845642
|  | 0.997 | 97.06170654 | 98.54328156 | 97.80249405
|  | 0.998 | 97.05936432 | 98.52856445 | 97.79396
|  | 0.999 | 97.07268524 | 98.51906586 | 97.79587555
|  | 1 | 97.0639267 | 98.53056335 | 97.79725
|  | 1.001 | 97.06620789 | 98.54029083 | 97.80324936
|  | 1.002 | 97.06755829 | 98.53287506 | 97.80022
|  | 1.003 | 97.0711441 | 98.53234863 | 97.80175
|  | 1.004 | 97.06845856 | 98.52613831 | 97.7973
|  | 1.005 | 97.06803894 | 98.5200882 | 97.79406357
|  | 1.006 | 97.07748413 | 98.51371765 | 97.79560089
|  | 1.007 | 97.07487488 | 98.51468658 | 97.79478073
|  | 1.008 | 97.08065033 | 98.53148651 | 97.80606842
|  | 1.009 | 97.07214355 | 98.52236938 | 97.79726
|  | 1.01 | 97.07426453 | 98.51904297 | 97.79665375
|  | 1.011 | 97.07419586 | 98.48894501 | 97.78157
|  | 1.012 | 97.08761597 | 98.52282715 | 97.80522156
|  | 1.013 | 97.07183838 | 98.51364899 | 97.79274
|  | 1.014 | 97.08369446 | 98.49882507 | 97.79126
|  | 1.015 | 97.07801819 | 98.5218811 | 97.79995
|  | 1.016 | 97.10340118 | 98.51264954 | 97.80802536
|  | 1.017 | 97.07274628 | 98.49533081 | 97.78404
|  | 1.018 | 97.08262634 | 98.49430084 | 97.78846359
|  | 1.019 | 97.09352875 | 98.5127182 | 97.80312
|  | 1.02 | 97.10253906 | 98.48969269 | 97.79612
|  | 1.021 | 97.09461212 | 98.4848938 | 97.78975296
|  | 1.022 | 97.09384155 | 98.49700928 | 97.79543
|  | 1.023 | 97.09223175 | 98.50167847 | 97.79695511
|  | 1.024 | 97.10158539 | 98.48277283 | 97.79217911
|  | 1.025 | 97.10320282 | 98.4732666 | 97.78823471
|  | 1.026 | 97.09944916 | 98.49603271 | 97.79774
|  | 1.027 | 97.10598755 | 98.47937012 | 97.79268
|  | 1.028 | 97.08892059 | 98.48088837 | 97.78490448
|  | 1.029 | 97.09318542 | 98.4753952 | 97.78429031
|  | 1.03 | 97.1014328 | 98.48947144 | 97.79545212
|  | 1.031 | 97.09819794 | 98.48571777 | 97.79196
|  | 1.032 | 97.10312653 | 98.47718811 | 97.79015732
|  | 1.033 | 97.11317444 | 98.45401001 | 97.78359
|  | 1.034 | 97.11862183 | 98.49053955 | 97.80458069
|  | 1.035 | 97.11347198 | 98.46569061 | 97.78958
|  | 1.036 | 97.10334778 | 98.46390533 | 97.78363
|  | 1.037 | 97.11936951 | 98.4512558 | 97.78531
|  | 1.038 | 97.10141754 | 98.46505737 | 97.78324
|  | 1.039 | 97.11669922 | 98.4569931 | 97.78684616
|  | 1.04 | 97.12624359 | 98.45317078 | 97.78971
|  | 1.041 | 97.12763214 | 98.44648743 | 97.78706
|  | 1.042 | 97.11322784 | 98.47444916 | 97.7938385
|  | 1.043 | 97.11907959 | 98.44261169 | 97.78084564
|  | 1.044 | 97.12484741 | 98.43795013 | 97.78139877
|  | 1.045 | 97.12401581 | 98.44999695 | 97.78700638
|  | 1.046 | 97.13046265 | 98.43852234 | 97.78449
|  | 1.047 | 97.10781097 | 98.41426849 | 97.76103973
|  | 1.048 | 97.12597656 | 98.41153717 | 97.76876
|  | 1.049 | 97.13176727 | 98.43933868 | 97.78555
|  | 1.05 | 96.81967926 | 98.49849701 | 97.65909
|  | 1.051 | 96.81824493 | 98.50125122 | 97.65975
|  | 1.052 | 96.82966614 | 98.49163055 | 97.66065
|  | 1.053 | 96.81812286 | 98.49317932 | 97.65565109
|  | 1.054 | 96.82728577 | 98.50016022 | 97.66372
|  | 1.055 | 96.82978058 | 98.49503326 | 97.66240692
|  | 1.056 | 96.80848694 | 98.49362183 | 97.65105
|  | 1.057 | 96.83939362 | 98.49698639 | 97.66819
|  | 1.058 | 96.81587219 | 98.48987579 | 97.65287399
|  | 1.059 | 96.82915497 | 98.49201965 | 97.66058731
|  | 1.06 | 96.81794739 | 98.51366425 | 97.66580582
|  | 1.061 | 96.79830933 | 98.51547241 | 97.65689087
|  | 1.062 | 96.81797028 | 98.48469543 | 97.65133
|  | 1.063 | 96.82345581 | 98.5004425 | 97.66195
|  | 1.064 | 96.80774689 | 98.49187469 | 97.64981079
|  | 1.065 | 96.83309937 | 98.50138092 | 97.66724
|  | 1.066 | 96.80511475 | 98.48732758 | 97.64622
|  | 1.067 | 96.81388855 | 98.49415588 | 97.65402
|  | 1.068 | 96.82305145 | 98.48377991 | 97.65341568
|  | 1.069 | 96.81290436 | 98.48043823 | 97.64667
|  | 1.07 | 96.81804657 | 98.46655273 | 97.64229965
|  | 1.071 | 96.80717468 | 98.48907471 | 97.64812
|  | 1.072 | 96.82689667 | 98.4775238 | 97.65221
|  | 1.073 | 96.82592773 | 98.53012085 | 97.67802429
|  | 1.074 | 96.80836487 | 98.52416229 | 97.66626358
|  | 1.075 | 96.80905151 | 98.51985168 | 97.66445
|  | 1.076 | 96.83926392 | 98.5245285 | 97.68189621
|  | 1.077 | 96.85987854 | 98.50676727 | 97.68332
|  | 1.078 | 96.83235168 | 98.50408173 | 97.66822
|  | 1.079 | 96.8157196 | 98.46546936 | 97.64059448
|  | 1.08 | 96.8070755 | 98.46953583 | 97.63831
|  | 1.081 | 96.78177643 | 98.46125793 | 97.62151718
|  | 1.082 | 96.80000305 | 98.4282608 | 97.61413
|  | 1.083 | 96.7829895 | 98.44750214 | 97.61524582
|  | 1.084 | 96.79460907 | 98.45819092 | 97.6264
|  | 1.085 | 96.78836823 | 98.44805908 | 97.61821
|  | 1.086 | 96.81401825 | 98.45763397 | 97.63582611
|  | 1.087 | 96.7970047 | 98.47020721 | 97.63361
|  | 1.088 | 96.79916382 | 98.43917847 | 97.61917
|  | 1.089 | 96.81239319 | 98.48877716 | 97.65059
|  | 1.09 | 96.81324005 | 98.43628693 | 97.62476349
|  | 1.091 | 96.79502106 | 98.49552155 | 97.64527
|  | 1.092 | 96.83026886 | 98.40381622 | 97.61704254
|  | 1.093 | 96.77115631 | 98.49552917 | 97.63334274
|  | 1.094 | 96.83638 | 98.42224121 | 97.62931
|  | 1.095 | 96.79293823 | 98.48724365 | 97.64009094
|  | 1.096 | 96.828125 | 98.42684174 | 97.62748337
|  | 1.097 | 96.8057251 | 98.46957397 | 97.63765
|  | 1.098 | 96.8516922 | 98.42848206 | 97.64008713
|  | 1.099 | 96.82377625 | 98.4879837 | 97.65588
|  | 1.1 | 96.8070755 | 98.40975952 | 97.60841751
|  | 1.101 | 96.81505585 | 98.47183228 | 97.64344
|  | 1.102 | 96.82232666 | 98.40827179 | 97.6153
|  | 1.103 | 96.79610443 | 98.47873688 | 97.63742
|  | 1.104 | 96.81128693 | 98.39025879 | 97.60077286
|  | 1.105 | 96.78825378 | 98.47154236 | 97.62989807
|  | 1.106 | 96.81630707 | 98.38831329 | 97.60231018
|  | 1.107 | 96.79748535 | 98.46579742 | 97.63164
|  | 1.108 | 96.8021698 | 98.39356995 | 97.59787
|  | 1.109 | 96.80661011 | 98.42855072 | 97.61758
|  | 1.11 | 96.79082489 | 98.47099304 | 97.63091
|  | 1.111 | 96.78264618 | 98.38567352 | 97.58415985
|  | 1.112 | 96.79388428 | 98.41590881 | 97.6049
|  | 1.113 | 96.80594635 | 98.44737244 | 97.62666
|  | 1.114 | 96.79640961 | 98.39689636 | 97.59665
|  | 1.115 | 96.79610443 | 98.42742157 | 97.611763
|  | 1.116 | 96.8170929 | 98.4016571 | 97.609375
|  | 1.117 | 96.813591 | 98.40461731 | 97.6091
|  | 1.118 | 96.80498505 | 98.4093399 | 97.60716
|  | 1.119 | 96.81986237 | 98.42167664 | 97.62077
|  | 1.12 | 96.80078125 | 98.40232086 | 97.60155
|  | 1.121 | 96.81421661 | 98.38706207 | 97.60063934
|  | 1.122 | 96.81040955 | 98.41195679 | 97.61118317
|  | 1.123 | 96.79959869 | 98.35011292 | 97.57486
|  | 1.124 | 96.84035492 | 98.41762543 | 97.62899
|  | 1.125 | 96.77212524 | 98.40648651 | 97.58931
|  | 1.126 | 96.83296967 | 98.3709259 | 97.60195
|  | 1.127 | 96.83380127 | 98.38004303 | 97.60692215
|  | 1.128 | 96.7652359 | 98.3804245 | 97.5728302
|  | 1.129 | 96.84109497 | 98.4028244 | 97.62196
|  | 1.13 | 96.77323151 | 98.37864685 | 97.57593918
|  | 1.131 | 96.82073975 | 98.33016968 | 97.57545
|  | 1.132 | 96.80648804 | 98.4208374 | 97.61366272
|  | 1.133 | 96.78678131 | 98.38459015 | 97.58568573
|  | 1.134 | 96.81307983 | 98.34954834 | 97.58131
|  | 1.135 | 96.81407928 | 98.38297272 | 97.598526
|  | 1.136 | 96.82000732 | 98.37654114 | 97.59827423
|  | 1.137 | 96.80397797 | 98.33176422 | 97.56787
|  | 1.138 | 96.79509735 | 98.35689545 | 97.5759964
|  | 1.139 | 96.80233765 | 98.37827301 | 97.59030533
|  | 1.14 | 96.78710175 | 98.32649994 | 97.5568
|  | 1.141 | 96.81672668 | 98.3603363 | 97.58853149
|  | 1.142 | 96.80006409 | 98.34452057 | 97.57229233
|  | 1.143 | 96.79745483 | 98.35034943 | 97.57390213
|  | 1.144 | 96.78787231 | 98.31929779 | 97.55358505
|  | 1.145 | 96.82732391 | 98.32859802 | 97.57796
|  | 1.146 | 96.79476929 | 98.36958313 | 97.58217621
|  | 1.147 | 96.74648285 | 98.2947998 | 97.52064
|  | 1.148 | 96.85663605 | 98.32197571 | 97.58930588
|  | 1.149 | 96.80362701 | 98.3568573 | 97.58024
|  | 1.15 | 96.74343109 | 98.26580048 | 97.50462
|  | 1.151 | 96.84242249 | 98.30699921 | 97.57471085
|  | 1.152 | 96.79221344 | 98.36359406 | 97.57790375
|  | 1.153 | 96.75948334 | 98.30110931 | 97.5303
|  | 1.154 | 96.8486557 | 98.2100296 | 97.52934265
|  | 1.155 | 96.8156662 | 98.29332733 | 97.5545
|  | 1.156 | 96.78871918 | 98.34186554 | 97.56529236
|  | 1.157 | 96.77165985 | 98.24454498 | 97.5081
|  | 1.158 | 96.7910614 | 98.29103088 | 97.54104614
|  | 1.159 | 96.79831696 | 98.26865387 | 97.53349
|  | 1.16 | 96.78850555 | 98.33187866 | 97.56019
|  | 1.161 | 96.8177948 | 98.28121185 | 97.5495
|  | 1.162 | 96.76916504 | 98.2124939 | 97.49082947
|  | 1.163 | 96.79318237 | 98.30369568 | 97.54844
|  | 1.164 | 96.77539063 | 98.29602814 | 97.53571
|  | 1.165 | 96.80744171 | 98.23497009 | 97.5212059
|  | 1.166 | 96.78484344 | 98.24888611 | 97.51686
|  | 1.167 | 96.77763367 | 98.29859161 | 97.53811264
|  | 1.168 | 96.78042603 | 98.27254486 | 97.52649
|  | 1.169 | 96.80942535 | 98.19801331 | 97.50371933
|  | 1.17 | 96.79101563 | 98.25019836 | 97.52061
|  | 1.171 | 96.78243256 | 98.30303192 | 97.54273224
|  | 1.172 | 96.78472137 | 98.25973511 | 97.52222824
|  | 1.173 | 96.80893707 | 98.24384308 | 97.52639
|  | 1.174 | 96.79735565 | 98.18040466 | 97.48888
|  | 1.175 | 96.79636383 | 98.26224518 | 97.5293
|  | 1.176 | 96.7745285 | 98.23694611 | 97.50574
|  | 1.177 | 96.81880188 | 98.21910858 | 97.51895523
|  | 1.178 | 96.78673553 | 98.17176056 | 97.47925
|  | 1.179 | 96.7877121 | 98.21789551 | 97.5028
|  | 1.18 | 96.81778717 | 98.29669952 | 97.55724
|  | 1.181 | 96.82030487 | 98.2191925 | 97.51975
|  | 1.182 | 96.79367065 | 98.21539307 | 97.50453186
|  | 1.183 | 96.79329681 | 98.18693542 | 97.49012
|  | 1.184 | 96.79877472 | 98.12887573 | 97.46383
|  | 1.185 | 96.65706635 | 98.19168091 | 97.42437363
|  | 1.186 | 96.76779175 | 98.1607132 | 97.46425
|  | 1.187 | 96.7723465 | 98.1847229 | 97.4785347
|  | 1.188 | 96.77328491 | 98.17922974 | 97.47626
|  | 1.189 | 96.87520599 | 98.23748016 | 97.55634
|  | 1.19 | 96.75882721 | 98.18289948 | 97.47086
|  | 1.191 | 96.77886963 | 98.17746735 | 97.47816849
|  | 1.192 | 96.77883148 | 98.16757965 | 97.47321
|  | 1.193 | 96.75746918 | 98.14884186 | 97.45315552
|  | 1.194 | 96.80534363 | 98.18453979 | 97.49494171
|  | 1.195 | 96.77391815 | 98.17116547 | 97.47254181
|  | 1.196 | 96.77587891 | 98.15910339 | 97.46749115
|  | 1.197 | 96.78735352 | 98.16365051 | 97.4755
|  | 1.198 | 96.76777649 | 98.14962006 | 97.4587
|  | 1.199 | 96.80297089 | 98.15081024 | 97.47689
|  | 1.2 | 96.871521 | 98.10330963 | 97.48742
|  | 1.201 | 96.77661896 | 98.15779114 | 97.46720505
|  | 1.202 | 96.77923584 | 98.13327026 | 97.45625305
|  | 1.203 | 96.76678467 | 98.11372375 | 97.44025421
|  | 1.204 | 96.7843399 | 98.13886261 | 97.4616
|  | 1.205 | 96.79851532 | 98.08563232 | 97.44207382
|  | 1.206 | 96.80363464 | 98.13209534 | 97.46786499
|  | 1.207 | 96.72020721 | 98.12039185 | 97.42029953
|  | 1.208 | 96.78038025 | 98.11795044 | 97.44917
|  | 1.209 | 96.76876068 | 98.09840393 | 97.43358
|  | 1.21 | 96.79441833 | 98.09171295 | 97.44306564
|  | 1.211 | 96.75297546 | 98.11610413 | 97.43454
|  | 1.212 | 96.77623749 | 98.10040283 | 97.43832016
|  | 1.213 | 96.75627136 | 98.08603668 | 97.42115402
|  | 1.214 | 96.78885651 | 98.05495453 | 97.42190552
|  | 1.215 | 96.80667877 | 98.07593536 | 97.44131
|  | 1.216 | 96.75798035 | 98.12042999 | 97.43920517
|  | 1.217 | 96.74629211 | 98.07688904 | 97.41159
|  | 1.218 | 96.75719452 | 98.07111359 | 97.41415
|  | 1.219 | 96.77398682 | 98.06088257 | 97.41743
|  | 1.22 | 96.82509613 | 98.06335449 | 97.44422531
|  | 1.221 | 96.73434448 | 97.96549988 | 97.34992218
|  | 1.222 | 96.74538422 | 98.04431152 | 97.39484787
|  | 1.223 | 96.77154541 | 98.04833221 | 97.40993881
|  | 1.224 | 96.78894806 | 98.11530304 | 97.45212555
|  | 1.225 | 96.75 | 98.04735565 | 97.39868
|  | 1.226 | 96.83068085 | 98.01528168 | 97.42298
|  | 1.227 | 96.78308105 | 98.0152359 | 97.39916
|  | 1.228 | 96.7244873 | 98.03857422 | 97.38153076
|  | 1.229 | 96.74669647 | 98.01498413 | 97.3808403
|  | 1.23 | 96.76192474 | 98.04035187 | 97.40114
|  | 1.231 | 96.77060699 | 98.04673004 | 97.40867
|  | 1.232 | 96.7538147 | 97.96233368 | 97.35807419
|  | 1.233 | 96.70246124 | 98.01841736 | 97.3604393
|  | 1.234 | 96.73695374 | 98.01985931 | 97.37841
|  | 1.235 | 96.84989929 | 98.00828552 | 97.42909
|  | 1.236 | 96.75802612 | 98.03343964 | 97.39573288
|  | 1.237 | 96.75575256 | 98.01481628 | 97.38528442
|  | 1.238 | 96.77368164 | 98.00986481 | 97.39177
|  | 1.239 | 96.7625885 | 97.99312592 | 97.37785721
|  | 1.24 | 96.76863861 | 98.00348663 | 97.38606262
|  | 1.241 | 96.76167297 | 97.99882507 | 97.38024902
|  | 1.242 | 96.7833786 | 97.94573212 | 97.36455536
|  | 1.243 | 96.74699402 | 97.9125824 | 97.32978821
|  | 1.244 | 96.75292206 | 97.95543671 | 97.35418
|  | 1.245 | 96.73661804 | 97.97424316 | 97.3554306
|  | 1.246 | 96.60540771 | 97.94776154 | 97.27658
|  | 1.247 | 96.72283173 | 97.92855835 | 97.32569504
|  | 1.248 | 96.75750732 | 97.94921875 | 97.35336
|  | 1.249 | 96.87335205 | 97.91841125 | 97.39588165
|  | 1.25 | 96.76203156 | 97.92631531 | 97.34417
|  | 1.251 | 96.74601746 | 97.94281769 | 97.34442
|  | 1.252 | 96.73163605 | 97.9280014 | 97.32982
|  | 1.253 | 96.75571442 | 97.90908051 | 97.3324
|  | 1.254 | 96.75582886 | 97.91576385 | 97.3358
|  | 1.255 | 96.76346588 | 97.89186859 | 97.32767
|  | 1.256 | 96.77879333 | 97.88861084 | 97.3337
|  | 1.257 | 96.77109528 | 97.9052124 | 97.33815384
|  | 1.258 | 96.76860046 | 97.90221405 | 97.33541
|  | 1.259 | 96.74047089 | 97.89853668 | 97.3195
|  | 1.26 | 96.72294617 | 97.88282776 | 97.30289
|  | 1.261 | 96.74868011 | 97.85917664 | 97.30393
|  | 1.262 | 96.76387787 | 97.87911987 | 97.32149887
|  | 1.263 | 96.76288605 | 97.87640381 | 97.31964493
|  | 1.264 | 96.74700928 | 97.88304901 | 97.31503
|  | 1.265 | 96.7427063 | 97.83502197 | 97.28886
|  | 1.266 | 96.74389648 | 97.86110687 | 97.3025
|  | 1.267 | 96.73607635 | 97.84024048 | 97.28816
|  | 1.268 | 96.74980927 | 97.82978821 | 97.28979874
|  | 1.269 | 96.73999786 | 97.82701874 | 97.2835083
|  | 1.27 | 96.74308014 | 97.83969116 | 97.29138565
|  | 1.271 | 96.74944305 | 97.84745789 | 97.29845047
|  | 1.272 | 96.73655701 | 97.80319214 | 97.26987
|  | 1.273 | 96.71966553 | 97.80962372 | 97.26464
|  | 1.274 | 96.73552704 | 97.8250351 | 97.28028107
|  | 1.275 | 96.74011993 | 97.81617737 | 97.27814865
|  | 1.276 | 96.74545288 | 97.79167938 | 97.26856613
|  | 1.277 | 96.76161957 | 97.80019379 | 97.28090668
|  | 1.278 | 96.73738861 | 97.79894257 | 97.26816559
|  | 1.279 | 96.73548889 | 97.78637695 | 97.26093292
|  | 1.28 | 96.72068024 | 97.77239227 | 97.24654
|  | 1.281 | 96.71797943 | 97.76309204 | 97.24054
|  | 1.282 | 96.7226944 | 97.7868042 | 97.2547493
|  | 1.283 | 96.7520752 | 97.76127625 | 97.25668
|  | 1.284 | 96.74217987 | 97.75643921 | 97.24930954
|  | 1.285 | 96.74560547 | 97.7694397 | 97.25752
|  | 1.286 | 96.73831177 | 97.73586273 | 97.23708725
|  | 1.287 | 96.74610138 | 97.74419403 | 97.24515
|  | 1.288 | 96.70832825 | 97.74337769 | 97.22585297
|  | 1.289 | 96.71546173 | 97.70561218 | 97.21054
|  | 1.29 | 96.73028564 | 97.73923492 | 97.23476028
|  | 1.291 | 96.73291016 | 97.71885681 | 97.22588
|  | 1.292 | 96.7387619 | 97.739151 | 97.23895645
|  | 1.293 | 96.73667145 | 97.71871185 | 97.22769165
|  | 1.294 | 96.7207489 | 97.70368195 | 97.21222
|  | 1.295 | 96.72641754 | 97.68553925 | 97.20598
|  | 1.296 | 96.71712494 | 97.71346283 | 97.21529
|  | 1.297 | 96.71308136 | 97.7073288 | 97.21020508
|  | 1.298 | 96.71775818 | 97.68969727 | 97.20373
|  | 1.299 | 96.72386169 | 97.67533875 | 97.19960022
|  | 1.3 | 96.72466278 | 97.69773865 | 97.2112
|  | 1.301 | 96.71209717 | 97.68307495 | 97.19758606
|  | 1.302 | 96.71617889 | 97.68177032 | 97.19897
|  | 1.303 | 96.69720459 | 97.67088318 | 97.18404
|  | 1.304 | 96.71469116 | 97.68318176 | 97.19893646
|  | 1.305 | 96.70600128 | 97.65752411 | 97.18176
|  | 1.306 | 96.71588898 | 97.65288544 | 97.18438721
|  | 1.307 | 96.71098328 | 97.65637207 | 97.18368
|  | 1.308 | 96.70877075 | 97.66105652 | 97.18491
|  | 1.309 | 96.7617569 | 97.65636444 | 97.20906067
|  | 1.31 | 96.72419739 | 97.55438232 | 97.13929
|  | 1.311 | 96.70661163 | 97.62605286 | 97.16633
|  | 1.312 | 96.64985657 | 97.64479065 | 97.14732361
|  | 1.313 | 96.69416046 | 97.62250519 | 97.15833
|  | 1.314 | 96.61735535 | 97.59003448 | 97.10369
|  | 1.315 | 96.69886017 | 97.63056946 | 97.16471
|  | 1.316 | 96.71362305 | 97.58552551 | 97.14957428
|  | 1.317 | 96.71334839 | 97.56892395 | 97.14113617
|  | 1.318 | 96.71076965 | 97.59118652 | 97.15098
|  | 1.319 | 96.70645905 | 97.57588196 | 97.14117
|  | 1.32 | 96.70296478 | 97.58083344 | 97.14189911
|  | 1.321 | 96.70897675 | 97.55265808 | 97.13082
|  | 1.322 | 96.71025848 | 97.55852509 | 97.13439
|  | 1.323 | 96.70226288 | 97.55146027 | 97.12686
|  | 1.324 | 96.70831299 | 97.54763794 | 97.12798
|  | 1.325 | 96.70433044 | 97.54366302 | 97.12399673
|  | 1.326 | 96.71122742 | 97.53327179 | 97.12225
|  | 1.327 | 96.70127869 | 97.54244995 | 97.12186432
|  | 1.328 | 96.71572876 | 97.52050781 | 97.11812
|  | 1.329 | 96.6884613 | 97.52162933 | 97.10505
|  | 1.33 | 96.69969177 | 97.52219391 | 97.11094284
|  | 1.331 | 96.7025528 | 97.50934601 | 97.10595
|  | 1.332 | 96.69641876 | 97.4948349 | 97.09562683
|  | 1.333 | 96.68388367 | 97.49575806 | 97.08982
|  | 1.334 | 96.69620514 | 97.50064087 | 97.09842
|  | 1.335 | 96.70546722 | 97.48479462 | 97.09513092
|  | 1.336 | 96.68244934 | 97.48158264 | 97.08201599
|  | 1.337 | 96.68749237 | 97.4814682 | 97.08448
|  | 1.338 | 96.69368744 | 97.45323944 | 97.07346344
|  | 1.339 | 96.6941452 | 97.46363831 | 97.07889
|  | 1.34 | 96.70475769 | 97.47044373 | 97.08760071
|  | 1.341 | 96.67029572 | 97.44979858 | 97.06004715
|  | 1.342 | 96.6789093 | 97.44394684 | 97.06142807
|  | 1.343 | 96.69525909 | 97.41130829 | 97.05328369
|  | 1.344 | 96.66517639 | 97.43435669 | 97.04976654
|  | 1.345 | 96.68060303 | 97.43997955 | 97.06029129
|  | 1.346 | 96.67881012 | 97.3977356 | 97.03827286
|  | 1.347 | 96.67694092 | 97.40271759 | 97.03983
|  | 1.348 | 96.67954254 | 97.40261078 | 97.04107666
|  | 1.349 | 96.66766357 | 97.43049622 | 97.04908
|  | 1.35 | 96.66130066 | 97.40670013 | 97.034
|  | 1.351 | 96.66379547 | 97.39112091 | 97.02745819
|  | 1.352 | 96.64640808 | 97.37944794 | 97.01292801
|  | 1.353 | 96.6567688 | 97.40110016 | 97.02893448
|  | 1.354 | 96.67261505 | 97.38915253 | 97.03088379
|  | 1.355 | 96.65592957 | 97.36776733 | 97.01184845
|  | 1.356 | 96.66467285 | 97.36859894 | 97.01664
|  | 1.357 | 96.66074371 | 97.36079407 | 97.01076889
|  | 1.358 | 96.65525055 | 97.35601044 | 97.00563
|  | 1.359 | 96.65695953 | 97.36093903 | 97.00894928
|  | 1.36 | 96.64424896 | 97.33553314 | 96.98989105
|  | 1.361 | 96.65737915 | 97.35938263 | 97.00838089
|  | 1.362 | 96.66397858 | 97.3303833 | 96.99718094
|  | 1.363 | 96.65703583 | 97.32298279 | 96.99000931
|  | 1.364 | 96.67017365 | 97.34909821 | 97.00963593
|  | 1.365 | 96.66078949 | 97.3089447 | 96.98487
|  | 1.366 | 96.66751099 | 97.29933929 | 96.98342514
|  | 1.367 | 96.67518616 | 97.33960724 | 97.0073967
|  | 1.368 | 96.66384125 | 97.30873871 | 96.98628998
|  | 1.369 | 96.68776703 | 97.28911591 | 96.98844147
|  | 1.37 | 96.65658569 | 97.26490784 | 96.96075
|  | 1.371 | 96.65075684 | 97.29576111 | 96.97326
|  | 1.372 | 96.65924072 | 97.29705811 | 96.97815
|  | 1.373 | 96.66048431 | 97.27329254 | 96.96689
|  | 1.374 | 96.66360474 | 97.26550293 | 96.96455
|  | 1.375 | 96.64849854 | 97.26815033 | 96.95832
|  | 1.376 | 96.63763428 | 97.25218201 | 96.94491
|  | 1.377 | 96.63539886 | 97.25596619 | 96.94568
|  | 1.378 | 96.65071869 | 97.25291443 | 96.95181656
|  | 1.379 | 96.63394928 | 97.22453308 | 96.92924118
|  | 1.38 | 96.63646698 | 97.25906372 | 96.94776535
|  | 1.381 | 96.64675903 | 97.19391632 | 96.92034
|  | 1.382 | 96.6312027 | 97.18838501 | 96.90979
|  | 1.383 | 96.6440506 | 97.2408371 | 96.94244385
|  | 1.384 | 96.65392303 | 97.19961548 | 96.92677
|  | 1.385 | 96.63278198 | 97.17446899 | 96.90363
|  | 1.386 | 96.6736908 | 97.1847229 | 96.92920685
|  | 1.387 | 96.63395691 | 97.17040253 | 96.90217972
|  | 1.388 | 96.63937378 | 97.18750763 | 96.91344
|  | 1.389 | 96.63614655 | 97.16412354 | 96.90014
|  | 1.39 | 96.64630127 | 97.18717194 | 96.91674
|  | 1.391 | 96.6820755 | 97.14498901 | 96.91353
|  | 1.392 | 96.63417053 | 97.14841461 | 96.89129257
|  | 1.393 | 96.63726044 | 97.13071442 | 96.88398743
|  | 1.394 | 96.6383667 | 97.144104 | 96.89123535
|  | 1.395 | 96.65912628 | 97.13938141 | 96.89925
|  | 1.396 | 96.6286087 | 97.10668182 | 96.86764526
|  | 1.397 | 96.67727661 | 97.13032532 | 96.9038
|  | 1.398 | 96.62023926 | 97.12058258 | 96.87041092
|  | 1.399 | 96.62071228 | 97.10296631 | 96.86184
|  | 1.4 | 96.63738251 | 97.06583405 | 96.85160828
|  | 1.401 | 96.63852692 | 97.18187714 | 96.91020203
|  | 1.402 | 96.61771393 | 97.09708405 | 96.85739899
|  | 1.403 | 96.60305786 | 97.0793457 | 96.84120178
|  | 1.404 | 96.60429382 | 97.06440735 | 96.83435
|  | 1.405 | 96.58345032 | 97.07923126 | 96.83134079
|  | 1.406 | 96.59660339 | 97.10920715 | 96.85290527
|  | 1.407 | 96.60612488 | 97.04348755 | 96.82481
|  | 1.408 | 96.59470367 | 96.98008728 | 96.7874
|  | 1.409 | 96.64167023 | 97.10327148 | 96.87247
|  | 1.41 | 96.63375854 | 97.05209351 | 96.84293
|  | 1.411 | 96.61274719 | 97.03028107 | 96.82151413
|  | 1.412 | 96.62161255 | 97.02919769 | 96.82540512
|  | 1.413 | 96.60011292 | 97.02853394 | 96.81432343
|  | 1.414 | 96.61817932 | 97.00206757 | 96.81012
|  | 1.415 | 96.64305115 | 96.97297668 | 96.80801
|  | 1.416 | 96.61899567 | 96.99494171 | 96.80696869
|  | 1.417 | 96.59632874 | 97.01319122 | 96.80475998
|  | 1.418 | 96.60120392 | 96.91637421 | 96.75879
|  | 1.419 | 96.61009216 | 96.98501587 | 96.79755
|  | 1.42 | 96.62374115 | 96.99861908 | 96.81118
|  | 1.421 | 96.60903931 | 96.97467041 | 96.79185486
|  | 1.422 | 96.61517334 | 96.9526062 | 96.78388977
|  | 1.423 | 96.58543396 | 96.96686554 | 96.77614975
|  | 1.424 | 96.61013031 | 96.95445251 | 96.78229141
|  | 1.425 | 96.60514832 | 96.97052002 | 96.78783417
|  | 1.426 | 96.5941391 | 96.93833923 | 96.76624
|  | 1.427 | 96.60063171 | 96.93258667 | 96.76660919
|  | 1.428 | 96.63884735 | 96.95611572 | 96.79748
|  | 1.429 | 96.62068176 | 96.9342804 | 96.77748108
|  | 1.43 | 96.58784485 | 96.90261841 | 96.74523163
|  | 1.431 | 96.60643005 | 96.91429138 | 96.76036
|  | 1.432 | 96.60906982 | 96.93962097 | 96.77435
|  | 1.433 | 96.61082458 | 96.89337921 | 96.7521
|  | 1.434 | 96.59402466 | 96.88934326 | 96.74168396
|  | 1.435 | 96.60209656 | 96.91239929 | 96.75725
|  | 1.436 | 96.59536743 | 96.89907837 | 96.7472229
|  | 1.437 | 96.6129837 | 96.88635254 | 96.74966812
|  | 1.438 | 96.60185242 | 96.8925705 | 96.74721146
|  | 1.439 | 96.58737946 | 96.89054108 | 96.73896027
|  | 1.44 | 96.6035614 | 96.87307739 | 96.73832
|  | 1.441 | 96.6022644 | 96.87624359 | 96.73925
|  | 1.442 | 96.59112549 | 96.86727905 | 96.72920227
|  | 1.443 | 96.62078857 | 96.86836243 | 96.7445755
|  | 1.444 | 96.60218048 | 96.85170746 | 96.72694397
|  | 1.445 | 96.61574554 | 96.82631683 | 96.72103
|  | 1.446 | 96.60346222 | 96.85941315 | 96.73144
|  | 1.447 | 96.60810089 | 96.84136963 | 96.72473526
|  | 1.448 | 96.5946579 | 96.84358978 | 96.71912384
|  | 1.449 | 96.5858078 | 96.84038544 | 96.71309662
|  | 1.45 | 96.60123444 | 96.84883881 | 96.72504
|  | 1.451 | 96.60647583 | 96.81217957 | 96.7093277
|  | 1.452 | 96.58877563 | 96.81845856 | 96.70362
|  | 1.453 | 96.59082794 | 96.81247711 | 96.70165
|  | 1.454 | 96.59842682 | 96.83280182 | 96.71561432
|  | 1.455 | 96.59594727 | 96.81730652 | 96.70663
|  | 1.456 | 96.57044983 | 96.82072449 | 96.69558716
|  | 1.457 | 96.58590698 | 96.81065369 | 96.69828
|  | 1.458 | 96.59959412 | 96.81151581 | 96.70555
|  | 1.459 | 96.59041595 | 96.80939484 | 96.69991
|  | 1.46 | 96.57962036 | 96.78787231 | 96.68375
|  | 1.461 | 96.6053772 | 96.72891998 | 96.66714859
|  | 1.462 | 96.58731079 | 96.78648376 | 96.6869
|  | 1.463 | 96.59626007 | 96.82393646 | 96.7101
|  | 1.464 | 96.58470154 | 96.78585815 | 96.68528
|  | 1.465 | 96.56926727 | 96.79183197 | 96.68054962
|  | 1.466 | 96.59026337 | 96.78369141 | 96.68697739
|  | 1.467 | 96.58998871 | 96.74925232 | 96.66962
|  | 1.468 | 96.55354309 | 96.73207092 | 96.64281
|  | 1.469 | 96.60992432 | 96.77266693 | 96.6913
|  | 1.47 | 96.59364319 | 96.74491119 | 96.66927719
|  | 1.471 | 96.58496094 | 96.75762939 | 96.6713
|  | 1.472 | 96.58797455 | 96.72944641 | 96.65871048
|  | 1.473 | 96.60242462 | 96.75863647 | 96.68053
|  | 1.474 | 96.60601044 | 96.73066711 | 96.66834
|  | 1.475 | 96.572258 | 96.71759796 | 96.64492798
|  | 1.476 | 96.5899353 | 96.70569611 | 96.64782
|  | 1.477 | 96.55397797 | 96.72888947 | 96.64143372
|  | 1.478 | 96.60640717 | 96.7569809 | 96.68169
|  | 1.479 | 96.57670593 | 96.71433258 | 96.64552
|  | 1.48 | 96.58975983 | 96.71266174 | 96.65121
|  | 1.481 | 96.58110809 | 96.69000244 | 96.63556
|  | 1.482 | 96.59217834 | 96.68048096 | 96.63632965
|  | 1.483 | 96.58325195 | 96.70420074 | 96.64373
|  | 1.484 | 96.5725174 | 96.70126343 | 96.63689
|  | 1.485 | 96.56842041 | 96.6897049 | 96.62906
|  | 1.486 | 96.60687256 | 96.72834778 | 96.66761017
|  | 1.487 | 96.59841919 | 96.68283081 | 96.640625
|  | 1.488 | 96.6098938 | 96.64453888 | 96.62721634
|  | 1.489 | 96.58525848 | 96.66542816 | 96.62534332
|  | 1.49 | 96.52581024 | 96.65812683 | 96.59197
|  | 1.491 | 96.59223938 | 96.67483521 | 96.63354
|  | 1.492 | 96.60253906 | 96.66905212 | 96.63579559
|  | 1.493 | 96.57878876 | 96.69182587 | 96.63531
|  | 1.494 | 96.55970764 | 96.61676025 | 96.58823
|  | 1.495 | 96.52993774 | 96.65979767 | 96.59487
|  | 1.496 | 96.58123016 | 96.6448822 | 96.61305618
|  | 1.497 | 96.57083893 | 96.64157867 | 96.6062088
|  | 1.498 | 96.57234955 | 96.65704346 | 96.6147
|  | 1.499 | 96.59152985 | 96.61012268 | 96.60083
|  | 1.5 | 96.56661987 | 96.6576004 | 96.61211
|  | 1.501 | 96.51522827 | 96.62505341 | 96.57014084
|  | 1.502 | 96.55215454 | 96.61820221 | 96.58518
|  | 1.503 | 96.6506424 | 96.63212585 | 96.64138
|  | 1.504 | 96.58487701 | 96.61238098 | 96.59863
|  | 1.505 | 96.53224182 | 96.61450195 | 96.57337
|  | 1.506 | 96.56463623 | 96.62523651 | 96.59493637
|  | 1.507 | 96.57290649 | 96.59018707 | 96.58154678
|  | 1.508 | 96.56575775 | 96.60491943 | 96.58533859
|  | 1.509 | 96.58885193 | 96.60517883 | 96.59701538
|  | 1.51 | 96.57162476 | 96.62493896 | 96.59828186
|  | 1.511 | 96.55538177 | 96.58811188 | 96.57175
|  | 1.512 | 96.55768585 | 96.60378265 | 96.58073425
|  | 1.513 | 96.58634949 | 96.56961823 | 96.57798386
|  | 1.514 | 96.60205841 | 96.58440399 | 96.5932312
|  | 1.515 | 96.54653931 | 96.58289337 | 96.56471634
|  | 1.516 | 96.55065918 | 96.52811432 | 96.53938675
|  | 1.517 | 96.59535217 | 96.58481598 | 96.59008
|  | 1.518 | 96.60196686 | 96.59158325 | 96.59678
|  | 1.519 | 96.53713989 | 96.56641388 | 96.55178
|  | 1.52 | 96.56324768 | 96.53483582 | 96.54904175
|  | 1.521 | 96.59740448 | 96.58088684 | 96.58914566
|  | 1.522 | 96.57722473 | 96.56654358 | 96.57188
|  | 1.523 | 96.5207901 | 96.56710052 | 96.54394531
|  | 1.524 | 96.57006836 | 96.5304718 | 96.55027008
|  | 1.525 | 96.59482574 | 96.57073212 | 96.58277893
|  | 1.526 | 96.57370758 | 96.57450104 | 96.57410431
|  | 1.527 | 96.51365662 | 96.51818085 | 96.51592
|  | 1.528 | 96.58249664 | 96.5295639 | 96.55603027
|  | 1.529 | 96.58558655 | 96.54440308 | 96.56499
|  | 1.53 | 96.57118988 | 96.59490967 | 96.58305
|  | 1.531 | 96.55006409 | 96.4691391 | 96.5096
|  | 1.532 | 96.48491669 | 96.51058197 | 96.49774933
|  | 1.533 | 96.62103271 | 96.53294373 | 96.57698822
|  | 1.534 | 96.55578613 | 96.55981445 | 96.55780029
|  | 1.535 | 96.55975342 | 96.45204163 | 96.5059
|  | 1.536 | 96.58615875 | 96.51555634 | 96.55086
|  | 1.537 | 96.54512024 | 96.50930786 | 96.52721405
|  | 1.538 | 96.55986786 | 96.49934387 | 96.52961
|  | 1.539 | 96.55269623 | 96.55683899 | 96.55476761
|  | 1.54 | 96.55574799 | 96.44242859 | 96.49908829
|  | 1.541 | 96.55609131 | 96.49141693 | 96.52375412
|  | 1.542 | 96.55093384 | 96.48381805 | 96.51738
|  | 1.543 | 96.55136108 | 96.47904205 | 96.5152
|  | 1.544 | 96.56412506 | 96.51285553 | 96.53849
|  | 1.545 | 96.55550385 | 96.48949432 | 96.5225
|  | 1.546 | 96.55926514 | 96.46783447 | 96.51355
|  | 1.547 | 96.55158234 | 96.47914886 | 96.5153656
|  | 1.548 | 96.56257629 | 96.51226044 | 96.53742
|  | 1.549 | 96.58847046 | 96.44917297 | 96.51882
|  | 1.55 | 96.52809906 | 96.48130798 | 96.50470352
|  | 1.551 | 96.55217743 | 96.47681427 | 96.51449585
|  | 1.552 | 96.60318756 | 96.46967316 | 96.53643036
|  | 1.553 | 96.55640411 | 96.4385376 | 96.49747
|  | 1.554 | 96.53643036 | 96.47605133 | 96.50624
|  | 1.555 | 96.58966827 | 96.43480682 | 96.51224
|  | 1.556 | 96.54303741 | 96.44678497 | 96.49491119
|  | 1.557 | 96.54291534 | 96.47047424 | 96.50669479
|  | 1.558 | 96.55272675 | 96.4529953 | 96.50286
|  | 1.559 | 96.55994415 | 96.40219116 | 96.48107
|  | 1.56 | 96.50713348 | 96.46775055 | 96.48744
|  | 1.561 | 96.55588531 | 96.46403503 | 96.50996017
|  | 1.562 | 96.58978271 | 96.43249512 | 96.51114
|  | 1.563 | 96.51139069 | 96.43747711 | 96.4744339
|  | 1.564 | 96.53000641 | 96.48066711 | 96.50533676
|  | 1.565 | 96.54893494 | 96.40823364 | 96.47858429
|  | 1.566 | 96.58411407 | 96.39383698 | 96.48898
|  | 1.567 | 96.53160858 | 96.4239502 | 96.47777939
|  | 1.568 | 96.53131104 | 96.50712585 | 96.51922
|  | 1.569 | 96.58281708 | 96.35823059 | 96.47052
|  | 1.57 | 96.49059296 | 96.45198822 | 96.47129059
|  | 1.571 | 96.55096436 | 96.41434479 | 96.48265
|  | 1.572 | 96.5708313 | 96.42649841 | 96.49866
|  | 1.573 | 96.51502228 | 96.40895081 | 96.46199
|  | 1.574 | 96.55164337 | 96.40422058 | 96.47793
|  | 1.575 | 96.56680298 | 96.38594818 | 96.47637558
|  | 1.576 | 96.52987671 | 96.43177795 | 96.48082733
|  | 1.577 | 96.52905273 | 96.39990997 | 96.46448135
|  | 1.578 | 96.57657623 | 96.39328003 | 96.48492813
|  | 1.579 | 96.53679657 | 96.41837311 | 96.47758484
|  | 1.58 | 96.52380371 | 96.40224457 | 96.46302414
|  | 1.581 | 96.58937073 | 96.37910461 | 96.48423767
|  | 1.582 | 96.53581238 | 96.42946625 | 96.48264
|  | 1.583 | 96.52046204 | 96.37779236 | 96.4491272
|  | 1.584 | 96.57813263 | 96.38354492 | 96.48084
|  | 1.585 | 96.57041931 | 96.40773773 | 96.48907852
|  | 1.586 | 96.50354767 | 96.37168884 | 96.43762
|  | 1.587 | 96.55872345 | 96.36877441 | 96.46374893
|  | 1.588 | 96.55096436 | 96.39866638 | 96.47481537
|  | 1.589 | 96.57601929 | 96.38457489 | 96.48029709
|  | 1.59 | 96.52028656 | 96.35660553 | 96.43845
|  | 1.591 | 96.5272522 | 96.42644501 | 96.47685
|  | 1.592 | 96.53593445 | 96.38205719 | 96.45899582
|  | 1.593 | 96.55387115 | 96.30979919 | 96.43183517
|  | 1.594 | 96.54686737 | 96.38362885 | 96.46524811
|  | 1.595 | 96.54638672 | 96.40650177 | 96.47644
|  | 1.596 | 96.59918976 | 96.395401 | 96.49729538
|  | 1.597 | 96.46695709 | 96.36240387 | 96.41468048
|  | 1.598 | 96.53165436 | 96.27282715 | 96.40224
|  | 1.599 | 96.55872345 | 96.42782593 | 96.49327469
|  | 1.6 | 96.53665161 | 96.37950134 | 96.45808
|  | 1.601 | 96.51223755 | 96.33591461 | 96.42407608
|  | 1.602 | 96.54117584 | 96.37268829 | 96.45693
|  | 1.603 | 96.5315094 | 96.35187531 | 96.44169
|  | 1.604 | 96.52744293 | 96.37546539 | 96.45145416
|  | 1.605 | 96.54023743 | 96.34938049 | 96.44480896
|  | 1.606 | 96.52566528 | 96.35604858 | 96.44085693
|  | 1.607 | 96.53636932 | 96.35591125 | 96.44614
|  | 1.608 | 96.53878021 | 96.36478424 | 96.45178
|  | 1.609 | 96.54151917 | 96.34841919 | 96.44496918
|  | 1.61 | 96.51387787 | 96.35458374 | 96.43423
|  | 1.611 | 96.54150391 | 96.34321594 | 96.44236
|  | 1.612 | 96.54841614 | 96.35386658 | 96.45114136
|  | 1.613 | 96.52090454 | 96.38116455 | 96.45103
|  | 1.614 | 96.54234314 | 96.29394531 | 96.41814
|  | 1.615 | 96.54707336 | 96.33853149 | 96.4428
|  | 1.616 | 96.5298233 | 96.40626526 | 96.46804428
|  | 1.617 | 96.46435547 | 96.25939941 | 96.36187744
|  | 1.618 | 96.59225464 | 96.33891296 | 96.4655838
|  | 1.619 | 96.51861572 | 96.39593506 | 96.45727539
|  | 1.62 | 96.4848175 | 96.30117798 | 96.39299774
|  | 1.621 | 96.57056427 | 96.30117798 | 96.43587
|  | 1.622 | 96.53982544 | 96.32587433 | 96.43285
|  | 1.623 | 96.5355835 | 96.35694122 | 96.44626236
|  | 1.624 | 96.52248383 | 96.33512115 | 96.42880249
|  | 1.625 | 96.52577209 | 96.32872009 | 96.42724609
|  | 1.626 | 96.53170013 | 96.33787537 | 96.43478775
|  | 1.627 | 96.51509094 | 96.32235718 | 96.41872406
|  | 1.628 | 96.53237152 | 96.31647491 | 96.42442
|  | 1.629 | 96.55477142 | 96.31030273 | 96.43254
|  | 1.63 | 96.51913452 | 96.30321503 | 96.41117
|  | 1.631 | 96.49920654 | 96.3624649 | 96.43083572
|  | 1.632 | 96.55976868 | 96.31758881 | 96.43868
|  | 1.633 | 96.53076935 | 96.29182434 | 96.4113
|  | 1.634 | 96.50183105 | 96.37010193 | 96.43596649
|  | 1.635 | 96.56137848 | 96.31693268 | 96.43915558
|  | 1.636 | 96.54897308 | 96.27011108 | 96.40954208
|  | 1.637 | 96.49841309 | 96.35034943 | 96.42438126
|  | 1.638 | 96.55779266 | 96.31866455 | 96.43823
|  | 1.639 | 96.54303741 | 96.28630066 | 96.41467
|  | 1.64 | 96.4924469 | 96.35523987 | 96.42384
|  | 1.641 | 96.56604767 | 96.304039 | 96.43504
|  | 1.642 | 96.53195953 | 96.30171967 | 96.4168396
|  | 1.643 | 96.52948761 | 96.35372162 | 96.4416
|  | 1.644 | 96.53476715 | 96.27161407 | 96.40319061
|  | 1.645 | 96.51486969 | 96.27101135 | 96.39294052
|  | 1.646 | 96.51837158 | 96.30791473 | 96.41314
|  | 1.647 | 96.51302338 | 96.34931946 | 96.43117142
|  | 1.648 | 96.55535126 | 96.27840424 | 96.41687775
|  | 1.649 | 96.50854492 | 96.30522919 | 96.40689
|  | 1.65 | 96.53144836 | 96.3303833 | 96.43091583
|  | 1.651 | 96.53786469 | 96.28349304 | 96.41068
|  | 1.652 | 96.52217865 | 96.30409241 | 96.41313553
|  | 1.653 | 96.52619171 | 96.32013702 | 96.42316
|  | 1.654 | 96.52114868 | 96.29670715 | 96.40893
|  | 1.655 | 96.51034546 | 96.29582214 | 96.4030838
|  | 1.656 | 96.54158783 | 96.31522369 | 96.42840576
|  | 1.657 | 96.53464508 | 96.31306458 | 96.42385483
|  | 1.658 | 96.52667999 | 96.27838135 | 96.40253067
|  | 1.659 | 96.53398132 | 96.31403351 | 96.42401
|  | 1.66 | 96.53211212 | 96.32137299 | 96.42674
|  | 1.661 | 96.51171112 | 96.30395508 | 96.4078331
|  | 1.662 | 96.52761078 | 96.30632019 | 96.41697
|  | 1.663 | 96.53731537 | 96.31584167 | 96.42657852
|  | 1.664 | 96.51596069 | 96.27373505 | 96.39484787
|  | 1.665 | 96.53305817 | 96.3533783 | 96.44322
|  | 1.666 | 96.51965332 | 96.28872681 | 96.40419
|  | 1.667 | 96.52970123 | 96.28196716 | 96.40583
|  | 1.668 | 96.53173828 | 96.35361481 | 96.44268
|  | 1.669 | 96.50846863 | 96.31492615 | 96.41169739
|  | 1.67 | 96.53513336 | 96.27307892 | 96.40410614
|  | 1.671 | 96.529953 | 96.33872223 | 96.43434
|  | 1.672 | 96.52906799 | 96.31300354 | 96.42104
|  | 1.673 | 96.54133606 | 96.31932831 | 96.43033
|  | 1.674 | 96.54112244 | 96.28492737 | 96.41302
|  | 1.675 | 96.5141983 | 96.31430817 | 96.41425
|  | 1.676 | 96.52895355 | 96.30130768 | 96.41513
|  | 1.677 | 96.52500916 | 96.31108093 | 96.41805
|  | 1.678 | 96.53097534 | 96.26503754 | 96.39800644
|  | 1.679 | 96.52754974 | 96.33625031 | 96.4319
|  | 1.68 | 96.51265717 | 96.3374176 | 96.42504
|  | 1.681 | 96.54721069 | 96.27082825 | 96.40901947
|  | 1.682 | 96.53227234 | 96.28948212 | 96.41087723
|  | 1.683 | 96.51902771 | 96.35073853 | 96.43488312
|  | 1.684 | 96.52335358 | 96.27100372 | 96.39717865
|  | 1.685 | 96.53866577 | 96.27879333 | 96.40872955
|  | 1.686 | 96.52142334 | 96.34806824 | 96.43474579
|  | 1.687 | 96.52415466 | 96.29740906 | 96.41078186
|  | 1.688 | 96.52848816 | 96.33109283 | 96.42979
|  | 1.689 | 96.53826904 | 96.31044006 | 96.42435455
|  | 1.69 | 96.52785492 | 96.30628967 | 96.41707
|  | 1.691 | 96.52688599 | 96.3349762 | 96.43093
|  | 1.692 | 96.5450592 | 96.33376312 | 96.43941116
|  | 1.693 | 96.51580811 | 96.26109314 | 96.38845
|  | 1.694 | 96.52533722 | 96.35139465 | 96.43837
|  | 1.695 | 96.54093933 | 96.33707428 | 96.43901
|  | 1.696 | 96.53414154 | 96.2342453 | 96.38419342
|  | 1.697 | 96.44953918 | 96.34284973 | 96.39619
|  | 1.698 | 96.57910156 | 96.34148407 | 96.46029
|  | 1.699 | 96.52983093 | 96.3140564 | 96.42194
|  | 1.7 | 96.53192902 | 96.28069305 | 96.40631
|  | 1.701 | 96.45652008 | 96.2273407 | 96.34193039
|  | 1.702 | 96.6001358 | 96.39645386 | 96.49829483
|  | 1.703 | 96.54618073 | 96.33584595 | 96.44101334
|  | 1.704 | 96.46520233 | 96.27429199 | 96.36974716
|  | 1.705 | 96.56993103 | 96.3597641 | 96.46485
|  | 1.706 | 96.53145599 | 96.32048798 | 96.42597
|  | 1.707 | 96.51609039 | 96.30712891 | 96.41160965
|  | 1.708 | 96.53144836 | 96.32235718 | 96.42690277
|  | 1.709 | 96.57093811 | 96.33345795 | 96.45219803
|  | 1.71 | 96.48565674 | 96.28477478 | 96.38521576
|  | 1.711 | 96.53832245 | 96.35354614 | 96.44593
|  | 1.712 | 96.54151917 | 96.31902313 | 96.43027115
|  | 1.713 | 96.49511719 | 96.2910614 | 96.39309
|  | 1.714 | 96.53633881 | 96.34470367 | 96.44052124
|  | 1.715 | 96.56571198 | 96.34703064 | 96.45637131
|  | 1.716 | 96.48587036 | 96.29258728 | 96.38922882
|  | 1.717 | 96.51773834 | 96.31362915 | 96.41568
|  | 1.718 | 96.57192993 | 96.37188721 | 96.47190857
|  | 1.719 | 96.49932098 | 96.29373169 | 96.39653
|  | 1.72 | 96.50840759 | 96.33495331 | 96.42168045
|  | 1.721 | 96.55489349 | 96.37590027 | 96.46539688
|  | 1.722 | 96.50706482 | 96.30921936 | 96.40814209
|  | 1.723 | 96.5617981 | 96.34648895 | 96.45414
|  | 1.724 | 96.52833557 | 96.36863708 | 96.44849
|  | 1.725 | 96.54711151 | 96.33849335 | 96.44280243
|  | 1.726 | 96.47711182 | 96.2771759 | 96.37714386
|  | 1.727 | 96.55568695 | 96.36242676 | 96.45906
|  | 1.728 | 96.51938629 | 96.34320831 | 96.4312973
|  | 1.729 | 96.51164246 | 96.31782532 | 96.41473389
|  | 1.73 | 96.5378952 | 96.34345245 | 96.44067
|  | 1.731 | 96.53855133 | 96.33901978 | 96.43879
|  | 1.732 | 96.53027344 | 96.33031464 | 96.43029404
|  | 1.733 | 96.49793243 | 96.32501984 | 96.41148
|  | 1.734 | 96.55501556 | 96.33695984 | 96.4459877
|  | 1.735 | 96.53064728 | 96.34614563 | 96.4384
|  | 1.736 | 96.52999878 | 96.33905029 | 96.43452
|  | 1.737 | 96.54164886 | 96.33100891 | 96.43633
|  | 1.738 | 96.53093719 | 96.37928009 | 96.45510864
|  | 1.739 | 96.51585388 | 96.34029388 | 96.42807388
|  | 1.74 | 96.53316498 | 96.31137085 | 96.42227
|  | 1.741 | 96.5457077 | 96.37540436 | 96.46055603
|  | 1.742 | 96.53314972 | 96.3572464 | 96.44519806
|  | 1.743 | 96.54171753 | 96.30743408 | 96.42458
|  | 1.744 | 96.53736877 | 96.3724823 | 96.45493
|  | 1.745 | 96.50953674 | 96.37373352 | 96.44163513
|  | 1.746 | 96.57125854 | 96.32263947 | 96.44695
|  | 1.747 | 96.53845215 | 96.34487915 | 96.44166565
|  | 1.748 | 96.50185394 | 96.42590332 | 96.46387863
|  | 1.749 | 96.59523773 | 96.3236084 | 96.45942
|  | 1.75 | 96.53926849 | 96.32888031 | 96.4340744
|  | 1.751 | 96.54637146 | 96.34532166 | 96.44584656
|  | 1.752 | 96.46237183 | 96.40787506 | 96.43512
|  | 1.753 | 96.615242 | 96.31043243 | 96.46284
|  | 1.754 | 96.52629089 | 96.36166382 | 96.44398
|  | 1.755 | 96.49964142 | 96.40126038 | 96.4504509
|  | 1.756 | 96.57415009 | 96.36234283 | 96.46824646
|  | 1.757 | 96.52706146 | 96.36868286 | 96.44787216
|  | 1.758 | 96.5450592 | 96.37281036 | 96.45893478
|  | 1.759 | 96.53882599 | 96.39066315 | 96.46474457
|  | 1.76 | 96.55126953 | 96.38959503 | 96.47043228
|  | 1.761 | 96.53695679 | 96.34467316 | 96.44081
|  | 1.762 | 96.53172302 | 96.37702942 | 96.45437622
|  | 1.763 | 96.56134033 | 96.39128113 | 96.47631073
|  | 1.764 | 96.54357147 | 96.35866547 | 96.45111847
|  | 1.765 | 96.54735565 | 96.37877655 | 96.4630661
|  | 1.766 | 96.53988647 | 96.3944397 | 96.46716
|  | 1.767 | 96.53723907 | 96.36679077 | 96.45201492
|  | 1.768 | 96.56602478 | 96.38067627 | 96.47335
|  | 1.769 | 96.5526123 | 96.40044403 | 96.47653
|  | 1.77 | 96.5515976 | 96.3915329 | 96.47156525
|  | 1.771 | 96.55210114 | 96.38922119 | 96.47066
|  | 1.772 | 96.53646088 | 96.39221954 | 96.46434021
|  | 1.773 | 96.54238892 | 96.39765167 | 96.47002
|  | 1.774 | 96.55982208 | 96.4056778 | 96.48274994
|  | 1.775 | 96.56131744 | 96.41300201 | 96.48716
|  | 1.776 | 96.54545593 | 96.37541199 | 96.46043396
|  | 1.777 | 96.54467773 | 96.41621399 | 96.48044586
|  | 1.778 | 96.56460571 | 96.3829422 | 96.47377
|  | 1.779 | 96.55247498 | 96.38819122 | 96.4703331
|  | 1.78 | 96.54798889 | 96.42550659 | 96.48674774
|  | 1.781 | 96.5451355 | 96.42597198 | 96.48555374
|  | 1.782 | 96.55866241 | 96.39936066 | 96.47901
|  | 1.783 | 96.55503845 | 96.40093231 | 96.47798538
|  | 1.784 | 96.53152466 | 96.42385101 | 96.47769
|  | 1.785 | 96.57305908 | 96.40623474 | 96.48964691
|  | 1.786 | 96.55883789 | 96.41305542 | 96.48595
|  | 1.787 | 96.56403351 | 96.45178223 | 96.50790787
|  | 1.788 | 96.55610657 | 96.41217041 | 96.48413849
|  | 1.789 | 96.55104828 | 96.42009735 | 96.48557
|  | 1.79 | 96.5825882 | 96.45814514 | 96.52036667
|  | 1.791 | 96.57227325 | 96.38284302 | 96.47756
|  | 1.792 | 96.52336121 | 96.47396851 | 96.49866486
|  | 1.793 | 96.57493591 | 96.45547485 | 96.51520538
|  | 1.794 | 96.5471344 | 96.40055084 | 96.47384262
|  | 1.795 | 96.54811859 | 96.48387146 | 96.516
|  | 1.796 | 96.59609985 | 96.44464111 | 96.52037048
|  | 1.797 | 96.49746704 | 96.4184494 | 96.45795822
|  | 1.798 | 96.60760498 | 96.44275665 | 96.52518
|  | 1.799 | 96.53347778 | 96.43547058 | 96.48447418
|  | 1.8 | 96.58640289 | 96.45759583 | 96.52199936
|  | 1.801 | 96.55724335 | 96.43343353 | 96.49533844
|  | 1.802 | 96.56679535 | 96.4414444 | 96.50412
|  | 1.803 | 96.55057526 | 96.4535141 | 96.50204468
|  | 1.804 | 96.57951355 | 96.44702911 | 96.51327133
|  | 1.805 | 96.58308411 | 96.46206665 | 96.52257538
|  | 1.806 | 96.54550171 | 96.46256256 | 96.50403
|  | 1.807 | 96.58062744 | 96.46130371 | 96.52097
|  | 1.808 | 96.58454895 | 96.44908905 | 96.516819
|  | 1.809 | 96.57711029 | 96.47116089 | 96.52413559
|  | 1.81 | 96.56856537 | 96.5020752 | 96.53532
|  | 1.811 | 96.57198334 | 96.46860504 | 96.52029419
|  | 1.812 | 96.5825882 | 96.47176361 | 96.52718
|  | 1.813 | 96.55857086 | 96.47853088 | 96.51855087
|  | 1.814 | 96.56163788 | 96.45462799 | 96.50813
|  | 1.815 | 96.5891571 | 96.48251343 | 96.53584
|  | 1.816 | 96.58735657 | 96.48953247 | 96.53844452
|  | 1.817 | 96.58422852 | 96.48334503 | 96.53379
|  | 1.818 | 96.62734985 | 96.49715424 | 96.56225
|  | 1.819 | 96.5880127 | 96.47659302 | 96.53230286
|  | 1.82 | 96.6324234 | 96.58753204 | 96.60997772
|  | 1.821 | 96.53769684 | 96.43138123 | 96.48454
|  | 1.822 | 96.57933044 | 96.50762939 | 96.54348
|  | 1.823 | 96.57880402 | 96.50030518 | 96.5395546
|  | 1.824 | 96.57201385 | 96.50362396 | 96.53782
|  | 1.825 | 96.55513 | 96.49612427 | 96.52563
|  | 1.826 | 96.58430481 | 96.49833679 | 96.5413208
|  | 1.827 | 96.58588409 | 96.49490356 | 96.54039
|  | 1.828 | 96.57465363 | 96.52117157 | 96.5479126
|  | 1.829 | 96.56175232 | 96.51449585 | 96.53812
|  | 1.83 | 96.57231903 | 96.51112366 | 96.54172
|  | 1.831 | 96.58403778 | 96.54419708 | 96.56411743
|  | 1.832 | 96.56628418 | 96.53598022 | 96.5511322
|  | 1.833 | 96.55771637 | 96.51695251 | 96.53733444
|  | 1.834 | 96.58468628 | 96.52926636 | 96.55697632
|  | 1.835 | 96.56534576 | 96.49998474 | 96.53266525
|  | 1.836 | 96.53218079 | 96.55704498 | 96.54461
|  | 1.837 | 96.6042099 | 96.50684357 | 96.55553
|  | 1.838 | 96.58950806 | 96.52375031 | 96.55663
|  | 1.839 | 96.57171631 | 96.54538727 | 96.55855179
|  | 1.84 | 96.56962585 | 96.52309418 | 96.54636
|  | 1.841 | 96.5799408 | 96.52276611 | 96.55135
|  | 1.842 | 96.58695984 | 96.52877045 | 96.55787
|  | 1.843 | 96.58740997 | 96.54478455 | 96.56609726
|  | 1.844 | 96.59773254 | 96.53648376 | 96.56710815
|  | 1.845 | 96.59247589 | 96.5319519 | 96.56221
|  | 1.846 | 96.59150696 | 96.54967499 | 96.57059
|  | 1.847 | 96.58535767 | 96.5488739 | 96.56712
|  | 1.848 | 96.58895111 | 96.54239655 | 96.56567383
|  | 1.849 | 96.59526825 | 96.5536499 | 96.57446
|  | 1.85 | 96.60311127 | 96.56089783 | 96.58200455
|  | 1.851 | 96.58056641 | 96.5839386 | 96.58225
|  | 1.852 | 96.58094788 | 96.55427551 | 96.56761
|  | 1.853 | 96.58679962 | 96.56209564 | 96.57444763
|  | 1.854 | 96.57316589 | 96.57079315 | 96.57197952
|  | 1.855 | 96.597229 | 96.58381653 | 96.59052
|  | 1.856 | 96.59341431 | 96.56669617 | 96.58005524
|  | 1.857 | 96.59690857 | 96.57414246 | 96.58553
|  | 1.858 | 96.61408234 | 96.58338928 | 96.59873581
|  | 1.859 | 96.5790863 | 96.58340454 | 96.58124542
|  | 1.86 | 96.59367371 | 96.59030151 | 96.59198761
|  | 1.861 | 96.61008453 | 96.57774353 | 96.59391403
|  | 1.862 | 96.59152222 | 96.59586334 | 96.59369278
|  | 1.863 | 96.58055115 | 96.58242035 | 96.58148575
|  | 1.864 | 96.60458374 | 96.60253906 | 96.6035614
|  | 1.865 | 96.59286499 | 96.60677338 | 96.59982
|  | 1.866 | 96.55406189 | 96.6071167 | 96.58059
|  | 1.867 | 96.58473206 | 96.60207367 | 96.5934
|  | 1.868 | 96.58016205 | 96.61506653 | 96.59761429
|  | 1.869 | 96.59276581 | 96.6235733 | 96.60817
|  | 1.87 | 96.58276367 | 96.60811615 | 96.59543991
|  | 1.871 | 96.59479523 | 96.58197784 | 96.58839
|  | 1.872 | 96.60469055 | 96.59363556 | 96.59916
|  | 1.873 | 96.60437775 | 96.58804321 | 96.59621048
|  | 1.874 | 96.59654236 | 96.58714294 | 96.59184265
|  | 1.875 | 96.61607361 | 96.61904907 | 96.61756134
|  | 1.876 | 96.62054443 | 96.57601929 | 96.59828186
|  | 1.877 | 96.63052368 | 96.60678864 | 96.61865616
|  | 1.878 | 96.62728119 | 96.61452484 | 96.6209
|  | 1.879 | 96.62275696 | 96.62433624 | 96.6235466
|  | 1.88 | 96.602211 | 96.60451508 | 96.60336304
|  | 1.881 | 96.60986328 | 96.63010406 | 96.61998367
|  | 1.882 | 96.60873413 | 96.63880157 | 96.62376785
|  | 1.883 | 96.57997131 | 96.59146881 | 96.58572006
|  | 1.884 | 96.59234619 | 96.64302826 | 96.61769
|  | 1.885 | 96.60070038 | 96.65061188 | 96.62565613
|  | 1.886 | 96.58381653 | 96.64199066 | 96.6129
|  | 1.887 | 96.58099365 | 96.63152313 | 96.60625839
|  | 1.888 | 96.5921936 | 96.63373566 | 96.61296463
|  | 1.889 | 96.584198 | 96.62637329 | 96.60529
|  | 1.89 | 96.57161713 | 96.62068939 | 96.59615326
|  | 1.891 | 96.60758972 | 96.66184998 | 96.63471985
|  | 1.892 | 96.58796692 | 96.62221527 | 96.60509
|  | 1.893 | 96.62130737 | 96.69190979 | 96.65660858
|  | 1.894 | 96.59170532 | 96.65213013 | 96.62192
|  | 1.895 | 96.5745697 | 96.66136169 | 96.61797
|  | 1.896 | 96.57462311 | 96.65086365 | 96.61274338
|  | 1.897 | 96.57926178 | 96.6408844 | 96.61007309
|  | 1.898 | 96.56755066 | 96.65692902 | 96.61223984
|  | 1.899 | 96.55612183 | 96.68926239 | 96.62269211
|  | 1.9 | 96.54927063 | 96.63999939 | 96.59463501
|  | 1.901 | 96.61277771 | 96.66162109 | 96.6371994
|  | 1.902 | 96.56309509 | 96.62596893 | 96.59453201
|  | 1.903 | 96.55964661 | 96.63781738 | 96.59873
|  | 1.904 | 96.5531311 | 96.62006378 | 96.58659744
|  | 1.905 | 96.5616684 | 96.6268158 | 96.5942421
|  | 1.906 | 96.5562973 | 96.64806366 | 96.60218048
|  | 1.907 | 96.57258606 | 96.63475037 | 96.60367
|  | 1.908 | 96.55687714 | 96.64547729 | 96.60118
|  | 1.909 | 96.57696533 | 96.6600647 | 96.61852
|  | 1.91 | 96.5374527 | 96.68195343 | 96.6097
|  | 1.911 | 96.59087372 | 96.65234375 | 96.62161
|  | 1.912 | 96.56156921 | 96.64491272 | 96.60324
|  | 1.913 | 96.56838989 | 96.64618683 | 96.60728836
|  | 1.914 | 96.55195618 | 96.67572021 | 96.61384
|  | 1.915 | 96.59312439 | 96.61773682 | 96.60543
|  | 1.916 | 96.56945801 | 96.64417267 | 96.60681534
|  | 1.917 | 96.55950165 | 96.65626526 | 96.60788
|  | 1.918 | 96.57759857 | 96.67346191 | 96.62553024
|  | 1.919 | 96.573349 | 96.65084076 | 96.61209488
|  | 1.92 | 96.56083679 | 96.65820313 | 96.60951996
|  | 1.921 | 96.56503296 | 96.67008972 | 96.61756134
|  | 1.922 | 96.57201385 | 96.6805954 | 96.6263
|  | 1.923 | 96.58454895 | 96.68167114 | 96.63311
|  | 1.924 | 96.58509064 | 96.68953705 | 96.63731
|  | 1.925 | 96.59830475 | 96.70779419 | 96.65304947
|  | 1.926 | 96.58390045 | 96.69274139 | 96.63832092
|  | 1.927 | 96.58792877 | 96.6918869 | 96.63991
|  | 1.928 | 96.57794952 | 96.700737 | 96.63934326
|  | 1.929 | 96.60510254 | 96.70745087 | 96.65628
|  | 1.93 | 96.57956696 | 96.70465851 | 96.64211
|  | 1.931 | 96.58434296 | 96.70239258 | 96.64336777
|  | 1.932 | 96.60779572 | 96.70739746 | 96.65759659
|  | 1.933 | 96.59498596 | 96.69085693 | 96.64292
|  | 1.934 | 96.59272003 | 96.7137146 | 96.65322
|  | 1.935 | 96.56018066 | 96.7278595 | 96.64402008
|  | 1.936 | 96.57072449 | 96.74059296 | 96.65566
|  | 1.937 | 96.60790253 | 96.73184204 | 96.66987
|  | 1.938 | 96.60244751 | 96.71538544 | 96.65892
|  | 1.939 | 96.59765625 | 96.71852875 | 96.6580925
|  | 1.94 | 96.59425354 | 96.7763443 | 96.68529892
|  | 1.941 | 96.59892273 | 96.75101471 | 96.67496872
|  | 1.942 | 96.59286499 | 96.74308777 | 96.66797638
|  | 1.943 | 96.60453796 | 96.75234985 | 96.67844
|  | 1.944 | 96.60964203 | 96.74842072 | 96.67903
|  | 1.945 | 96.59901428 | 96.76763153 | 96.68332
|  | 1.946 | 96.61391449 | 96.7440033 | 96.67896
|  | 1.947 | 96.59819794 | 96.77664948 | 96.68742371
|  | 1.948 | 96.60385132 | 96.77684784 | 96.69034958
|  | 1.949 | 96.6100235 | 96.76584625 | 96.68793
|  | 1.95 | 96.60618591 | 96.76926422 | 96.68773
|  | 1.951 | 96.58827972 | 96.8059082 | 96.69709396
|  | 1.952 | 96.6212616 | 96.76525879 | 96.69326
|  | 1.953 | 96.576828 | 96.78860474 | 96.68271637
|  | 1.954 | 96.6132431 | 96.76158142 | 96.68741226
|  | 1.955 | 96.59459686 | 96.77897644 | 96.68678665
|  | 1.956 | 96.61844635 | 96.81180573 | 96.71512604
|  | 1.957 | 96.59770966 | 96.78142548 | 96.68956757
|  | 1.958 | 96.61416626 | 96.77388763 | 96.69403
|  | 1.959 | 96.63478088 | 96.83986664 | 96.73732376
|  | 1.96 | 96.58136749 | 96.83581543 | 96.70859146
|  | 1.961 | 96.65324402 | 96.741539 | 96.69739151
|  | 1.962 | 96.62509155 | 96.82180023 | 96.72344589
|  | 1.963 | 96.58733368 | 96.89173889 | 96.73954
|  | 1.964 | 96.63660431 | 96.78599548 | 96.7113
|  | 1.965 | 96.63999939 | 96.80503845 | 96.72251892
|  | 1.966 | 96.63780975 | 96.85616302 | 96.74699
|  | 1.967 | 96.58171082 | 96.81280518 | 96.697258
|  | 1.968 | 96.62997437 | 96.82341766 | 96.7267
|  | 1.969 | 96.61054993 | 96.85843658 | 96.73449
|  | 1.97 | 96.6138382 | 96.84994507 | 96.73189
|  | 1.971 | 96.62485504 | 96.84503937 | 96.73495
|  | 1.972 | 96.62231445 | 96.83895111 | 96.73063278
|  | 1.973 | 96.60857391 | 96.8259201 | 96.71725
|  | 1.974 | 96.63661957 | 96.85951233 | 96.74806595
|  | 1.975 | 96.63357544 | 96.87477112 | 96.75417328
|  | 1.976 | 96.61959076 | 96.83553314 | 96.72756195
|  | 1.977 | 96.64348602 | 96.8782959 | 96.76089096
|  | 1.978 | 96.64134216 | 96.90548706 | 96.77341461
|  | 1.979 | 96.63660431 | 96.85500336 | 96.7458
|  | 1.98 | 96.63787842 | 96.8972702 | 96.76757431
|  | 1.981 | 96.62054443 | 96.85375214 | 96.73715
|  | 1.982 | 96.63723755 | 96.89836884 | 96.7678
|  | 1.983 | 96.69405365 | 96.89977264 | 96.79691
|  | 1.984 | 96.61354065 | 96.86064148 | 96.73709
|  | 1.985 | 96.59854889 | 96.86977386 | 96.73416
|  | 1.986 | 96.67111206 | 96.92734528 | 96.79922867
|  | 1.987 | 96.63659668 | 96.88145447 | 96.75903
|  | 1.988 | 96.59944916 | 96.89308167 | 96.74627
|  | 1.989 | 96.64629364 | 96.91999817 | 96.78315
|  | 1.99 | 96.67953491 | 96.90566254 | 96.7926
|  | 1.991 | 96.60436249 | 96.89118195 | 96.74777222
|  | 1.992 | 96.63674927 | 96.90457153 | 96.7706604
|  | 1.993 | 96.6849823 | 96.94926453 | 96.81712
|  | 1.994 | 96.62158203 | 96.89682007 | 96.75920105
|  | 1.995 | 96.62401581 | 96.91223145 | 96.76812363
|  | 1.996 | 96.63949585 | 96.93275452 | 96.78613
|  | 1.997 | 96.65841675 | 96.9480896 | 96.80325
|  | 1.998 | 96.64321899 | 96.92618561 | 96.7847023
|  | 1.999 | 96.63677979 | 96.92948151 | 96.78313065
|  | 2 | 96.63864899 | 96.89965057 | 96.76914978
|  | 2.001 | 96.65299988 | 96.94255829 | 96.79778
|  | 2.002 | 96.71307373 | 96.9545517 | 96.83381
|  | 2.003 | 96.64253998 | 96.92719269 | 96.78487
|  | 2.004 | 96.65986633 | 96.92234802 | 96.79111
|  | 2.005 | 96.67250061 | 96.94869995 | 96.81060028
|  | 2.006 | 96.6786499 | 96.97348022 | 96.82606506
|  | 2.007 | 96.67476654 | 96.92922211 | 96.80199
|  | 2.008 | 96.65917969 | 96.96012878 | 96.80965
|  | 2.009 | 96.68773651 | 96.97608185 | 96.83190918
|  | 2.01 | 96.66753387 | 96.94441223 | 96.80597305
|  | 2.011 | 96.69975281 | 96.98654175 | 96.84314728
|  | 2.012 | 96.6809845 | 96.95675659 | 96.81887
|  | 2.013 | 96.66304016 | 96.98660278 | 96.82482147
|  | 2.014 | 96.70053864 | 97.00330353 | 96.85192
|  | 2.015 | 96.6918869 | 96.97599792 | 96.83394241
|  | 2.016 | 96.66035461 | 96.9899826 | 96.82517
|  | 2.017 | 96.69550323 | 97.0109787 | 96.85324
|  | 2.018 | 96.68006134 | 97.00139618 | 96.84072876
|  | 2.019 | 96.67946625 | 96.98545074 | 96.83246
|  | 2.02 | 96.68543243 | 96.98715973 | 96.83629608
|  | 2.021 | 96.68722534 | 96.99095154 | 96.83908844
|  | 2.022 | 96.6891861 | 96.99185181 | 96.84052
|  | 2.023 | 96.6772995 | 96.98742676 | 96.83236313
|  | 2.024 | 96.68230438 | 97.01073456 | 96.84651947
|  | 2.025 | 96.69827271 | 97.03115845 | 96.86471558
|  | 2.026 | 96.70243835 | 97.02036285 | 96.8614006
|  | 2.027 | 96.68842316 | 97.05184937 | 96.87014
|  | 2.028 | 96.71073914 | 97.0147171 | 96.86272812
|  | 2.029 | 96.70414734 | 97.03839111 | 96.87127
|  | 2.03 | 96.7066803 | 97.03268433 | 96.86968
|  | 2.031 | 96.70423889 | 97.05768585 | 96.88096237
|  | 2.032 | 96.68842316 | 97.03198242 | 96.86020279
|  | 2.033 | 96.73542786 | 97.05157471 | 96.8935
|  | 2.034 | 96.69003296 | 97.04893494 | 96.86948395
|  | 2.035 | 96.70432281 | 97.0216217 | 96.86297
|  | 2.036 | 96.71572876 | 97.07200623 | 96.89387
|  | 2.037 | 96.709198 | 97.05315399 | 96.88118
|  | 2.038 | 96.68813324 | 97.01450348 | 96.85131836
|  | 2.039 | 96.74514771 | 97.09708405 | 96.92111588
|  | 2.04 | 96.69565582 | 97.06878662 | 96.88222122
|  | 2.041 | 96.68643188 | 97.01016998 | 96.84830093
|  | 2.042 | 96.74700165 | 97.116745 | 96.93187
|  | 2.043 | 96.723526 | 97.07057953 | 96.89705
|  | 2.044 | 96.66422272 | 97.0508728 | 96.85754776
|  | 2.045 | 96.75102234 | 97.13754272 | 96.94428253
|  | 2.046 | 96.71572113 | 97.08782959 | 96.90177536
|  | 2.047 | 96.7095108 | 97.081604 | 96.8955574
|  | 2.048 | 96.72644043 | 97.09411621 | 96.91027832
|  | 2.049 | 96.71648407 | 97.09361267 | 96.90504837
|  | 2.05 | 96.71315002 | 97.08141327 | 96.89728
|  | 2.051 | 96.73120117 | 97.10100555 | 96.91610336
|  | 2.052 | 96.72305298 | 97.10106659 | 96.91206
|  | 2.053 | 96.71599579 | 97.08550262 | 96.90075
|  | 2.054 | 96.71879578 | 97.09302521 | 96.90591
|  | 2.055 | 96.72556305 | 97.14929962 | 96.93743
|  | 2.056 | 96.74582672 | 97.0613327 | 96.90357971
|  | 2.057 | 96.69725037 | 97.098526 | 96.89789
|  | 2.058 | 96.71561432 | 97.15054321 | 96.93308
|  | 2.059 | 96.7674408 | 97.08069611 | 96.92407
|  | 2.06 | 96.67762756 | 97.12578583 | 96.90171
|  | 2.061 | 96.72225189 | 97.14333344 | 96.93279
|  | 2.062 | 96.77255249 | 97.11551666 | 96.94403
|  | 2.063 | 96.69578552 | 97.12419891 | 96.90999
|  | 2.064 | 96.72091675 | 97.15445709 | 96.93768692
|  | 2.065 | 96.76570892 | 97.15378571 | 96.95975
|  | 2.066 | 96.70281982 | 97.11407471 | 96.90845
|  | 2.067 | 96.72220612 | 97.17411041 | 96.94816
|  | 2.068 | 96.79629517 | 97.15769958 | 96.977
|  | 2.069 | 96.70896912 | 97.1302948 | 96.91963196
|  | 2.07 | 96.72180176 | 97.16996765 | 96.94588
|  | 2.071 | 96.73765564 | 97.15174866 | 96.94470215
|  | 2.072 | 96.75193787 | 97.16756439 | 96.95975113
|  | 2.073 | 96.75308228 | 97.16970062 | 96.96139145
|  | 2.074 | 96.74260712 | 97.1640625 | 96.95333481
|  | 2.075 | 96.7307663 | 97.14751434 | 96.93914032
|  | 2.076 | 96.76264954 | 97.17163086 | 96.9671402
|  | 2.077 | 96.70420837 | 97.18309784 | 96.94365
|  | 2.078 | 96.77024078 | 97.15874481 | 96.96449
|  | 2.079 | 96.74021149 | 97.17858124 | 96.9594
|  | 2.08 | 96.7075882 | 97.20534515 | 96.95647
|  | 2.081 | 96.77703857 | 97.18564606 | 96.98134
|  | 2.082 | 96.76997375 | 97.18299866 | 96.97649
|  | 2.083 | 96.72512054 | 97.17237854 | 96.94874954
|  | 2.084 | 96.77324677 | 97.20528412 | 96.98927
|  | 2.085 | 96.7744751 | 97.19916534 | 96.98682022
|  | 2.086 | 96.72248077 | 97.19185638 | 96.95717
|  | 2.087 | 96.79872131 | 97.22926331 | 97.01399231
|  | 2.088 | 96.77362061 | 97.2122345 | 96.99293
|  | 2.089 | 96.71386719 | 97.22509766 | 96.96948
|  | 2.09 | 96.79407501 | 97.19490051 | 96.99448776
|  | 2.091 | 96.77252197 | 97.21205139 | 96.99228668
|  | 2.092 | 96.77335358 | 97.23638916 | 97.00487137
|  | 2.093 | 96.66850281 | 97.21695709 | 96.94272995
|  | 2.094 | 96.81500244 | 97.19629669 | 97.00565
|  | 2.095 | 96.77297211 | 97.21672821 | 96.99485016
|  | 2.096 | 96.76187897 | 97.22842407 | 96.99515152
|  | 2.097 | 96.7374115 | 97.22694397 | 96.98218
|  | 2.098 | 96.76711273 | 97.23152924 | 96.99932
|  | 2.099 | 96.75350952 | 97.25544739 | 97.00448
|  | 2.1 | 96.75736237 | 97.24285889 | 97.00011063
|  | 2.101 | 96.78170013 | 97.2377243 | 97.00971
|  | 2.102 | 96.77198029 | 97.24015808 | 97.00607
|  | 2.103 | 96.76647949 | 97.25027466 | 97.00838
|  | 2.104 | 96.78414154 | 97.242836 | 97.01348877
|  | 2.105 | 96.77168274 | 97.26496124 | 97.01832199
|  | 2.106 | 96.75741577 | 97.26678467 | 97.01210022
|  | 2.107 | 96.78297424 | 97.26724243 | 97.02511
|  | 2.108 | 96.79774475 | 97.26612854 | 97.03194
|  | 2.109 | 96.74991608 | 97.26389313 | 97.0069
|  | 2.11 | 96.78768158 | 97.25424957 | 97.02097
|  | 2.111 | 96.79673004 | 97.28448486 | 97.04060745
|  | 2.112 | 96.73779297 | 97.26773071 | 97.00276184
|  | 2.113 | 96.79863739 | 97.25883484 | 97.02874
|  | 2.114 | 96.7997818 | 97.29430389 | 97.04704
|  | 2.115 | 96.74674988 | 97.2855835 | 97.01616669
|  | 2.116 | 96.81314087 | 97.26724243 | 97.04019165
|  | 2.117 | 96.77287292 | 97.27985382 | 97.02636337
|  | 2.118 | 96.7616272 | 97.31654358 | 97.03908539
|  | 2.119 | 96.78451538 | 97.2818222 | 97.03316879
|  | 2.12 | 96.79496002 | 97.28429413 | 97.03963
|  | 2.121 | 96.78727722 | 97.30187225 | 97.04457
|  | 2.122 | 96.78839111 | 97.33001709 | 97.0592041
|  | 2.123 | 96.78784943 | 97.30978394 | 97.04882
|  | 2.124 | 96.79480743 | 97.31840515 | 97.05660629
|  | 2.125 | 96.77212524 | 97.32642365 | 97.04927
|  | 2.126 | 96.79756165 | 97.32132721 | 97.05944443
|  | 2.127 | 96.80999756 | 97.29990387 | 97.05495
|  | 2.128 | 96.77898407 | 97.3572464 | 97.06812
|  | 2.129 | 96.76815033 | 97.26995087 | 97.0190506
|  | 2.13 | 96.81217194 | 97.32781219 | 97.06999
|  | 2.131 | 96.78509521 | 97.37710571 | 97.08110046
|  | 2.132 | 96.72590637 | 97.27151489 | 96.99871063
|  | 2.133 | 96.84783173 | 97.33572388 | 97.09178
|  | 2.134 | 96.79547119 | 97.37527466 | 97.08537
|  | 2.135 | 96.74372864 | 97.26113892 | 97.00243378
|  | 2.136 | 96.77728271 | 97.33657837 | 97.05693054
|  | 2.137 | 96.8764801 | 97.39929199 | 97.13789
|  | 2.138 | 96.80712128 | 97.36177063 | 97.08445
|  | 2.139 | 96.80188751 | 97.33888245 | 97.07038498
|  | 2.14 | 96.80152893 | 97.33924103 | 97.07038498
|  | 2.141 | 96.78987885 | 97.31803894 | 97.05396
|  | 2.142 | 96.81474304 | 97.3561554 | 97.08544922
|  | 2.143 | 96.81229401 | 97.36039734 | 97.08635
|  | 2.144 | 96.8057251 | 97.38152313 | 97.09362
|  | 2.145 | 96.80541992 | 97.35662842 | 97.08102417
|  | 2.146 | 96.8150177 | 97.37870789 | 97.09686
|  | 2.147 | 96.81019592 | 97.39667511 | 97.10344
|  | 2.148 | 96.80081177 | 97.34101868 | 97.07092
|  | 2.149 | 96.81350708 | 97.38391876 | 97.09871292
|  | 2.15 | 96.7936554 | 97.39027405 | 97.09196
|  | 2.151 | 96.8094635 | 97.34677887 | 97.07812
|  | 2.152 | 96.80397034 | 97.39095306 | 97.0974617
|  | 2.153 | 96.81214905 | 97.41864014 | 97.11539
|  | 2.154 | 96.80763245 | 97.33662415 | 97.0721283
|  | 2.155 | 96.79319763 | 97.38596344 | 97.08958
|  | 2.156 | 96.80942535 | 97.43089294 | 97.12016
|  | 2.157 | 96.80460358 | 97.4646759 | 97.13463974
|  | 2.158 | 96.79833221 | 97.3890686 | 97.0937
|  | 2.159 | 96.80866241 | 97.4001236 | 97.10439
|  | 2.16 | 96.82085419 | 97.40731049 | 97.11408234
|  | 2.161 | 96.81056976 | 97.40010834 | 97.10533905
|  | 2.162 | 96.82165527 | 97.41716003 | 97.11940765
|  | 2.163 | 96.81970978 | 97.43212128 | 97.12591553
|  | 2.164 | 96.81607819 | 97.42315674 | 97.11962
|  | 2.165 | 96.81884003 | 97.42370605 | 97.12127304
|  | 2.166 | 96.81157684 | 97.41989136 | 97.1157341
|  | 2.167 | 96.82778168 | 97.41703796 | 97.12240982
|  | 2.168 | 96.82244873 | 97.41436005 | 97.11840439
|  | 2.169 | 96.8303833 | 97.42041016 | 97.12539673
|  | 2.17 | 96.81428528 | 97.43981934 | 97.12705231
|  | 2.171 | 96.83758545 | 97.43769836 | 97.13764
|  | 2.172 | 96.83929443 | 97.43418121 | 97.13673782
|  | 2.173 | 96.82549286 | 97.44284821 | 97.13417
|  | 2.174 | 96.84117126 | 97.41601563 | 97.12859
|  | 2.175 | 96.820755 | 97.44818878 | 97.13447189
|  | 2.176 | 96.83979034 | 97.40731049 | 97.12355
|  | 2.177 | 96.8195343 | 97.44517517 | 97.13235
|  | 2.178 | 96.86808777 | 97.44529724 | 97.15669
|  | 2.179 | 96.80108643 | 97.44345093 | 97.12226868
|  | 2.18 | 96.87937164 | 97.43141174 | 97.15539169
|  | 2.181 | 96.82655334 | 97.50914764 | 97.16785049
|  | 2.182 | 96.86499786 | 97.44515228 | 97.15507507
|  | 2.183 | 96.81860352 | 97.54151154 | 97.18005753
|  | 2.184 | 96.88869476 | 97.4826355 | 97.18566513
|  | 2.185 | 96.90201569 | 97.53591156 | 97.21896
|  | 2.186 | 96.85250854 | 97.48582458 | 97.16916656
|  | 2.187 | 96.8686676 | 97.50406647 | 97.18637
|  | 2.188 | 96.85116577 | 97.49279785 | 97.17198181
|  | 2.189 | 96.85552979 | 97.44450378 | 97.15002
|  | 2.19 | 96.84235382 | 97.48589325 | 97.16412
|  | 2.191 | 96.84078217 | 97.4508667 | 97.14582
|  | 2.192 | 96.83720398 | 97.47151184 | 97.15435791
|  | 2.193 | 96.85066223 | 97.44836426 | 97.14951
|  | 2.194 | 96.83073425 | 97.46598053 | 97.14835739
|  | 2.195 | 96.84211731 | 97.45439148 | 97.14825
|  | 2.196 | 96.81196594 | 97.4830246 | 97.14749527
|  | 2.197 | 96.80065918 | 97.44145203 | 97.12106
|  | 2.198 | 96.86700439 | 97.47991943 | 97.17346191
|  | 2.199 | 96.81601715 | 97.4677124 | 97.14186
|  | 2.2 | 96.82289124 | 97.45517731 | 97.13903
|  | 2.201 | 96.81547546 | 97.49544525 | 97.15546
|  | 2.202 | 96.83881378 | 97.4702301 | 97.15452194
|  | 2.203 | 96.82466125 | 97.48661041 | 97.15563583
|  | 2.204 | 96.84373474 | 97.48784637 | 97.16579
|  | 2.205 | 96.80459595 | 97.50580597 | 97.15520096
|  | 2.206 | 96.81719208 | 97.51528168 | 97.16623688
|  | 2.207 | 96.80602264 | 97.51970673 | 97.16286
|  | 2.208 | 96.81917572 | 97.51332092 | 97.16624832
|  | 2.209 | 96.81506348 | 97.51676941 | 97.16592
|  | 2.21 | 96.83732605 | 97.47748566 | 97.15741
|  | 2.211 | 96.81404114 | 97.47637939 | 97.14521
|  | 2.212 | 96.8133316 | 97.48871613 | 97.15102
|  | 2.213 | 96.81139374 | 97.49960327 | 97.1555
|  | 2.214 | 96.82289124 | 97.4755249 | 97.14920807
|  | 2.215 | 96.80182648 | 97.49766541 | 97.14975
|  | 2.216 | 96.80841827 | 97.47767639 | 97.14304733
|  | 2.217 | 96.80696106 | 97.48882294 | 97.147892
|  | 2.218 | 96.81179047 | 97.47055054 | 97.14117
|  | 2.219 | 96.81044006 | 97.5059433 | 97.15819168
|  | 2.22 | 96.80680084 | 97.48678589 | 97.14679
|  | 2.221 | 96.80771637 | 97.48268127 | 97.14519882
|  | 2.222 | 96.83148193 | 97.47222137 | 97.15185165
|  | 2.223 | 96.81594849 | 97.49336243 | 97.15465546
|  | 2.224 | 96.83311462 | 97.50533295 | 97.16922
|  | 2.225 | 96.83905792 | 97.47949219 | 97.15928
|  | 2.226 | 96.8309021 | 97.51243591 | 97.17167
|  | 2.227 | 96.81496429 | 97.50650787 | 97.16073608
|  | 2.228 | 96.82866669 | 97.51712799 | 97.17289734
|  | 2.229 | 96.8157196 | 97.49022675 | 97.15297
|  | 2.23 | 96.82772064 | 97.52498627 | 97.17635
|  | 2.231 | 96.81417084 | 97.51751709 | 97.16584
|  | 2.232 | 96.83402252 | 97.51144409 | 97.17273
|  | 2.233 | 96.80935669 | 97.515625 | 97.16249
|  | 2.234 | 96.83030701 | 97.52566528 | 97.17799
|  | 2.235 | 96.82548523 | 97.53895569 | 97.18222046
|  | 2.236 | 96.81800079 | 97.52487183 | 97.17143631
|  | 2.237 | 96.81436157 | 97.53988647 | 97.17712402
|  | 2.238 | 96.83279419 | 97.54663849 | 97.18971634
|  | 2.239 | 96.82103729 | 97.52529144 | 97.17316
|  | 2.24 | 96.83187103 | 97.51397705 | 97.17292404
|  | 2.241 | 96.81354523 | 97.55141449 | 97.18247986
|  | 2.242 | 96.80335236 | 97.52095032 | 97.16215134
|  | 2.243 | 96.82155609 | 97.52024078 | 97.1709
|  | 2.244 | 96.83326721 | 97.53983307 | 97.18655014
|  | 2.245 | 96.82093048 | 97.53073883 | 97.17583
|  | 2.246 | 96.81390381 | 97.53512573 | 97.17451477
|  | 2.247 | 96.83813477 | 97.55243683 | 97.1952858
|  | 2.248 | 96.82095337 | 97.55488586 | 97.18792
|  | 2.249 | 96.82325745 | 97.53839111 | 97.18082428
|  | 2.25 | 96.80853271 | 97.5574646 | 97.183
|  | 2.251 | 96.82774353 | 97.55579376 | 97.19177
|  | 2.252 | 96.8190155 | 97.56071472 | 97.18986511
|  | 2.253 | 96.83480072 | 97.57623291 | 97.20552
|  | 2.254 | 96.83211517 | 97.55675507 | 97.19443512
|  | 2.255 | 96.81376648 | 97.53968048 | 97.17672348
|  | 2.256 | 96.84360504 | 97.54885101 | 97.19623
|  | 2.257 | 96.8139267 | 97.57461548 | 97.19427109
|  | 2.258 | 96.8332901 | 97.55574036 | 97.19451523
|  | 2.259 | 96.83760071 | 97.53161621 | 97.18460846
|  | 2.26 | 96.83828735 | 97.55287933 | 97.19558334
|  | 2.261 | 96.81607056 | 97.55281067 | 97.18444
|  | 2.262 | 96.84427643 | 97.55191803 | 97.19809723
|  | 2.263 | 96.8301239 | 97.56402588 | 97.19707489
|  | 2.264 | 96.83466339 | 97.55226135 | 97.19346237
|  | 2.265 | 96.83982849 | 97.54415894 | 97.19199
|  | 2.266 | 96.82637787 | 97.57255554 | 97.19947
|  | 2.267 | 96.83332825 | 97.56743622 | 97.20038
|  | 2.268 | 96.83320618 | 97.57035065 | 97.20178
|  | 2.269 | 96.84016418 | 97.59326935 | 97.21672
|  | 2.27 | 96.84719086 | 97.5719223 | 97.20955658
|  | 2.271 | 96.84205627 | 97.61527252 | 97.22866
|  | 2.272 | 96.8509903 | 97.58324432 | 97.21711731
|  | 2.273 | 96.86373901 | 97.58213043 | 97.22293472
|  | 2.274 | 96.85868835 | 97.58057404 | 97.21963
|  | 2.275 | 96.86798096 | 97.59140015 | 97.22969
|  | 2.276 | 96.83950806 | 97.61132813 | 97.22542
|  | 2.277 | 96.87558746 | 97.58215332 | 97.22887039
|  | 2.278 | 96.85990906 | 97.58389282 | 97.22190094
|  | 2.279 | 96.84939575 | 97.62153625 | 97.235466
|  | 2.28 | 96.84484863 | 97.58756256 | 97.21621
|  | 2.281 | 96.8539505 | 97.60811615 | 97.23103
|  | 2.282 | 96.86686707 | 97.6121521 | 97.23951
|  | 2.283 | 96.84090424 | 97.61562347 | 97.22826
|  | 2.284 | 96.84036255 | 97.58552551 | 97.21294403
|  | 2.285 | 96.85667419 | 97.59654236 | 97.22661
|  | 2.286 | 96.86777496 | 97.62755585 | 97.24767
|  | 2.287 | 96.85736847 | 97.61730194 | 97.23734
|  | 2.288 | 96.84606934 | 97.61585999 | 97.23096
|  | 2.289 | 96.86290741 | 97.61579132 | 97.23935
|  | 2.29 | 96.86776733 | 97.64966583 | 97.25871658
|  | 2.291 | 96.85166168 | 97.65705109 | 97.25436
|  | 2.292 | 96.86920166 | 97.62207031 | 97.24564
|  | 2.293 | 96.86497498 | 97.63611603 | 97.25055
|  | 2.294 | 96.86801147 | 97.65246582 | 97.26024
|  | 2.295 | 96.8598938 | 97.63354492 | 97.24671936
|  | 2.296 | 96.86169434 | 97.626091 | 97.24389267
|  | 2.297 | 96.86016846 | 97.65596008 | 97.25806427
|  | 2.298 | 96.85168457 | 97.65229034 | 97.25199
|  | 2.299 | 96.83995819 | 97.6367569 | 97.23836
|  | 2.3 | 96.85887909 | 97.64964294 | 97.25426
|  | 2.301 | 96.86965179 | 97.63574219 | 97.25269699
|  | 2.302 | 96.84928894 | 97.64474487 | 97.24702
|  | 2.303 | 96.85207367 | 97.62451172 | 97.23829
|  | 2.304 | 96.8747406 | 97.64009094 | 97.25741577
|  | 2.305 | 96.86128998 | 97.63082123 | 97.24606
|  | 2.306 | 96.86473846 | 97.63036346 | 97.24755096
|  | 2.307 | 96.85930634 | 97.64585114 | 97.25257874
|  | 2.308 | 96.89591217 | 97.65860748 | 97.27726
|  | 2.309 | 96.89067078 | 97.64068604 | 97.26567841
|  | 2.31 | 96.87918854 | 97.65525818 | 97.26722336
|  | 2.311 | 96.8939743 | 97.64431 | 97.26914215
|  | 2.312 | 96.8943634 | 97.66854095 | 97.28145
|  | 2.313 | 96.91461945 | 97.64626312 | 97.28044
|  | 2.314 | 96.89933014 | 97.67617798 | 97.28775406
|  | 2.315 | 96.88726044 | 97.66662598 | 97.27694321
|  | 2.316 | 96.91918945 | 97.68867493 | 97.30393219
|  | 2.317 | 96.90608978 | 97.64925385 | 97.27767
|  | 2.318 | 96.92261505 | 97.64714813 | 97.28488159
|  | 2.319 | 96.94181061 | 97.67107391 | 97.30644226
|  | 2.32 | 96.96042633 | 97.61547852 | 97.28795
|  | 2.321 | 96.93297577 | 97.63495636 | 97.28397
|  | 2.322 | 96.91365051 | 97.70661926 | 97.31013
|  | 2.323 | 96.91306305 | 97.62289429 | 97.26797867
|  | 2.324 | 96.87493134 | 97.67459869 | 97.27477
|  | 2.325 | 96.91950989 | 97.66318512 | 97.29135
|  | 2.326 | 96.87819672 | 97.63983917 | 97.25902
|  | 2.327 | 96.92293549 | 97.64331818 | 97.28313
|  | 2.328 | 96.90274048 | 97.65475464 | 97.27874756
|  | 2.329 | 96.91792297 | 97.68996429 | 97.30394363
|  | 2.33 | 96.90612793 | 97.69815826 | 97.30214
|  | 2.331 | 96.93676758 | 97.69631195 | 97.31654
|  | 2.332 | 96.91356659 | 97.66445923 | 97.28901291
|  | 2.333 | 96.91500854 | 97.67660522 | 97.29580688
|  | 2.334 | 96.92456818 | 97.64289093 | 97.28373
|  | 2.335 | 96.97686005 | 97.7482605 | 97.36256
|  | 2.336 | 96.9611969 | 97.75444031 | 97.35782
|  | 2.337 | 96.95545197 | 97.71291351 | 97.33418274
|  | 2.338 | 96.96011353 | 97.74020386 | 97.35016
|  | 2.339 | 96.94982147 | 97.72446442 | 97.33714
|  | 2.34 | 96.94801331 | 97.71201324 | 97.33001
|  | 2.341 | 96.95245361 | 97.72260284 | 97.33753
|  | 2.342 | 96.93839264 | 97.73582458 | 97.33710861
|  | 2.343 | 96.93728638 | 97.7264328 | 97.33185959
|  | 2.344 | 96.94239807 | 97.71703339 | 97.32971573
|  | 2.345 | 96.93509674 | 97.72670746 | 97.3309021
|  | 2.346 | 96.94171906 | 97.70495605 | 97.32334
|  | 2.347 | 96.9325943 | 97.70189667 | 97.31725
|  | 2.348 | 96.94074249 | 97.71778107 | 97.32926178
|  | 2.349 | 96.95079041 | 97.68837738 | 97.31958
|  | 2.35 | 96.92086792 | 97.70331573 | 97.31209
|  | 2.351 | 96.96750641 | 97.7440567 | 97.35578
|  | 2.352 | 96.9568634 | 97.76345825 | 97.36016
|  | 2.353 | 96.97569275 | 97.71813202 | 97.34691
|  | 2.354 | 96.97640991 | 97.75837708 | 97.36739
|  | 2.355 | 96.97350311 | 97.74242401 | 97.35796356
|  | 2.356 | 96.96234131 | 97.71825409 | 97.3402977
|  | 2.357 | 96.98136139 | 97.77067566 | 97.37602
|  | 2.358 | 96.98788452 | 97.73296356 | 97.36042404
|  | 2.359 | 96.98105621 | 97.81473541 | 97.39789581
|  | 2.36 | 96.99848175 | 97.72364807 | 97.36106491
|  | 2.361 | 96.98680878 | 97.75114441 | 97.36898
|  | 2.362 | 96.97953033 | 97.73910522 | 97.35932
|  | 2.363 | 96.96057892 | 97.76126099 | 97.36092
|  | 2.364 | 96.98501587 | 97.80123138 | 97.39312
|  | 2.365 | 96.98332214 | 97.71821594 | 97.35076904
|  | 2.366 | 96.97531128 | 97.75356293 | 97.36444
|  | 2.367 | 96.94911194 | 97.73765564 | 97.34338379
|  | 2.368 | 96.98336792 | 97.71498108 | 97.3491745
|  | 2.369 | 96.96133423 | 97.74949646 | 97.35542
|  | 2.37 | 96.95641327 | 97.7603302 | 97.35837
|  | 2.371 | 96.96502686 | 97.74855804 | 97.35679245
|  | 2.372 | 96.96160889 | 97.7144928 | 97.33805
|  | 2.373 | 96.9859848 | 97.73648071 | 97.36123
|  | 2.374 | 96.95329285 | 97.73215485 | 97.34272385
|  | 2.375 | 96.98143768 | 97.77515411 | 97.3783
|  | 2.376 | 96.99036407 | 97.79772186 | 97.39404
|  | 2.377 | 96.99622345 | 97.75856781 | 97.37739563
|  | 2.378 | 96.99195099 | 97.78185272 | 97.3869
|  | 2.379 | 97.01384735 | 97.76556396 | 97.38971
|  | 2.38 | 97.02571869 | 97.79919434 | 97.41246
|  | 2.381 | 96.99938965 | 97.75700378 | 97.3782
|  | 2.382 | 97.01335144 | 97.81734467 | 97.41535
|  | 2.383 | 97.0152359 | 97.79085541 | 97.40305
|  | 2.384 | 97.02262878 | 97.81459808 | 97.41861343
|  | 2.385 | 97.02519989 | 97.82052612 | 97.42286
|  | 2.386 | 96.99436188 | 97.82964325 | 97.412
|  | 2.387 | 97.01808929 | 97.80493164 | 97.41151
|  | 2.388 | 97.00458527 | 97.79753876 | 97.40106
|  | 2.389 | 96.9900589 | 97.76421356 | 97.37713623
|  | 2.39 | 96.98485565 | 97.79624939 | 97.39055252
|  | 2.391 | 96.98626709 | 97.77453613 | 97.38040161
|  | 2.392 | 96.97101593 | 97.79283905 | 97.38192749
|  | 2.393 | 96.95921326 | 97.77867126 | 97.36894226
|  | 2.394 | 96.98944092 | 97.76567841 | 97.37756
|  | 2.395 | 96.98495483 | 97.76550293 | 97.37522888
|  | 2.396 | 96.97427368 | 97.78258514 | 97.37842941
|  | 2.397 | 96.98204041 | 97.74119568 | 97.36162
|  | 2.398 | 96.9879303 | 97.78941345 | 97.38867
|  | 2.399 | 97.00370789 | 97.76874542 | 97.38623
|  | 2.4 | 96.99511719 | 97.779953 | 97.38754
|  | 2.401 | 97.01004791 | 97.80149841 | 97.40577316
|  | 2.402 | 97.01393127 | 97.80705261 | 97.41049194
|  | 2.403 | 97.0241394 | 97.81150818 | 97.41782379
|  | 2.404 | 97.01753235 | 97.84992981 | 97.43373108
|  | 2.405 | 97.02352142 | 97.82345581 | 97.42349
|  | 2.406 | 97.03671265 | 97.83604431 | 97.43637848
|  | 2.407 | 97.02481842 | 97.80174255 | 97.41328
|  | 2.408 | 97.03376007 | 97.89110565 | 97.46243286
|  | 2.409 | 97.03041077 | 97.82400513 | 97.42720795
|  | 2.41 | 97.01731873 | 97.84535217 | 97.43133545
|  | 2.411 | 97.03212738 | 97.8015213 | 97.41682434
|  | 2.412 | 96.99258423 | 97.84121704 | 97.4169
|  | 2.413 | 97.0186615 | 97.81787109 | 97.41827
|  | 2.414 | 97.01376343 | 97.82273865 | 97.41825104
|  | 2.415 | 97.00710297 | 97.81956482 | 97.41333
|  | 2.416 | 97.00027466 | 97.83380127 | 97.41704
|  | 2.417 | 96.99490356 | 97.81509399 | 97.405
|  | 2.418 | 96.99513245 | 97.82113647 | 97.40813446
|  | 2.419 | 96.98674011 | 97.83032227 | 97.40853119
|  | 2.42 | 96.991745 | 97.84621429 | 97.41898
|  | 2.421 | 96.99602509 | 97.81008148 | 97.40305
|  | 2.422 | 97.00262451 | 97.82817078 | 97.4154
|  | 2.423 | 96.99765778 | 97.82839966 | 97.41302872
|  | 2.424 | 97.00485229 | 97.85116577 | 97.42800903
|  | 2.425 | 97.02346039 | 97.85751343 | 97.44048691
|  | 2.426 | 97.00942993 | 97.83418274 | 97.42181
|  | 2.427 | 97.02978516 | 97.86322021 | 97.4465
|  | 2.428 | 97.04057312 | 97.85166168 | 97.4461174
|  | 2.429 | 97.04532623 | 97.86089325 | 97.45310974
|  | 2.43 | 97.03395844 | 97.88393402 | 97.45894623
|  | 2.431 | 97.03520203 | 97.8653717 | 97.45029
|  | 2.432 | 97.05569458 | 97.86299896 | 97.45934677
|  | 2.433 | 97.04253387 | 97.85726929 | 97.44990158
|  | 2.434 | 97.03149414 | 97.8862915 | 97.45889282
|  | 2.435 | 97.03670502 | 97.90357208 | 97.47013855
|  | 2.436 | 97.03727722 | 97.88928986 | 97.46328354
|  | 2.437 | 97.01610565 | 97.85331726 | 97.43471
|  | 2.438 | 97.02422333 | 97.91836548 | 97.47129
|  | 2.439 | 97.016922 | 97.87525177 | 97.44609
|  | 2.44 | 97.01501465 | 97.83062744 | 97.42282
|  | 2.441 | 97.00881958 | 97.88417816 | 97.44649887
|  | 2.442 | 96.98732758 | 97.88361359 | 97.43547
|  | 2.443 | 97.02446747 | 97.88697052 | 97.45572
|  | 2.444 | 96.99521637 | 97.9129715 | 97.45409
|  | 2.445 | 97.00561523 | 97.85784149 | 97.43172836
|  | 2.446 | 96.97839355 | 97.88762665 | 97.4330101
|  | 2.447 | 97.00351715 | 97.858078 | 97.4308
|  | 2.448 | 97.00358582 | 97.91023254 | 97.45690918
|  | 2.449 | 96.98047638 | 97.86650848 | 97.42349243
|  | 2.45 | 97.00683594 | 97.8835144 | 97.44517517
|  | 2.451 | 97.02991486 | 97.89955139 | 97.46473
|  | 2.452 | 97.0196228 | 97.90965271 | 97.46464
|  | 2.453 | 97.03508759 | 97.92195892 | 97.47852
|  | 2.454 | 97.04097748 | 97.92149353 | 97.48124
|  | 2.455 | 97.04652405 | 97.91326904 | 97.4799
|  | 2.456 | 97.04945374 | 97.93945313 | 97.49445
|  | 2.457 | 97.0321579 | 97.9143219 | 97.4732399
|  | 2.458 | 97.05706024 | 97.91059875 | 97.48383
|  | 2.459 | 97.04727173 | 97.92040253 | 97.48383713
|  | 2.46 | 97.04016876 | 97.90651703 | 97.47334
|  | 2.461 | 97.04099274 | 97.97166443 | 97.50633
|  | 2.462 | 97.05548859 | 97.88446045 | 97.46997452
|  | 2.463 | 97.03004456 | 97.90800476 | 97.46902466
|  | 2.464 | 97.02151489 | 97.90866089 | 97.46508789
|  | 2.465 | 97.03926849 | 97.89685822 | 97.46806
|  | 2.466 | 97.02893066 | 97.92745209 | 97.47819
|  | 2.467 | 97.01404572 | 97.9025116 | 97.45827866
|  | 2.468 | 96.99969482 | 97.90808105 | 97.45389
|  | 2.469 | 97.01461792 | 97.92764282 | 97.47113037
|  | 2.47 | 97.00577545 | 97.88970184 | 97.44774
|  | 2.471 | 96.99778748 | 97.8748703 | 97.43632889
|  | 2.472 | 96.99349976 | 97.89528656 | 97.44439316
|  | 2.473 | 97.00566101 | 97.87889099 | 97.442276
|  | 2.474 | 96.99629974 | 97.88520813 | 97.44075
|  | 2.475 | 96.99840546 | 97.8998642 | 97.44913483
|  | 2.476 | 96.99417877 | 97.91470337 | 97.45444107
|  | 2.477 | 97.01764679 | 97.90537262 | 97.46151
|  | 2.478 | 97.03170776 | 97.92198181 | 97.47684
|  | 2.479 | 97.0300827 | 97.92438507 | 97.47723
|  | 2.48 | 97.04737091 | 97.95805359 | 97.50271225
|  | 2.481 | 97.06460571 | 97.92192078 | 97.49326
|  | 2.482 | 97.06125641 | 97.94676208 | 97.50401
|  | 2.483 | 97.05783081 | 97.9866333 | 97.52223
|  | 2.484 | 97.07949066 | 97.92841339 | 97.50395
|  | 2.485 | 97.04217529 | 97.94763947 | 97.49490738
|  | 2.486 | 97.04517365 | 97.95253754 | 97.49886
|  | 2.487 | 97.04233551 | 97.97644043 | 97.50938797
|  | 2.488 | 97.04125214 | 97.96755219 | 97.5044
|  | 2.489 | 97.04647064 | 97.94172668 | 97.49409866
|  | 2.49 | 97.01800537 | 97.96303558 | 97.49052
|  | 2.491 | 97.05387115 | 97.97768402 | 97.51578
|  | 2.492 | 97.03690338 | 97.94908905 | 97.493
|  | 2.493 | 97.00588989 | 97.93778992 | 97.47184
|  | 2.494 | 97.00108337 | 97.95028687 | 97.47568512
|  | 2.495 | 97.03536987 | 97.9238205 | 97.4796
|  | 2.496 | 97.01073456 | 97.88809967 | 97.44942
|  | 2.497 | 96.98692322 | 97.96004486 | 97.47348404
|  | 2.498 | 96.99864197 | 97.9549408 | 97.47679
|  | 2.499 | 97.00514984 | 97.97639465 | 97.49077
|  | 2.5 | 96.98735809 | 98.03939056 | 97.51337
|  | 2.50167 | 96.9424 | 97.9232 | 97.4328
|  | 2.50939 | 96.9571 | 97.9277 | 97.4424
|  | 2.51711 | 96.9448 | 97.9423 | 97.44355
|  | 2.52484 | 96.9401 | 97.9732 | 97.45665
|  | 2.53256 | 96.9252 | 97.9865 | 97.45585
|  | 2.54028 | 96.9471 | 97.9607 | 97.4539
|  | 2.548 | 96.9357 | 97.9782 | 97.45695
|  | 2.55572 | 96.9368 | 98.0112 | 97.474
|  | 2.56344 | 96.9223 | 98.0315 | 97.4769
|  | 2.57116 | 96.9124 | 98.0128 | 97.4626
|  | 2.57888 | 96.9205 | 98.0471 | 97.4838
|  | 2.58661 | 96.8965 | 98.0496 | 97.47305
|  | 2.59433 | 96.7626 | 97.9636 | 97.3631
|  | 2.60205 | 96.825 | 97.9944 | 97.4097
|  | 2.60977 | 96.907 | 98.0824 | 97.4947
|  | 2.61749 | 96.7844 | 98.0379 | 97.41115
|  | 2.62521 | 96.8425 | 98.0373 | 97.4399
|  | 2.63293 | 96.8714 | 98.0914 | 97.4814
|  | 2.64065 | 96.8437 | 98.0477 | 97.4457
|  | 2.64838 | 96.873 | 98.0896 | 97.4813
|  | 2.6561 | 96.8525 | 98.0861 | 97.4693
|  | 2.66382 | 96.7189 | 97.9781 | 97.3485
|  | 2.67154 | 96.7812 | 98.0931 | 97.43715
|  | 2.67926 | 96.7427 | 98.1039 | 97.4233
|  | 2.68698 | 96.6958 | 98.0303 | 97.36305
|  | 2.6947 | 96.5157 | 97.9281 | 97.2219
|  | 2.70242 | 96.3373 | 97.8238 | 97.08055
|  | 2.71015 | 95.8913 | 97.5896 | 96.74045
|  | 2.71787 | 95.4131 | 97.2638 | 96.33845
|  | 2.72559 | 94.8427 | 96.9575 | 95.9001
|  | 2.73331 | 94.2123 | 96.5281 | 95.3702
|  | 2.74103 | 93.5545 | 96.1503 | 94.8524
|  | 2.74875 | 93.002 | 95.683 | 94.3425
|  | 2.75647 | 92.4367 | 95.2726 | 93.85465
|  | 2.76419 | 91.8975 | 94.8516 | 93.37455
|  | 2.77191 | 91.4531 | 94.5095 | 92.9813
|  | 2.77964 | 90.9957 | 94.171 | 92.58335
|  | 2.78736 | 90.6077 | 93.8596 | 92.23365
|  | 2.79508 | 90.2816 | 93.6266 | 91.9541
|  | 2.8028 | 89.9804 | 93.3788 | 91.6796
|  | 2.81052 | 89.767 | 93.2546 | 91.5108
|  | 2.81824 | 89.5507 | 93.0828 | 91.31675
|  | 2.82596 | 89.3889 | 92.9611 | 91.175
|  | 2.83368 | 89.2089 | 92.8499 | 91.0294
|  | 2.84141 | 89.0765 | 92.7805 | 90.9285
|  | 2.84913 | 88.9277 | 92.6811 | 90.8044
|  | 2.85685 | 88.8215 | 92.6162 | 90.71885
|  | 2.86457 | 88.7109 | 92.5638 | 90.63735
|  | 2.87229 | 88.6344 | 92.5204 | 90.5774
|  | 2.88001 | 88.5557 | 92.4879 | 90.5218
|  | 2.88773 | 88.5167 | 92.4713 | 90.494
|  | 2.89545 | 88.4763 | 92.471 | 90.47365
|  | 2.90318 | 88.427 | 92.4481 | 90.43755
|  | 2.9109 | 88.4101 | 92.4468 | 90.42845
|  | 2.91862 | 88.391 | 92.4728 | 90.4319
|  | 2.92634 | 88.4077 | 92.4893 | 90.4485
|  | 2.93406 | 88.4273 | 92.5285 | 90.4779
|  | 2.94178 | 88.46 | 92.5697 | 90.51485
|  | 2.9495 | 88.5085 | 92.6317 | 90.5701
|  | 2.95722 | 88.5755 | 92.6897 | 90.6326
|  | 2.96495 | 88.6476 | 92.7371 | 90.69235
|  | 2.97267 | 88.7255 | 92.814 | 90.76975
|  | 2.98039 | 88.8142 | 92.9045 | 90.85935
|  | 2.98811 | 88.9204 | 92.9658 | 90.9431
|  | 2.99583 | 89.0173 | 93.0481 | 91.0327
|  | 3.00355 | 89.1135 | 93.1459 | 91.1297
|  | 3.01127 | 89.2171 | 93.243 | 91.23005
|  | 3.01899 | 89.3298 | 93.3311 | 91.33045
|  | 3.02671 | 89.4484 | 93.4306 | 91.4395
|  | 3.03444 | 89.5478 | 93.527 | 91.5374
|  | 3.04216 | 89.6552 | 93.6119 | 91.63355
|  | 3.04988 | 89.7597 | 93.7028 | 91.73125
|  | 3.0576 | 89.8918 | 93.7943 | 91.84305
|  | 3.06532 | 89.9808 | 93.8829 | 91.93185
|  | 3.07304 | 90.0824 | 93.9671 | 92.02475
|  | 3.08076 | 90.2065 | 94.0268 | 92.11665
|  | 3.08848 | 90.3114 | 94.1285 | 92.21995
|  | 3.09621 | 90.4074 | 94.2238 | 92.3156
|  | 3.10393 | 90.5258 | 94.3013 | 92.41355
|  | 3.11165 | 90.65 | 94.3988 | 92.5244
|  | 3.11937 | 90.7821 | 94.5008 | 92.64145
|  | 3.12709 | 90.8923 | 94.5835 | 92.7379
|  | 3.13481 | 91.019 | 94.6718 | 92.8454
|  | 3.14253 | 91.143 | 94.7728 | 92.9579
|  | 3.15025 | 91.2909 | 94.8543 | 93.0726
|  | 3.15798 | 91.4068 | 94.9524 | 93.1796
|  | 3.1657 | 91.5433 | 95.0333 | 93.2883
|  | 3.17342 | 91.6543 | 95.1368 | 93.39555
|  | 3.18114 | 91.788 | 95.2197 | 93.50385
|  | 3.18886 | 91.9027 | 95.2975 | 93.6001
|  | 3.19658 | 92.0266 | 95.3922 | 93.7094
|  | 3.2043 | 92.1458 | 95.4821 | 93.81395
|  | 3.21202 | 92.2749 | 95.5759 | 93.9254
|  | 3.21975 | 92.3912 | 95.6424 | 94.0168
|  | 3.22747 | 92.4984 | 95.7418 | 94.1201
|  | 3.23519 | 92.6322 | 95.8131 | 94.22265
|  | 3.24291 | 92.7332 | 95.9002 | 94.3167
|  | 3.25063 | 92.846 | 95.9758 | 94.4109
|  | 3.25835 | 92.9514 | 96.0431 | 94.49725
|  | 3.26607 | 93.0419 | 96.1229 | 94.5824
|  | 3.27379 | 93.161 | 96.1973 | 94.67915
|  | 3.28151 | 93.2603 | 96.2573 | 94.7588
|  | 3.28924 | 93.3514 | 96.3351 | 94.84325
|  | 3.29696 | 93.4533 | 96.3805 | 94.9169
|  | 3.30468 | 93.5501 | 96.4601 | 95.0051
|  | 3.3124 | 93.6422 | 96.517 | 95.0796
|  | 3.32012 | 93.7287 | 96.5883 | 95.1585
|  | 3.32784 | 93.8054 | 96.6462 | 95.2258
|  | 3.33556 | 93.893 | 96.7063 | 95.29965
|  | 3.34328 | 93.9672 | 96.7555 | 95.36135
|  | 3.35101 | 94.0482 | 96.8223 | 95.43525
|  | 3.35873 | 94.138 | 96.8758 | 95.5069
|  | 3.36645 | 94.2187 | 96.9044 | 95.56155
|  | 3.37417 | 94.279 | 96.9512 | 95.6151
|  | 3.38189 | 94.3313 | 96.9935 | 95.6624
|  | 3.38961 | 94.4099 | 97.0469 | 95.7284
|  | 3.39733 | 94.4726 | 97.0885 | 95.78055
|  | 3.40505 | 94.5248 | 97.1399 | 95.83235
|  | 3.41278 | 94.5964 | 97.1767 | 95.88655
|  | 3.4205 | 94.6603 | 97.2341 | 95.9472
|  | 3.42822 | 94.7361 | 97.2804 | 96.00825
|  | 3.43594 | 94.8041 | 97.341 | 96.07255
|  | 3.44366 | 94.8434 | 97.3604 | 96.1019
|  | 3.45138 | 94.9145 | 97.4083 | 96.1614
|  | 3.4591 | 94.9671 | 97.4594 | 96.21325
|  | 3.46682 | 95.0124 | 97.4919 | 96.25215
|  | 3.47455 | 95.0799 | 97.5208 | 96.30035
|  | 3.48227 | 95.1324 | 97.555 | 96.3437
|  | 3.48999 | 95.1695 | 97.5807 | 96.3751
|  | 3.49771 | 95.2351 | 97.6313 | 96.4332
|  | 3.50543 | 95.2777 | 97.6686 | 96.47315
|  | 3.51315 | 95.3339 | 97.7098 | 96.52185
|  | 3.52087 | 95.3844 | 97.7444 | 96.5644
|  | 3.52859 | 95.4261 | 97.7704 | 96.59825
|  | 3.53631 | 95.4531 | 97.8 | 96.62655
|  | 3.54404 | 95.501 | 97.8319 | 96.66645
|  | 3.55176 | 95.5462 | 97.8483 | 96.69725
|  | 3.55948 | 95.5848 | 97.8811 | 96.73295
|  | 3.5672 | 95.6146 | 97.8995 | 96.75705
|  | 3.57492 | 95.6616 | 97.9225 | 96.79205
|  | 3.58264 | 95.7041 | 97.9537 | 96.8289
|  | 3.59036 | 95.7356 | 97.9598 | 96.8477
|  | 3.59808 | 95.761 | 98.0111 | 96.88605
|  | 3.60581 | 95.7914 | 98.0227 | 96.90705
|  | 3.61353 | 95.8262 | 98.0288 | 96.9275
|  | 3.62125 | 95.8541 | 98.0566 | 96.95535
|  | 3.62897 | 95.874 | 98.0828 | 96.9784
|  | 3.63669 | 95.9044 | 98.1073 | 97.00585
|  | 3.64441 | 95.9372 | 98.1204 | 97.0288
|  | 3.65213 | 95.9583 | 98.1419 | 97.0501
|  | 3.65985 | 95.9741 | 98.1572 | 97.06565
|  | 3.66758 | 96.0096 | 98.18 | 97.0948
|  | 3.6753 | 96.0447 | 98.1879 | 97.1163
|  | 3.68302 | 96.0783 | 98.2121 | 97.1452
|  | 3.69074 | 96.088 | 98.2253 | 97.15665
|  | 3.69846 | 96.1147 | 98.2364 | 97.17555
|  | 3.70618 | 96.1301 | 98.2609 | 97.1955
|  | 3.7139 | 96.1471 | 98.2727 | 97.2099
|  | 3.72162 | 96.1614 | 98.2869 | 97.22415
|  | 3.72935 | 96.1799 | 98.3068 | 97.24335
|  | 3.73707 | 96.2033 | 98.3172 | 97.26025
|  | 3.74479 | 96.2202 | 98.3164 | 97.2683
|  | 3.75251 | 96.2342 | 98.3349 | 97.28455
|  | 3.76023 | 96.2552 | 98.3402 | 97.2977
|  | 3.76795 | 96.2568 | 98.3613 | 97.30905
|  | 3.77567 | 96.2704 | 98.3704 | 97.3204
|  | 3.78339 | 96.2918 | 98.3824 | 97.3371
|  | 3.79111 | 96.3059 | 98.3953 | 97.3506
|  | 3.79884 | 96.329 | 98.4074 | 97.3682
|  | 3.80656 | 96.3267 | 98.4109 | 97.3688
|  | 3.81428 | 96.3476 | 98.4263 | 97.38695
|  | 3.822 | 96.3665 | 98.431 | 97.39875
|  | 3.82972 | 96.3759 | 98.4381 | 97.407
|  | 3.83744 | 96.383 | 98.4509 | 97.41695
|  | 3.84516 | 96.3865 | 98.4535 | 97.42
|  | 3.85288 | 96.3967 | 98.4591 | 97.4279
|  | 3.86061 | 96.4155 | 98.4663 | 97.4409
|  | 3.86833 | 96.4214 | 98.4885 | 97.45495
|  | 3.87605 | 96.4275 | 98.4918 | 97.45965
|  | 3.88377 | 96.4391 | 98.4824 | 97.46075
|  | 3.89149 | 96.4494 | 98.4983 | 97.47385
|  | 3.89921 | 96.4607 | 98.5152 | 97.48795
|  | 3.90693 | 96.466 | 98.5132 | 97.4896
|  | 3.91465 | 96.4761 | 98.5314 | 97.50375
|  | 3.92238 | 96.4871 | 98.5474 | 97.51725
|  | 3.9301 | 96.4946 | 98.5485 | 97.52155
|  | 3.93782 | 96.5035 | 98.546 | 97.52475
|  | 3.94554 | 96.5074 | 98.5484 | 97.5279
|  | 3.95326 | 96.5041 | 98.5551 | 97.5296
|  | 3.96098 | 96.505 | 98.5641 | 97.53455
|  | 3.9687 | 96.5114 | 98.5646 | 97.538
|  | 3.97642 | 96.5045 | 98.5598 | 97.53215
|  | 3.98415 | 96.5014 | 98.5693 | 97.53535
|  | 3.99187 | 96.5031 | 98.5805 | 97.5418
|  | 3.99959 | 96.4998 | 98.5983 | 97.54905
|  | 4.00731 | 96.4937 | 98.6036 | 97.54865
|  | 4.01503 | 96.5019 | 98.6021 | 97.552
|  | 4.02275 | 96.5137 | 98.6037 | 97.5587
|  | 4.03047 | 96.5028 | 98.6064 | 97.5546
|  | 4.03819 | 96.4953 | 98.62 | 97.55765
|  | 4.04591 | 96.5155 | 98.6217 | 97.5686
|  | 4.05364 | 96.5163 | 98.6249 | 97.5706
|  | 4.06136 | 96.5171 | 98.6259 | 97.5715
|  | 4.06908 | 96.5151 | 98.6222 | 97.56865
|  | 4.0768 | 96.5112 | 98.629 | 97.5701
|  | 4.08452 | 96.5274 | 98.6392 | 97.5833
|  | 4.09224 | 96.5387 | 98.6369 | 97.5878
|  | 4.09996 | 96.5346 | 98.638 | 97.5863
|  | 4.10768 | 96.5419 | 98.646 | 97.59395
|  | 4.11541 | 96.5594 | 98.6471 | 97.60325
|  | 4.12313 | 96.552 | 98.6502 | 97.6011
|  | 4.13085 | 96.5482 | 98.652 | 97.6001
|  | 4.13857 | 96.5617 | 98.6641 | 97.6129
|  | 4.14629 | 96.5755 | 98.6746 | 97.62505
|  | 4.15401 | 96.574 | 98.6804 | 97.6272
|  | 4.16173 | 96.5821 | 98.6784 | 97.63025
|  | 4.16945 | 96.5872 | 98.6884 | 97.6378
|  | 4.17718 | 96.5788 | 98.693 | 97.6359
|  | 4.1849 | 96.5832 | 98.6816 | 97.6324
|  | 4.19262 | 96.618 | 98.6914 | 97.6547
|  | 4.20034 | 96.6792 | 98.7331 | 97.70615
|  | 4.20806 | 96.7832 | 98.7946 | 97.7889
|  | 4.21578 | 96.8883 | 98.8893 | 97.8888
|  | 4.2235 | 97.006 | 99.054 | 98.03
|  | 4.23122 | 97.1165 | 99.1082 | 98.11235
|  | 4.23895 | 97.1776 | 99.1802 | 98.1789
|  | 4.24667 | 97.1623 | 99.1764 | 98.16935
|  | 4.25439 | 97.0232 | 99.0304 | 98.0268
|  | 4.26211 | 96.9352 | 98.9358 | 97.9355
|  | 4.26983 | 97.0742 | 98.9768 | 98.0255
|  | 4.27755 | 97.1159 | 98.9927 | 98.0543
|  | 4.28527 | 97.0065 | 99.0156 | 98.01105
|  | 4.29299 | 97.0052 | 98.995 | 98.0001
|  | 4.30071 | 97.0372 | 98.9678 | 98.0025
|  | 4.30844 | 96.9866 | 98.9498 | 97.9682
|  | 4.31616 | 96.878 | 98.9114 | 97.8947
|  | 4.32388 | 96.8367 | 98.8869 | 97.8618
|  | 4.3316 | 96.8269 | 98.8752 | 97.85105
|  | 4.33932 | 96.8023 | 98.8338 | 97.81805
|  | 4.34704 | 96.7449 | 98.797 | 97.77095
|  | 4.35476 | 96.7011 | 98.779 | 97.74005
|  | 4.36248 | 96.6804 | 98.7633 | 97.72185
|  | 4.37021 | 96.6578 | 98.7584 | 97.7081
|  | 4.37793 | 96.6469 | 98.7554 | 97.70115
|  | 4.38565 | 96.6194 | 98.7547 | 97.68705
|  | 4.39337 | 96.6142 | 98.7416 | 97.6779
|  | 4.40109 | 96.6361 | 98.7509 | 97.6935
|  | 4.40881 | 96.6472 | 98.7668 | 97.707
|  | 4.41653 | 96.6339 | 98.7714 | 97.70265
|  | 4.42425 | 96.6367 | 98.7598 | 97.69825
|  | 4.43198 | 96.6449 | 98.7557 | 97.7003
|  | 4.4397 | 96.6374 | 98.7599 | 97.69865
|  | 4.44742 | 96.6276 | 98.7643 | 97.69595
|  | 4.45514 | 96.622 | 98.7602 | 97.6911
|  | 4.46286 | 96.6339 | 98.7596 | 97.69675
|  | 4.47058 | 96.6395 | 98.7624 | 97.70095
|  | 4.4783 | 96.6442 | 98.7678 | 97.706
|  | 4.48602 | 96.6416 | 98.7732 | 97.7074
|  | 4.49375 | 96.6427 | 98.7772 | 97.70995
|  | 4.50147 | 96.6462 | 98.7769 | 97.71155
|  | 4.50919 | 96.6432 | 98.7783 | 97.71075
|  | 4.51691 | 96.6397 | 98.7718 | 97.70575
|  | 4.52463 | 96.6479 | 98.7768 | 97.71235
|  | 4.53235 | 96.6502 | 98.7844 | 97.7173
|  | 4.54007 | 96.6468 | 98.7867 | 97.71675
|  | 4.54779 | 96.6541 | 98.789 | 97.72155
|  | 4.55551 | 96.6623 | 98.7929 | 97.7276
|  | 4.56324 | 96.6705 | 98.7966 | 97.73355
|  | 4.57096 | 96.6701 | 98.797 | 97.73355
|  | 4.57868 | 96.6674 | 98.8006 | 97.734
|  | 4.5864 | 96.6754 | 98.8047 | 97.74005
|  | 4.59412 | 96.6864 | 98.8066 | 97.7465
|  | 4.60184 | 96.6757 | 98.8019 | 97.7388
|  | 4.60956 | 96.666 | 98.8022 | 97.7341
|  | 4.61728 | 96.6693 | 98.8025 | 97.7359
|  | 4.62501 | 96.6676 | 98.814 | 97.7408
|  | 4.63273 | 96.6767 | 98.8222 | 97.74945
|  | 4.64045 | 96.681 | 98.8215 | 97.75125
|  | 4.64817 | 96.6745 | 98.8157 | 97.7451
|  | 4.65589 | 96.6759 | 98.8109 | 97.7434
|  | 4.66361 | 96.6756 | 98.8126 | 97.7441
|  | 4.67133 | 96.6809 | 98.8187 | 97.7498
|  | 4.67905 | 96.6946 | 98.8179 | 97.75625
|  | 4.68678 | 96.6882 | 98.8166 | 97.7524
|  | 4.6945 | 96.675 | 98.8242 | 97.7496
|  | 4.70222 | 96.6702 | 98.8301 | 97.75015
|  | 4.70994 | 96.6747 | 98.8309 | 97.7528
|  | 4.71766 | 96.6788 | 98.832 | 97.7554
|  | 4.72538 | 96.6863 | 98.8345 | 97.7604
|  | 4.7331 | 96.7003 | 98.8387 | 97.7695
|  | 4.74082 | 96.7009 | 98.8401 | 97.7705
|  | 4.74855 | 96.6902 | 98.8414 | 97.7658
|  | 4.75627 | 96.6918 | 98.8401 | 97.76595
|  | 4.76399 | 96.6884 | 98.8387 | 97.76355
|  | 4.77171 | 96.6865 | 98.8397 | 97.7631
|  | 4.77943 | 96.6874 | 98.84 | 97.7637
|  | 4.78715 | 96.6878 | 98.8379 | 97.76285
|  | 4.79487 | 96.6901 | 98.8316 | 97.76085
|  | 4.80259 | 96.6892 | 98.8265 | 97.75785
|  | 4.81031 | 96.685 | 98.8344 | 97.7597
|  | 4.81804 | 96.6755 | 98.845 | 97.76025
|  | 4.82576 | 96.6747 | 98.8533 | 97.764
|  | 4.83348 | 96.6737 | 98.8573 | 97.7655
|  | 4.8412 | 96.6693 | 98.8472 | 97.75825
|  | 4.84892 | 96.6668 | 98.8412 | 97.754
|  | 4.85664 | 96.6638 | 98.8434 | 97.7536
|  | 4.86436 | 96.6599 | 98.842 | 97.75095
|  | 4.87208 | 96.6543 | 98.8383 | 97.7463
|  | 4.87981 | 96.6658 | 98.8427 | 97.75425
|  | 4.88753 | 96.6734 | 98.8448 | 97.7591
|  | 4.89525 | 96.663 | 98.8451 | 97.75405
|  | 4.90297 | 96.6506 | 98.8493 | 97.74995
|  | 4.91069 | 96.6452 | 98.849 | 97.7471
|  | 4.91841 | 96.6449 | 98.8463 | 97.7456
|  | 4.92613 | 96.6397 | 98.8466 | 97.74315
|  | 4.93385 | 96.6274 | 98.846 | 97.7367
|  | 4.94158 | 96.6212 | 98.8487 | 97.73495
|  | 4.9493 | 96.6174 | 98.8424 | 97.7299
|  | 4.95702 | 96.6124 | 98.8367 | 97.72455
|  | 4.96474 | 96.6123 | 98.8394 | 97.72585
|  | 4.97246 | 96.6063 | 98.8398 | 97.72305
|  | 4.98018 | 96.594 | 98.8366 | 97.7153
|  | 4.9879 | 96.5855 | 98.8338 | 97.70965
|  | 4.99562 | 96.5809 | 98.8359 | 97.7084
|  | 5.00335 | 96.5826 | 98.8375 | 97.71005
|  | 5.01107 | 96.5797 | 98.835 | 97.70735
|  | 5.01879 | 96.5739 | 98.8377 | 97.7058
|  | 5.02651 | 96.574 | 98.8424 | 97.7082
|  | 5.03423 | 96.5759 | 98.8442 | 97.71005
|  | 5.04195 | 96.5761 | 98.847 | 97.71155
|  | 5.04967 | 96.5716 | 98.849 | 97.7103
|  | 5.05739 | 96.5667 | 98.8498 | 97.70825
|  | 5.06511 | 96.5618 | 98.8551 | 97.70845
|  | 5.07284 | 96.5534 | 98.8567 | 97.70505
|  | 5.08056 | 96.5452 | 98.8528 | 97.699
|  | 5.08828 | 96.5464 | 98.8553 | 97.70085
|  | 5.096 | 96.5482 | 98.8558 | 97.702
|  | 5.10372 | 96.5453 | 98.8508 | 97.69805
|  | 5.11144 | 96.5399 | 98.848 | 97.69395
|  | 5.11916 | 96.5352 | 98.8444 | 97.6898
|  | 5.12688 | 96.5329 | 98.8381 | 97.6855
|  | 5.13461 | 96.5286 | 98.8405 | 97.68455
|  | 5.14233 | 96.5215 | 98.8476 | 97.68455
|  | 5.15005 | 96.5228 | 98.8539 | 97.68835
|  | 5.15777 | 96.5267 | 98.8526 | 97.68965
|  | 5.16549 | 96.5332 | 98.8465 | 97.68985
|  | 5.17321 | 96.537 | 98.8488 | 97.6929
|  | 5.18093 | 96.5304 | 98.8505 | 97.69045
|  | 5.18865 | 96.5207 | 98.8435 | 97.6821
|  | 5.19638 | 96.5142 | 98.8393 | 97.67675
|  | 5.2041 | 96.5109 | 98.8461 | 97.6785
|  | 5.21182 | 96.5097 | 98.8512 | 97.68045
|  | 5.21954 | 96.525 | 98.8531 | 97.68905
|  | 5.22726 | 96.5222 | 98.847 | 97.6846
|  | 5.23498 | 96.5059 | 98.8523 | 97.6791
|  | 5.2427 | 96.499 | 98.8629 | 97.68095
|  | 5.25042 | 96.4985 | 98.8594 | 97.67895
|  | 5.25814 | 96.5019 | 98.853 | 97.67745
|  | 5.26587 | 96.4972 | 98.8506 | 97.6739
|  | 5.27359 | 96.4817 | 98.8526 | 97.66715
|  | 5.28131 | 96.4668 | 98.8534 | 97.6601
|  | 5.28903 | 96.4628 | 98.8462 | 97.6545
|  | 5.29675 | 96.4728 | 98.8501 | 97.66145
|  | 5.30447 | 96.4722 | 98.8564 | 97.6643
|  | 5.31219 | 96.4631 | 98.8594 | 97.66125
|  | 5.31991 | 96.4565 | 98.8576 | 97.65705
|  | 5.32764 | 96.4515 | 98.8499 | 97.6507
|  | 5.33536 | 96.4435 | 98.8412 | 97.64235
|  | 5.34308 | 96.4284 | 98.8369 | 97.63265
|  | 5.3508 | 96.4255 | 98.8548 | 97.64015
|  | 5.35852 | 96.4317 | 98.875 | 97.65335
|  | 5.36624 | 96.426 | 98.8651 | 97.64555
|  | 5.37396 | 96.4204 | 98.8532 | 97.6368
|  | 5.38168 | 96.4222 | 98.8526 | 97.6374
|  | 5.38941 | 96.4309 | 98.8527 | 97.6418
|  | 5.39713 | 96.4319 | 98.851 | 97.64145
|  | 5.40485 | 96.4149 | 98.8456 | 97.63025
|  | 5.41257 | 96.3896 | 98.8395 | 97.61455
|  | 5.42029 | 96.389 | 98.8546 | 97.6218
|  | 5.42801 | 96.4247 | 98.878 | 97.65135
|  | 5.43573 | 96.4451 | 98.8728 | 97.65895
|  | 5.44345 | 96.4417 | 98.8646 | 97.65315
|  | 5.45118 | 96.4305 | 98.8626 | 97.64655
|  | 5.4589 | 96.4062 | 98.8566 | 97.6314
|  | 5.46662 | 96.3989 | 98.8699 | 97.6344
|  | 5.47434 | 96.414 | 98.8835 | 97.64875
|  | 5.48206 | 96.4355 | 98.8825 | 97.659
|  | 5.48978 | 96.4474 | 98.8742 | 97.6608
|  | 5.4975 | 96.4495 | 98.8692 | 97.65935
|  | 5.50522 | 96.447 | 98.8758 | 97.6614
|  | 5.51294 | 96.4353 | 98.8794 | 97.65735
|  | 5.52067 | 96.439 | 98.8822 | 97.6606
|  | 5.52839 | 96.4697 | 98.887 | 97.67835
|  | 5.53611 | 96.4831 | 98.8814 | 97.68225
|  | 5.54383 | 96.4691 | 98.877 | 97.67305
|  | 5.55155 | 96.4618 | 98.8892 | 97.6755
|  | 5.55927 | 96.4724 | 98.906 | 97.6892
|  | 5.56699 | 96.4647 | 98.9022 | 97.68345
|  | 5.57471 | 96.4522 | 98.8991 | 97.67565
|  | 5.58244 | 96.4804 | 98.9205 | 97.70045
|  | 5.59016 | 96.5078 | 98.9281 | 97.71795
|  | 5.59788 | 96.4991 | 98.9188 | 97.70895
|  | 5.6056 | 96.4839 | 98.9147 | 97.6993
|  | 5.61332 | 96.4807 | 98.9159 | 97.6983
|  | 5.62104 | 96.4777 | 98.9167 | 97.6972
|  | 5.62876 | 96.458 | 98.9075 | 97.68275
|  | 5.63648 | 96.4338 | 98.8986 | 97.6662
|  | 5.64421 | 96.4512 | 98.9218 | 97.6865
|  | 5.65193 | 96.4947 | 98.9446 | 97.71965
|  | 5.65965 | 96.5224 | 98.9418 | 97.7321
|  | 5.66737 | 96.5235 | 98.9258 | 97.72465
|  | 5.67509 | 96.5256 | 98.9245 | 97.72505
|  | 5.68281 | 96.5431 | 98.9316 | 97.73735
|  | 5.69053 | 96.5561 | 98.9302 | 97.74315
|  | 5.69825 | 96.5513 | 98.9236 | 97.73745
|  | 5.70598 | 96.5297 | 98.9172 | 97.72345
|  | 5.7137 | 96.5304 | 98.9327 | 97.73155
|  | 5.72142 | 96.5545 | 98.9549 | 97.7547
|  | 5.72914 | 96.5659 | 98.9508 | 97.75835
|  | 5.73686 | 96.5593 | 98.9356 | 97.74745
|  | 5.74458 | 96.5503 | 98.9335 | 97.7419
|  | 5.7523 | 96.539 | 98.9372 | 97.7381
|  | 5.76002 | 96.5157 | 98.9407 | 97.7282
|  | 5.76774 | 96.5097 | 98.9676 | 97.73865
|  | 5.77547 | 96.5368 | 98.9896 | 97.7632
|  | 5.78319 | 96.5465 | 98.9697 | 97.7581
|  | 5.79091 | 96.5351 | 98.9408 | 97.73795
|  | 5.79863 | 96.5095 | 98.9186 | 97.71405
|  | 5.80635 | 96.4689 | 98.8957 | 97.6823
|  | 5.81407 | 96.413 | 98.8756 | 97.6443
|  | 5.82179 | 96.3806 | 98.8891 | 97.63485
|  | 5.82951 | 96.3961 | 98.9136 | 97.65485
|  | 5.83724 | 96.3974 | 98.9006 | 97.649
|  | 5.84496 | 96.3587 | 98.8716 | 97.61515
|  | 5.85268 | 96.3054 | 98.8517 | 97.57855
|  | 5.8604 | 96.2601 | 98.8439 | 97.552
|  | 5.86812 | 96.2189 | 98.8355 | 97.5272
|  | 5.87584 | 96.1721 | 98.8309 | 97.5015
|  | 5.88356 | 96.1428 | 98.8545 | 97.49865
|  | 5.89128 | 96.1488 | 98.8834 | 97.5161
|  | 5.89901 | 96.1564 | 98.8768 | 97.5166
|  | 5.90673 | 96.1255 | 98.8363 | 97.4809
|  | 5.91445 | 96.0674 | 98.7935 | 97.43045
|  | 5.92217 | 96.0021 | 98.768 | 97.38505
|  | 5.92989 | 95.9409 | 98.7633 | 97.3521
|  | 5.93761 | 95.9204 | 98.79 | 97.3552
|  | 5.94533 | 95.9389 | 98.8116 | 97.37525
|  | 5.95305 | 95.9268 | 98.7875 | 97.35715
|  | 5.96078 | 95.8813 | 98.7528 | 97.31705
|  | 5.9685 | 95.831 | 98.7346 | 97.2828
|  | 5.97622 | 95.7819 | 98.7236 | 97.25275
|  | 5.98394 | 95.7533 | 98.7179 | 97.2356
|  | 5.99166 | 95.7611 | 98.725 | 97.24305
|  | 5.99938 | 95.7579 | 98.7209 | 97.2394
|  | 6.0071 | 95.7152 | 98.697 | 97.2061
|  | 6.01482 | 95.6691 | 98.6792 | 97.17415
|  | 6.02254 | 95.6373 | 98.6689 | 97.1531
|  | 6.03027 | 95.588 | 98.6421 | 97.11505
|  | 6.03799 | 95.513 | 98.6115 | 97.06225
|  | 6.04571 | 95.4468 | 98.6167 | 97.03175
|  | 6.05343 | 95.418 | 98.6432 | 97.0306
|  | 6.06115 | 95.3843 | 98.6229 | 97.0036
|  | 6.06887 | 95.3466 | 98.5917 | 96.96915
|  | 6.07659 | 95.3467 | 98.5917 | 96.9692
|  | 6.08431 | 95.354 | 98.5889 | 96.97145
|  | 6.09204 | 95.3257 | 98.5611 | 96.9434
|  | 6.09976 | 95.2623 | 98.5242 | 96.89325
|  | 6.10748 | 95.1933 | 98.5111 | 96.8522
|  | 6.1152 | 95.1762 | 98.5454 | 96.8608
|  | 6.12292 | 95.1914 | 98.5567 | 96.87405
|  | 6.13064 | 95.1775 | 98.5231 | 96.8503
|  | 6.13836 | 95.143 | 98.4908 | 96.8169
|  | 6.14608 | 95.1089 | 98.479 | 96.79395
|  | 6.15381 | 95.0906 | 98.4787 | 96.78465
|  | 6.16153 | 95.0936 | 98.4786 | 96.7861
|  | 6.16925 | 95.0971 | 98.4688 | 96.78295
|  | 6.17697 | 95.0889 | 98.4532 | 96.77105
|  | 6.18469 | 95.0933 | 98.4554 | 96.77435
|  | 6.19241 | 95.1132 | 98.4699 | 96.79155
|  | 6.20013 | 95.1184 | 98.4669 | 96.79265
|  | 6.20785 | 95.1096 | 98.4506 | 96.7801
|  | 6.21558 | 95.1096 | 98.4408 | 96.7752
|  | 6.2233 | 95.1198 | 98.4378 | 96.7788
|  | 6.23102 | 95.1268 | 98.434 | 96.7804
|  | 6.23874 | 95.1258 | 98.4303 | 96.77805
|  | 6.24646 | 95.1164 | 98.4276 | 96.772
|  | 6.25418 | 95.0988 | 98.4215 | 96.76015
|  | 6.2619 | 95.0793 | 98.4114 | 96.74535
|  | 6.26962 | 95.0635 | 98.3983 | 96.7309
|  | 6.27734 | 95.0467 | 98.3813 | 96.714
|  | 6.28507 | 95.0215 | 98.3598 | 96.69065
|  | 6.29279 | 94.9862 | 98.335 | 96.6606
|  | 6.30051 | 94.9396 | 98.3092 | 96.6244
|  | 6.30823 | 94.8827 | 98.286 | 96.58435
|  | 6.31595 | 94.8263 | 98.2666 | 96.54645
|  | 6.32367 | 94.775 | 98.2459 | 96.51045
|  | 6.33139 | 94.7158 | 98.2227 | 96.46925
|  | 6.33911 | 94.6442 | 98.2093 | 96.42675
|  | 6.34684 | 94.5789 | 98.208 | 96.39345
|  | 6.35456 | 94.5157 | 98.1875 | 96.3516
|  | 6.36228 | 94.4335 | 98.147 | 96.29025
|  | 6.37 | 94.3461 | 98.1136 | 96.22985
|  | 6.37772 | 94.277 | 98.09 | 96.1835
|  | 6.38544 | 94.2095 | 98.0583 | 96.1339
|  | 6.39316 | 94.1204 | 98.0161 | 96.06825
|  | 6.40088 | 94.0117 | 97.9737 | 95.9927
|  | 6.40861 | 93.892 | 97.9539 | 95.92295
|  | 6.41633 | 93.7916 | 97.974 | 95.8828
|  | 6.42405 | 93.7353 | 97.9711 | 95.8532
|  | 6.43177 | 93.6873 | 97.9241 | 95.8057
|  | 6.43949 | 93.6261 | 97.8679 | 95.747
|  | 6.44721 | 93.5507 | 97.8218 | 95.68625
|  | 6.45493 | 93.4656 | 97.7858 | 95.6257
|  | 6.46265 | 93.3752 | 97.7541 | 95.56465
|  | 6.47038 | 93.2778 | 97.7234 | 95.5006
|  | 6.4781 | 93.1698 | 97.6953 | 95.43255
|  | 6.48582 | 93.0654 | 97.6781 | 95.37175
|  | 6.49354 | 93.0009 | 97.6703 | 95.3356
|  | 6.50126 | 92.9779 | 97.652 | 95.31495
|  | 6.50898 | 92.9553 | 97.6173 | 95.2863
|  | 6.5167 | 92.9183 | 97.5892 | 95.25375
|  | 6.52442 | 92.8816 | 97.5786 | 95.2301
|  | 6.53214 | 92.8471 | 97.569 | 95.20805
|  | 6.53987 | 92.801 | 97.5443 | 95.17265
|  | 6.54759 | 92.7422 | 97.5138 | 95.128
|  | 6.55531 | 92.6831 | 97.4887 | 95.0859
|  | 6.56303 | 92.6375 | 97.4752 | 95.05635
|  | 6.57075 | 92.6244 | 97.483 | 95.0537
|  | 6.57847 | 92.646 | 97.5024 | 95.0742
|  | 6.58619 | 92.6782 | 97.5121 | 95.09515
|  | 6.59391 | 92.705 | 97.505 | 95.105
|  | 6.60164 | 92.7192 | 97.4837 | 95.10145
|  | 6.60936 | 92.7169 | 97.456 | 95.08645
|  | 6.61708 | 92.7008 | 97.4329 | 95.06685
|  | 6.6248 | 92.6901 | 97.4335 | 95.0618
|  | 6.63252 | 92.7199 | 97.479 | 95.09945
|  | 6.64024 | 92.809 | 97.5565 | 95.18275
|  | 6.64796 | 92.8746 | 97.5771 | 95.22585
|  | 6.65568 | 92.8811 | 97.5477 | 95.2144
|  | 6.66341 | 92.8819 | 97.524 | 95.20295
|  | 6.67113 | 92.9139 | 97.5294 | 95.22165
|  | 6.67885 | 92.9879 | 97.5654 | 95.27665
|  | 6.68657 | 93.0701 | 97.6071 | 95.3386
|  | 6.69429 | 93.1262 | 97.6348 | 95.3805
|  | 6.70201 | 93.1575 | 97.6547 | 95.4061
|  | 6.70973 | 93.1972 | 97.6866 | 95.4419
|  | 6.71745 | 93.2681 | 97.7319 | 95.5
|  | 6.72518 | 93.3474 | 97.7572 | 95.5523
|  | 6.7329 | 93.4064 | 97.7565 | 95.58145
|  | 6.74062 | 93.4553 | 97.7526 | 95.60395
|  | 6.74834 | 93.5005 | 97.7556 | 95.62805
|  | 6.75606 | 93.541 | 97.7651 | 95.65305
|  | 6.76378 | 93.5746 | 97.778 | 95.6763
|  | 6.7715 | 93.6048 | 97.7955 | 95.70015
|  | 6.77922 | 93.6436 | 97.8259 | 95.73475
|  | 6.78694 | 93.711 | 97.8784 | 95.7947
|  | 6.79467 | 93.7916 | 97.9246 | 95.8581
|  | 6.80239 | 93.8428 | 97.9394 | 95.8911
|  | 6.81011 | 93.8682 | 97.9386 | 95.9034
|  | 6.81783 | 93.8859 | 97.9419 | 95.9139
|  | 6.82555 | 93.9082 | 97.9571 | 95.93265
|  | 6.83327 | 93.9315 | 97.9757 | 95.9536
|  | 6.84099 | 93.9383 | 97.9786 | 95.95845
|  | 6.84871 | 93.9274 | 97.9685 | 95.94795
|  | 6.85644 | 93.9305 | 97.9777 | 95.9541
|  | 6.86416 | 93.9564 | 98.0087 | 95.98255
|  | 6.87188 | 93.9836 | 98.0351 | 96.00935
|  | 6.8796 | 93.9918 | 98.038 | 96.0149
|  | 6.88732 | 93.9779 | 98.0204 | 95.99915
|  | 6.89504 | 93.9531 | 97.9999 | 95.9765
|  | 6.90276 | 93.9299 | 97.987 | 95.95845
|  | 6.91048 | 93.912 | 97.9804 | 95.9462
|  | 6.91821 | 93.8946 | 97.9753 | 95.93495
|  | 6.92593 | 93.8721 | 97.9673 | 95.9197
|  | 6.93365 | 93.8412 | 97.9546 | 95.8979
|  | 6.94137 | 93.8029 | 97.9384 | 95.87065
|  | 6.94909 | 93.7632 | 97.9277 | 95.84545
|  | 6.95681 | 93.728 | 97.9273 | 95.82765
|  | 6.96453 | 93.6958 | 97.9274 | 95.8116
|  | 6.97225 | 93.6624 | 97.9182 | 95.7903
|  | 6.97998 | 93.6241 | 97.8952 | 95.75965
|  | 6.9877 | 93.5839 | 97.87 | 95.72695
|  | 6.99542 | 93.5469 | 97.8563 | 95.7016
|  | 7.00314 | 93.5103 | 97.8503 | 95.6803
|  | 7.01086 | 93.4731 | 97.8477 | 95.6604
|  | 7.01858 | 93.4353 | 97.8441 | 95.6397
|  | 7.0263 | 93.3986 | 97.8355 | 95.61705
|  | 7.03402 | 93.3688 | 97.822 | 95.5954
|  | 7.04174 | 93.3537 | 97.8153 | 95.5845
|  | 7.04947 | 93.3525 | 97.8153 | 95.5839
|  | 7.05719 | 93.3582 | 97.817 | 95.5876
|  | 7.06491 | 93.3587 | 97.8123 | 95.5855
|  | 7.07263 | 93.3497 | 97.8029 | 95.5763
|  | 7.08035 | 93.3431 | 97.7978 | 95.57045
|  | 7.08807 | 93.3387 | 97.7955 | 95.5671
|  | 7.09579 | 93.3347 | 97.7944 | 95.56455
|  | 7.10351 | 93.3282 | 97.7928 | 95.5605
|  | 7.11124 | 93.3246 | 97.7965 | 95.56055
|  | 7.11896 | 93.3296 | 97.8036 | 95.5666
|  | 7.12668 | 93.3399 | 97.8097 | 95.5748
|  | 7.1344 | 93.3537 | 97.8135 | 95.5836
|  | 7.14212 | 93.3706 | 97.8163 | 95.59345
|  | 7.14984 | 93.398 | 97.8245 | 95.61125
|  | 7.15756 | 93.4327 | 97.8369 | 95.6348
|  | 7.16528 | 93.4726 | 97.852 | 95.6623
|  | 7.17301 | 93.5154 | 97.8675 | 95.69145
|  | 7.18073 | 93.5581 | 97.8774 | 95.71775
|  | 7.18845 | 93.5985 | 97.8822 | 95.74035
|  | 7.19617 | 93.6407 | 97.8897 | 95.7652
|  | 7.20389 | 93.6874 | 97.9039 | 95.79565
|  | 7.21161 | 93.7417 | 97.929 | 95.83535
|  | 7.21933 | 93.7961 | 97.9529 | 95.8745
|  | 7.22705 | 93.8454 | 97.9705 | 95.90795
|  | 7.23478 | 93.8903 | 97.985 | 95.93765
|  | 7.2425 | 93.9327 | 98.0005 | 95.9666
|  | 7.25022 | 93.9761 | 98.0232 | 95.99965
|  | 7.25794 | 94.023 | 98.0468 | 96.0349
|  | 7.26566 | 94.0756 | 98.0705 | 96.07305
|  | 7.27338 | 94.1353 | 98.0938 | 96.11455
|  | 7.2811 | 94.2027 | 98.1187 | 96.1607
|  | 7.28882 | 94.2671 | 98.1424 | 96.20475
|  | 7.29654 | 94.3267 | 98.1643 | 96.2455
|  | 7.30427 | 94.3802 | 98.1844 | 96.2823
|  | 7.31199 | 94.4236 | 98.2031 | 96.31335
|  | 7.31971 | 94.4566 | 98.222 | 96.3393
|  | 7.32743 | 94.4865 | 98.2438 | 96.36515
|  | 7.33515 | 94.5173 | 98.2701 | 96.3937
|  | 7.34287 | 94.5588 | 98.3023 | 96.43055
|  | 7.35059 | 94.6017 | 98.3307 | 96.4662
|  | 7.35831 | 94.6428 | 98.3546 | 96.4987
|  | 7.36604 | 94.6809 | 98.3735 | 96.5272
|  | 7.37376 | 94.7201 | 98.3901 | 96.5551
|  | 7.38148 | 94.7604 | 98.4055 | 96.58295
|  | 7.3892 | 94.7991 | 98.4191 | 96.6091
|  | 7.39692 | 94.8339 | 98.4302 | 96.63205
|  | 7.40464 | 94.8613 | 98.4386 | 96.64995
|  | 7.41236 | 94.885 | 98.4466 | 96.6658
|  | 7.42008 | 94.9049 | 98.4555 | 96.6802
|  | 7.42781 | 94.9187 | 98.4667 | 96.6927
|  | 7.43553 | 94.9248 | 98.4783 | 96.70155
|  | 7.44325 | 94.9287 | 98.4884 | 96.70855
|  | 7.45097 | 94.9324 | 98.4968 | 96.7146
|  | 7.45869 | 94.9431 | 98.5067 | 96.7249
|  | 7.46641 | 94.9563 | 98.5205 | 96.7384
|  | 7.47413 | 94.9679 | 98.5347 | 96.7513
|  | 7.48185 | 94.9729 | 98.5458 | 96.75935
|  | 7.48958 | 94.9668 | 98.5478 | 96.7573
|  | 7.4973 | 94.9569 | 98.5464 | 96.75165
|  | 7.50502 | 94.9446 | 98.5429 | 96.74375
|  | 7.51274 | 94.9322 | 98.5409 | 96.73655
|  | 7.52046 | 94.9182 | 98.5404 | 96.7293
|  | 7.52818 | 94.9015 | 98.5411 | 96.7213
|  | 7.5359 | 94.8794 | 98.5433 | 96.71135
|  | 7.54362 | 94.8496 | 98.5459 | 96.69775
|  | 7.55134 | 94.8162 | 98.5481 | 96.68215
|  | 7.55907 | 94.7796 | 98.5495 | 96.66455
|  | 7.56679 | 94.7405 | 98.5498 | 96.64515
|  | 7.57451 | 94.6999 | 98.5504 | 96.62515
|  | 7.58223 | 94.6576 | 98.5505 | 96.60405
|  | 7.58995 | 94.6118 | 98.5478 | 96.5798
|  | 7.59767 | 94.5625 | 98.5405 | 96.5515
|  | 7.60539 | 94.5101 | 98.5299 | 96.52
|  | 7.61311 | 94.4525 | 98.5163 | 96.4844
|  | 7.62084 | 94.3875 | 98.5011 | 96.4443
|  | 7.62856 | 94.3181 | 98.4851 | 96.4016
|  | 7.63628 | 94.2441 | 98.4688 | 96.35645
|  | 7.644 | 94.165 | 98.4537 | 96.30935
|  | 7.65172 | 94.0821 | 98.4392 | 96.26065
|  | 7.65944 | 93.9956 | 98.4254 | 96.2105
|  | 7.66716 | 93.8998 | 98.41 | 96.1549
|  | 7.67488 | 93.7979 | 98.3931 | 96.0955
|  | 7.68261 | 93.6894 | 98.3746 | 96.032
|  | 7.69033 | 93.566 | 98.3523 | 95.95915
|  | 7.69805 | 93.4343 | 98.3268 | 95.88055
|  | 7.70577 | 93.2954 | 98.2984 | 95.7969
|  | 7.71349 | 93.1486 | 98.2656 | 95.7071
|  | 7.72121 | 92.9971 | 98.2305 | 95.6138
|  | 7.72893 | 92.8411 | 98.1934 | 95.51725
|  | 7.73665 | 92.6723 | 98.1527 | 95.4125
|  | 7.74438 | 92.4894 | 98.1087 | 95.29905
|  | 7.7521 | 92.295 | 98.0623 | 95.17865
|  | 7.75982 | 92.0777 | 98.0112 | 95.04445
|  | 7.76754 | 91.8424 | 97.9569 | 94.89965
|  | 7.77526 | 91.5926 | 97.9002 | 94.7464
|  | 7.78298 | 91.3144 | 97.8398 | 94.5771
|  | 7.7907 | 91.014 | 97.7761 | 94.39505
|  | 7.79842 | 90.6962 | 97.7095 | 94.20285
|  | 7.80614 | 90.3439 | 97.6342 | 93.98905
|  | 7.81387 | 89.9668 | 97.5516 | 93.7592
|  | 7.82159 | 89.569 | 97.463 | 93.516
|  | 7.82931 | 89.1181 | 97.3622 | 93.24015
|  | 7.83703 | 88.6324 | 97.2551 | 92.94375
|  | 7.84475 | 88.1148 | 97.1423 | 92.62855
|  | 7.85247 | 87.5203 | 97.0149 | 92.2676
|  | 7.86019 | 86.8845 | 96.879 | 91.88175
|  | 7.86791 | 86.1981 | 96.7325 | 91.4653
|  | 7.87564 | 85.4171 | 96.5634 | 90.99025
|  | 7.88336 | 84.5838 | 96.3805 | 90.48215
|  | 7.89108 | 83.6726 | 96.1769 | 89.92475
|  | 7.8988 | 82.6474 | 95.9459 | 89.29665
|  | 7.90652 | 81.5542 | 95.7007 | 88.62745
|  | 7.91424 | 80.3345 | 95.4314 | 87.88295
|  | 7.92196 | 78.9904 | 95.141 | 87.0657
|  | 7.92968 | 77.5686 | 94.8373 | 86.20295
|  | 7.93741 | 75.9872 | 94.5046 | 85.2459
|  | 7.94513 | 74.3293 | 94.157 | 84.24315
|  | 7.95285 | 72.6057 | 93.7963 | 83.201
|  | 7.96057 | 70.7755 | 93.4144 | 82.09495
|  | 7.96829 | 68.9136 | 93.026 | 80.9698
|  | 7.97601 | 67.0049 | 92.6281 | 79.8165
|  | 7.98373 | 65.0782 | 92.2254 | 78.6518
|  | 7.99145 | 63.1572 | 91.8234 | 77.4903
|  | 7.99918 | 61.2714 | 91.4284 | 76.3499
|  | 8.0069 | 59.4533 | 91.0496 | 75.25145
|  | 8.01462 | 57.6812 | 90.6817 | 74.18145
|  | 8.02234 | 56.0803 | 90.3538 | 73.21705
|  | 8.03006 | 54.5673 | 90.0445 | 72.3059
|  | 8.03778 | 53.1885 | 89.7638 | 71.47615
|  | 8.0455 | 52.0073 | 89.522 | 70.76465
|  | 8.05322 | 50.927 | 89.3001 | 70.11355
|  | 8.06094 | 50.0716 | 89.1218 | 69.5967
|  | 8.06867 | 49.3577 | 88.9719 | 69.1648
|  | 8.07639 | 48.7639 | 88.8461 | 68.805
|  | 8.08411 | 48.3863 | 88.7652 | 68.57575
|  | 8.09183 | 48.0888 | 88.7005 | 68.39465
|  | 8.09955 | 47.9425 | 88.6665 | 68.3045
|  | 8.10727 | 47.9148 | 88.6553 | 68.28505
|  | 8.11499 | 47.9526 | 88.6569 | 68.30475
|  | 8.12271 | 48.1402 | 88.6898 | 68.415
|  | 8.13044 | 48.3687 | 88.7326 | 68.55065
|  | 8.13816 | 48.6712 | 88.7934 | 68.7323
|  | 8.14588 | 49.0348 | 88.8695 | 68.95215
|  | 8.1536 | 49.4267 | 88.9525 | 69.1896
|  | 8.16132 | 49.8819 | 89.0479 | 69.4649
|  | 8.16904 | 50.356 | 89.145 | 69.7505
|  | 8.17676 | 50.8608 | 89.2452 | 70.053
|  | 8.18448 | 51.3938 | 89.347 | 70.3704
|  | 8.19221 | 51.9384 | 89.4493 | 70.69385
|  | 8.19993 | 52.5074 | 89.5547 | 71.03105
|  | 8.20765 | 53.0778 | 89.6611 | 71.36945
|  | 8.21537 | 53.6516 | 89.7699 | 71.71075
|  | 8.22309 | 54.2215 | 89.8809 | 72.0512
|  | 8.23081 | 54.7891 | 89.9928 | 72.39095
|  | 8.23853 | 55.3533 | 90.1061 | 72.7297
|  | 8.24625 | 55.916 | 90.2182 | 73.0671
|  | 8.25398 | 56.4764 | 90.3275 | 73.40195
|  | 8.2617 | 57.0312 | 90.4323 | 73.73175
|  | 8.26942 | 57.5816 | 90.5341 | 74.05785
|  | 8.27714 | 58.1197 | 90.6307 | 74.3752
|  | 8.28486 | 58.6527 | 90.7262 | 74.68945
|  | 8.29258 | 59.1731 | 90.8197 | 74.9964
|  | 8.3003 | 59.6848 | 90.9129 | 75.29885
|  | 8.30802 | 60.1861 | 91.006 | 75.59605
|  | 8.31574 | 60.6718 | 91.1 | 75.8859
|  | 8.32347 | 61.1511 | 91.1942 | 76.17265
|  | 8.33119 | 61.6118 | 91.2876 | 76.4497
|  | 8.33891 | 62.0677 | 91.379 | 76.72335
|  | 8.34663 | 62.512 | 91.4657 | 76.98885
|  | 8.35435 | 62.9473 | 91.549 | 77.24815
|  | 8.36207 | 63.3747 | 91.6294 | 77.50205
|  | 8.36979 | 63.7883 | 91.708 | 77.74815
|  | 8.37751 | 64.1971 | 91.7862 | 77.99165
|  | 8.38524 | 64.5921 | 91.8621 | 78.2271
|  | 8.39296 | 64.9833 | 91.9375 | 78.4604
|  | 8.40068 | 65.3668 | 92.0116 | 78.6892
|  | 8.4084 | 65.7445 | 92.087 | 78.91575
|  | 8.41612 | 66.1172 | 92.1635 | 79.14035
|  | 8.42384 | 66.4795 | 92.24 | 79.35975
|  | 8.43156 | 66.8383 | 92.3163 | 79.5773
|  | 8.43928 | 67.182 | 92.3866 | 79.7843
|  | 8.44701 | 67.5225 | 92.4558 | 79.98915
|  | 8.45473 | 67.8522 | 92.5214 | 80.1868
|  | 8.46245 | 68.1761 | 92.5866 | 80.38135
|  | 8.47017 | 68.4922 | 92.6516 | 80.5719
|  | 8.47789 | 68.7979 | 92.7154 | 80.75665
|  | 8.48561 | 69.0976 | 92.7787 | 80.93815
|  | 8.49333 | 69.3877 | 92.8384 | 81.11305
|  | 8.50105 | 69.6754 | 92.8972 | 81.2863
|  | 8.50878 | 69.9626 | 92.9533 | 81.45795
|  | 8.5165 | 70.2497 | 93.0092 | 81.62945
|  | 8.52422 | 70.537 | 93.0653 | 81.80115
|  | 8.53194 | 70.8193 | 93.1209 | 81.9701
|  | 8.53966 | 71.095 | 93.1762 | 82.1356
|  | 8.54738 | 71.36 | 93.2293 | 82.29465
|  | 8.5551 | 71.6178 | 93.2809 | 82.44935
|  | 8.56282 | 71.8663 | 93.3295 | 82.5979
|  | 8.57054 | 72.1117 | 93.3772 | 82.74445
|  | 8.57827 | 72.3513 | 93.4247 | 82.888
|  | 8.58599 | 72.5897 | 93.4724 | 83.03105
|  | 8.59371 | 72.825 | 93.5219 | 83.17345
|  | 8.60143 | 73.0593 | 93.5718 | 83.31555
|  | 8.60915 | 73.2915 | 93.6226 | 83.45705
|  | 8.61687 | 73.5206 | 93.6735 | 83.59705
|  | 8.62459 | 73.7456 | 93.7242 | 83.7349
|  | 8.63231 | 73.9659 | 93.7741 | 83.87
|  | 8.64004 | 74.1822 | 93.8231 | 84.00265
|  | 8.64776 | 74.3967 | 93.8701 | 84.1334
|  | 8.65548 | 74.6103 | 93.9162 | 84.26325
|  | 8.6632 | 74.8251 | 93.9596 | 84.39235
|  | 8.67092 | 75.0399 | 94.0024 | 84.52115
|  | 8.67864 | 75.2538 | 94.0419 | 84.64785
|  | 8.68636 | 75.4669 | 94.0807 | 84.7738
|  | 8.69408 | 75.6745 | 94.1158 | 84.89515
|  | 8.70181 | 75.8803 | 94.1507 | 85.0155
|  | 8.70953 | 76.0789 | 94.1844 | 85.13165
|  | 8.71725 | 76.2749 | 94.2187 | 85.2468
|  | 8.72497 | 76.465 | 94.2552 | 85.3601
|  | 8.73269 | 76.6538 | 94.2934 | 85.4736
|  | 8.74041 | 76.8405 | 94.3346 | 85.58755
|  | 8.74813 | 77.0288 | 94.3772 | 85.703
|  | 8.75585 | 77.2189 | 94.4214 | 85.82015
|  | 8.76357 | 77.4123 | 94.4666 | 85.93945
|  | 8.7713 | 77.608 | 94.5124 | 86.0602
|  | 8.77902 | 77.8061 | 94.559 | 86.18255
|  | 8.78674 | 78.0053 | 94.6058 | 86.30555
|  | 8.79446 | 78.2061 | 94.651 | 86.42855
|  | 8.80218 | 78.4071 | 94.6954 | 86.55125
|  | 8.8099 | 78.6101 | 94.7358 | 86.67295
|  | 8.81762 | 78.8133 | 94.7751 | 86.7942
|  | 8.82534 | 79.0183 | 94.812 | 86.91515
|  | 8.83307 | 79.2233 | 94.8485 | 87.0359
|  | 8.84079 | 79.43 | 94.8868 | 87.1584
|  | 8.84851 | 79.6365 | 94.9252 | 87.28085
|  | 8.85623 | 79.8463 | 94.9682 | 87.40725
|  | 8.86395 | 80.056 | 95.0114 | 87.5337
|  | 8.87167 | 80.2746 | 95.0581 | 87.66635
|  | 8.87939 | 80.4934 | 95.1048 | 87.7991
|  | 8.88711 | 80.727 | 95.152 | 87.9395
|  | 8.89484 | 80.9608 | 95.1993 | 88.08005
|  | 8.90256 | 81.2083 | 95.2472 | 88.22775
|  | 8.91028 | 81.456 | 95.2951 | 88.37555
|  | 8.918 | 81.7126 | 95.3457 | 88.52915
|  | 8.92572 | 81.9692 | 95.3964 | 88.6828
|  | 8.93344 | 82.2329 | 95.4498 | 88.84135
|  | 8.94116 | 82.4967 | 95.5033 | 89
|  | 8.94888 | 82.7666 | 95.5574 | 89.162
|  | 8.95661 | 83.0365 | 95.6115 | 89.324
|  | 8.96433 | 83.3104 | 95.6667 | 89.48855
|  | 8.97205 | 83.5843 | 95.7219 | 89.6531
|  | 8.97977 | 83.8617 | 95.7784 | 89.82005
|  | 8.98749 | 84.139 | 95.8345 | 89.98675
|  | 8.99521 | 84.42 | 95.888 | 90.154
|  | 9.00293 | 84.7005 | 95.941 | 90.32075
|  | 9.01065 | 84.9821 | 95.9878 | 90.48495
|  | 9.01837 | 85.2631 | 96.0346 | 90.64885
|  | 9.0261 | 85.5387 | 96.0772 | 90.80795
|  | 9.03382 | 85.8139 | 96.1198 | 90.96685
|  | 9.04154 | 86.073 | 96.1625 | 91.11775
|  | 9.04926 | 86.3315 | 96.2051 | 91.2683
|  | 9.05698 | 86.5664 | 96.248 | 91.4072
|  | 9.0647 | 86.7997 | 96.2909 | 91.5453
|  | 9.07242 | 87.009 | 96.3299 | 91.66945
|  | 9.08014 | 87.2154 | 96.3686 | 91.792
|  | 9.08787 | 87.3974 | 96.3992 | 91.8983
|  | 9.09559 | 87.5746 | 96.4283 | 92.00145
|  | 9.10331 | 87.7255 | 96.448 | 92.08675
|  | 9.11103 | 87.8686 | 96.4649 | 92.16675
|  | 9.11875 | 87.9889 | 96.472 | 92.23045
|  | 9.12647 | 88.0997 | 96.4752 | 92.28745
|  | 9.13419 | 88.1943 | 96.4706 | 92.33245
|  | 9.14191 | 88.2796 | 96.4615 | 92.37055
|  | 9.14964 | 88.3514 | 96.4484 | 92.3999
|  | 9.15736 | 88.412 | 96.4318 | 92.4219
|  | 9.16508 | 88.4612 | 96.4136 | 92.4374
|  | 9.1728 | 88.4967 | 96.3937 | 92.4452
|  | 9.18052 | 88.5256 | 96.3734 | 92.4495
|  | 9.18824 | 88.5426 | 96.3526 | 92.4476
|  | 9.19596 | 88.5575 | 96.3315 | 92.4445
|  | 9.20368 | 88.5656 | 96.3099 | 92.43775
|  | 9.21141 | 88.5731 | 96.2878 | 92.43045
|  | 9.21913 | 88.5768 | 96.2627 | 92.41975
|  | 9.22685 | 88.5805 | 96.2376 | 92.40905
|  | 9.23457 | 88.5798 | 96.2087 | 92.39425
|  | 9.24229 | 88.5791 | 96.1799 | 92.3795
|  | 9.25001 | 88.573 | 96.1533 | 92.36315
|  | 9.25773 | 88.5662 | 96.1269 | 92.34655
|  | 9.26545 | 88.5565 | 96.105 | 92.33075
|  | 9.27317 | 88.5457 | 96.0849 | 92.3153
|  | 9.2809 | 88.5363 | 96.0659 | 92.3011
|  | 9.28862 | 88.528 | 96.0477 | 92.28785
|  | 9.29634 | 88.5242 | 96.0286 | 92.2764
|  | 9.30406 | 88.5261 | 96.0081 | 92.2671
|  | 9.31178 | 88.5311 | 95.9874 | 92.25925
|  | 9.3195 | 88.5446 | 95.9659 | 92.25525
|  | 9.32722 | 88.5581 | 95.9448 | 92.25145
|  | 9.33494 | 88.5729 | 95.9261 | 92.2495
|  | 9.34267 | 88.5877 | 95.9074 | 92.24755
|  | 9.35039 | 88.5958 | 95.8936 | 92.2447
|  | 9.35811 | 88.6035 | 95.8801 | 92.2418
|  | 9.36583 | 88.6088 | 95.8716 | 92.2402
|  | 9.37355 | 88.6133 | 95.8646 | 92.23895
|  | 9.38127 | 88.6185 | 95.8607 | 92.2396
|  | 9.38899 | 88.6243 | 95.8593 | 92.2418
|  | 9.39671 | 88.6303 | 95.8579 | 92.2441
|  | 9.40444 | 88.6366 | 95.8565 | 92.24655
|  | 9.41216 | 88.6436 | 95.8547 | 92.24915
|  | 9.41988 | 88.654 | 95.8502 | 92.2521
|  | 9.4276 | 88.6643 | 95.8457 | 92.255
|  | 9.43532 | 88.6849 | 95.8436 | 92.26425
|  | 9.44304 | 88.7063 | 95.8417 | 92.274
|  | 9.45076 | 88.7367 | 95.8453 | 92.291
|  | 9.45848 | 88.7707 | 95.851 | 92.31085
|  | 9.46621 | 88.8079 | 95.8579 | 92.3329
|  | 9.47393 | 88.8485 | 95.8658 | 92.35715
|  | 9.48165 | 88.889 | 95.8729 | 92.38095
|  | 9.48937 | 88.9292 | 95.877 | 92.4031
|  | 9.49709 | 88.9694 | 95.8812 | 92.4253
|  | 9.50481 | 89.0079 | 95.8856 | 92.44675
|  | 9.51253 | 89.0462 | 95.89 | 92.4681
|  | 9.52025 | 89.0856 | 95.8982 | 92.4919
|  | 9.52797 | 89.1255 | 95.9077 | 92.5166
|  | 9.5357 | 89.1678 | 95.9186 | 92.5432
|  | 9.54342 | 89.2128 | 95.9311 | 92.57195
|  | 9.55114 | 89.2585 | 95.944 | 92.60125
|  | 9.55886 | 89.3068 | 95.9576 | 92.6322
|  | 9.56658 | 89.3551 | 95.9712 | 92.66315
|  | 9.5743 | 89.4002 | 95.9878 | 92.694
|  | 9.58202 | 89.445 | 96.0047 | 92.72485
|  | 9.58974 | 89.4874 | 96.0246 | 92.756
|  | 9.59747 | 89.5285 | 96.0461 | 92.7873
|  | 9.60519 | 89.5713 | 96.0687 | 92.82
|  | 9.61291 | 89.6175 | 96.0934 | 92.85545
|  | 9.62063 | 89.664 | 96.1182 | 92.8911
|  | 9.62835 | 89.7212 | 96.1455 | 92.93335
|  | 9.63607 | 89.7783 | 96.1728 | 92.97555
|  | 9.64379 | 89.8414 | 96.2027 | 93.02205
|  | 9.65151 | 89.907 | 96.2338 | 93.0704
|  | 9.65924 | 89.9741 | 96.2659 | 93.12
|  | 9.66696 | 90.0437 | 96.2999 | 93.1718
|  | 9.67468 | 90.113 | 96.334 | 93.2235
|  | 9.6824 | 90.1802 | 96.3684 | 93.2743
|  | 9.69012 | 90.2472 | 96.4027 | 93.32495
|  | 9.69784 | 90.3098 | 96.4363 | 93.37305
|  | 9.70556 | 90.3703 | 96.4694 | 93.41985
|  | 9.71328 | 90.4303 | 96.502 | 93.46615
|  | 9.72101 | 90.4894 | 96.5339 | 93.51165
|  | 9.72873 | 90.5482 | 96.5658 | 93.557
|  | 9.73645 | 90.6136 | 96.5974 | 93.6055
|  | 9.74417 | 90.6789 | 96.6288 | 93.65385
|  | 9.75189 | 90.7488 | 96.6624 | 93.7056
|  | 9.75961 | 90.8216 | 96.697 | 93.7593
|  | 9.76733 | 90.8948 | 96.7333 | 93.81405
|  | 9.77505 | 90.9692 | 96.7748 | 93.872
|  | 9.78277 | 91.0435 | 96.8163 | 93.9299
|  | 9.7905 | 91.1141 | 96.8594 | 93.98675
|  | 9.79822 | 91.1839 | 96.9027 | 94.0433
|  | 9.80594 | 91.2526 | 96.9418 | 94.0972
|  | 9.81366 | 91.3198 | 96.9763 | 94.14805
|  | 9.82138 | 91.3872 | 97.0101 | 94.19865
|  | 9.8291 | 91.4595 | 97.036 | 94.24775
|  | 9.83682 | 91.5316 | 97.0618 | 94.2967
|  | 9.84454 | 91.6073 | 97.0883 | 94.3478
|  | 9.85227 | 91.6852 | 97.1152 | 94.4002
|  | 9.85999 | 91.7622 | 97.1429 | 94.45255
|  | 9.86771 | 91.8367 | 97.1739 | 94.5053
|  | 9.87543 | 91.9111 | 97.2048 | 94.55795
|  | 9.88315 | 91.9781 | 97.2371 | 94.6076
|  | 9.89087 | 92.0432 | 97.27 | 94.6566
|  | 9.89859 | 92.1057 | 97.3037 | 94.7047
|  | 9.90631 | 92.164 | 97.339 | 94.7515
|  | 9.91404 | 92.222 | 97.3743 | 94.79815
|  | 9.92176 | 92.2803 | 97.4112 | 94.84575
|  | 9.92948 | 92.3384 | 97.4483 | 94.89335
|  | 9.9372 | 92.3998 | 97.4848 | 94.9423
|  | 9.94492 | 92.4651 | 97.5205 | 94.9928
|  | 9.95264 | 92.5303 | 97.5563 | 95.0433
|  | 9.96036 | 92.6017 | 97.5883 | 95.095
|  | 9.96808 | 92.6733 | 97.6201 | 95.1467
|  | 9.97581 | 92.7426 | 97.649 | 95.1958
|  | 9.98353 | 92.8095 | 97.6749 | 95.2422
|  | 9.99125 | 92.8765 | 97.7006 | 95.28855
|  | 9.99897 | 92.9315 | 97.7206 | 95.32605
|  | 10.0067 | 92.9864 | 97.7406 | 95.3635
|  | 10.0144 | 93.0369 | 97.7592 | 95.39805
|  | 10.0221 | 93.0828 | 97.7763 | 95.42955
|  | 10.0299 | 93.1287 | 97.7934 | 95.46105
|  | 10.0376 | 93.1705 | 97.81 | 95.49025
|  | 10.0453 | 93.2123 | 97.8267 | 95.5195
|  | 10.053 | 93.2527 | 97.8441 | 95.5484
|  | 10.0607 | 93.2918 | 97.8622 | 95.577
|  | 10.0685 | 93.3308 | 97.8804 | 95.6056
|  | 10.0762 | 93.3674 | 97.9021 | 95.63475
|  | 10.0839 | 93.4039 | 97.9238 | 95.66385
|  | 10.0916 | 93.4392 | 97.9458 | 95.6925
|  | 10.0993 | 93.473 | 97.9682 | 95.7206
|  | 10.1071 | 93.5067 | 97.9905 | 95.7486
|  | 10.1148 | 93.5382 | 98.0081 | 95.77315
|  | 10.1225 | 93.5693 | 98.0249 | 95.7971
|  | 10.1302 | 93.5991 | 98.0401 | 95.8196
|  | 10.138 | 93.6261 | 98.0514 | 95.83875
|  | 10.1457 | 93.6532 | 98.0627 | 95.85795
|  | 10.1534 | 93.6747 | 98.0729 | 95.8738
|  | 10.1611 | 93.6943 | 98.0825 | 95.8884
|  | 10.1688 | 93.7122 | 98.0917 | 95.90195
|  | 10.1766 | 93.7221 | 98.0984 | 95.91025
|  | 10.1843 | 93.7318 | 98.1051 | 95.91845
|  | 10.192 | 93.7379 | 98.1088 | 95.92335
|  | 10.1997 | 93.7411 | 98.1102 | 95.92565
|  | 10.2074 | 93.7443 | 98.1116 | 95.92795
|  | 10.2152 | 93.7459 | 98.1115 | 95.9287
|  | 10.2229 | 93.7476 | 98.1113 | 95.92945
|  | 10.2306 | 93.749 | 98.1123 | 95.93065
|  | 10.2383 | 93.7496 | 98.1152 | 95.9324
|  | 10.246 | 93.7503 | 98.118 | 95.93415
|  | 10.2538 | 93.7502 | 98.1227 | 95.93645
|  | 10.2615 | 93.7497 | 98.1279 | 95.9388
|  | 10.2692 | 93.7497 | 98.133 | 95.94135
|  | 10.2769 | 93.7527 | 98.1381 | 95.9454
|  | 10.2847 | 93.7556 | 98.1432 | 95.9494
|  | 10.2924 | 93.7616 | 98.1478 | 95.9547
|  | 10.3001 | 93.771 | 98.1518 | 95.9614
|  | 10.3078 | 93.7804 | 98.1559 | 95.96815
|  | 10.3155 | 93.7924 | 98.1579 | 95.97515
|  | 10.3233 | 93.8048 | 98.1594 | 95.9821
|  | 10.331 | 93.8166 | 98.1604 | 95.9885
|  | 10.3387 | 93.8251 | 98.1588 | 95.99195
|  | 10.3464 | 93.8337 | 98.1572 | 95.99545
|  | 10.3541 | 93.8366 | 98.1556 | 95.9961
|  | 10.3619 | 93.8343 | 98.1541 | 95.9942
|  | 10.3696 | 93.8318 | 98.1525 | 95.99215
|  | 10.3773 | 93.8198 | 98.1545 | 95.98715
|  | 10.385 | 93.8056 | 98.1572 | 95.9814
|  | 10.3928 | 93.7909 | 98.16 | 95.97545
|  | 10.4005 | 93.7722 | 98.1643 | 95.96825
|  | 10.4082 | 93.7535 | 98.1686 | 95.96105
|  | 10.4159 | 93.7354 | 98.1701 | 95.95275
|  | 10.4236 | 93.7181 | 98.168 | 95.94305
|  | 10.4314 | 93.7008 | 98.1659 | 95.93335
|  | 10.4391 | 93.6867 | 98.1583 | 95.9225
|  | 10.4468 | 93.6739 | 98.1487 | 95.9113
|  | 10.4545 | 93.6611 | 98.1391 | 95.9001
|  | 10.4622 | 93.6556 | 98.1293 | 95.89245
|  | 10.47 | 93.6501 | 98.1193 | 95.8847
|  | 10.4777 | 93.646 | 98.111 | 95.8785
|  | 10.4854 | 93.6455 | 98.1068 | 95.87615
|  | 10.4931 | 93.6451 | 98.1027 | 95.8739
|  | 10.5008 | 93.6433 | 98.1017 | 95.8725
|  | 10.5086 | 93.6402 | 98.1038 | 95.872
|  | 10.5163 | 93.637 | 98.1059 | 95.87145
|  | 10.524 | 93.6277 | 98.111 | 95.86935
|  | 10.5317 | 93.6164 | 98.117 | 95.8667
|  | 10.5395 | 93.6051 | 98.1231 | 95.8641
|  | 10.5472 | 93.588 | 98.1303 | 95.85915
|  | 10.5549 | 93.5708 | 98.1376 | 95.8542
|  | 10.5626 | 93.5545 | 98.1445 | 95.8495
|  | 10.5703 | 93.5413 | 98.1504 | 95.84585
|  | 10.5781 | 93.5282 | 98.1562 | 95.8422
|  | 10.5858 | 93.5189 | 98.1608 | 95.83985
|  | 10.5935 | 93.5153 | 98.164 | 95.83965
|  | 10.6012 | 93.5116 | 98.1673 | 95.83945
|  | 10.6089 | 93.5093 | 98.1699 | 95.8396
|  | 10.6167 | 93.5078 | 98.1721 | 95.83995
|  | 10.6244 | 93.5063 | 98.1742 | 95.84025
|  | 10.6321 | 93.5033 | 98.1758 | 95.83955
|  | 10.6398 | 93.4999 | 98.1773 | 95.8386
|  | 10.6476 | 93.4965 | 98.1787 | 95.8376
|  | 10.6553 | 93.4977 | 98.1769 | 95.8373
|  | 10.663 | 93.499 | 98.175 | 95.837
|  | 10.6707 | 93.5008 | 98.173 | 95.8369
|  | 10.6784 | 93.5059 | 98.1699 | 95.8379
|  | 10.6862 | 93.511 | 98.1667 | 95.83885
|  | 10.6939 | 93.5142 | 98.1646 | 95.8394
|  | 10.7016 | 93.5127 | 98.1653 | 95.839
|  | 10.7093 | 93.5112 | 98.166 | 95.8386
|  | 10.717 | 93.5077 | 98.1681 | 95.8379
|  | 10.7248 | 93.5015 | 98.1719 | 95.8367
|  | 10.7325 | 93.4952 | 98.1757 | 95.83545
|  | 10.7402 | 93.4932 | 98.1789 | 95.83605
|  | 10.7479 | 93.4946 | 98.1817 | 95.83815
|  | 10.7556 | 93.4959 | 98.1845 | 95.8402
|  | 10.7634 | 93.5016 | 98.1858 | 95.8437
|  | 10.7711 | 93.5095 | 98.1864 | 95.84795
|  | 10.7788 | 93.5172 | 98.1871 | 95.85215
|  | 10.7865 | 93.5211 | 98.1869 | 95.854
|  | 10.7943 | 93.5239 | 98.1864 | 95.85515
|  | 10.802 | 93.5265 | 98.1861 | 95.8563
|  | 10.8097 | 93.5237 | 98.1858 | 95.85475
|  | 10.8174 | 93.5201 | 98.1856 | 95.85285
|  | 10.8251 | 93.5164 | 98.1854 | 95.8509
|  | 10.8329 | 93.5141 | 98.187 | 95.85055
|  | 10.8406 | 93.512 | 98.1889 | 95.85045
|  | 10.8483 | 93.5098 | 98.1908 | 95.8503
|  | 10.856 | 93.5095 | 98.1944 | 95.85195
|  | 10.8637 | 93.5091 | 98.198 | 95.85355
|  | 10.8715 | 93.5086 | 98.2015 | 95.85505
|  | 10.8792 | 93.5072 | 98.204 | 95.8556
|  | 10.8869 | 93.5059 | 98.2065 | 95.8562
|  | 10.8946 | 93.5051 | 98.2089 | 95.857
|  | 10.9024 | 93.5096 | 98.2097 | 95.85965
|  | 10.9101 | 93.5139 | 98.2105 | 95.8622
|  | 10.9178 | 93.5192 | 98.2114 | 95.8653
|  | 10.9255 | 93.5303 | 98.2126 | 95.87145
|  | 10.9332 | 93.5413 | 98.2138 | 95.87755
|  | 10.941 | 93.5511 | 98.2149 | 95.883
|  | 10.9487 | 93.5543 | 98.216 | 95.88515
|  | 10.9564 | 93.5573 | 98.2171 | 95.8872
|  | 10.9641 | 93.5587 | 98.2179 | 95.8883
|  | 10.9718 | 93.5515 | 98.2169 | 95.8842
|  | 10.9796 | 93.5444 | 98.2159 | 95.88015
|  | 10.9873 | 93.5385 | 98.215 | 95.87675
|  | 10.995 | 93.5393 | 98.2144 | 95.87685
|  | 11.0027 | 93.54 | 98.2137 | 95.87685
|  | 11.0104 | 93.5423 | 98.2136 | 95.87795
|  | 11.0182 | 93.5539 | 98.217 | 95.88545
|  | 11.0259 | 93.5656 | 98.2206 | 95.8931
|  | 11.0336 | 93.5766 | 98.2244 | 95.9005
|  | 11.0413 | 93.5808 | 98.2299 | 95.90535
|  | 11.0491 | 93.585 | 98.2356 | 95.9103
|  | 11.0568 | 93.5887 | 98.2412 | 95.91495
|  | 11.0645 | 93.5828 | 98.2444 | 95.9136
|  | 11.0722 | 93.5769 | 98.2477 | 95.9123
|  | 11.0799 | 93.5709 | 98.251 | 95.91095
|  | 11.0877 | 93.5715 | 98.2528 | 95.91215
|  | 11.0954 | 93.5722 | 98.2545 | 95.91335
|  | 11.1031 | 93.5729 | 98.2563 | 95.9146
|  | 11.1108 | 93.5824 | 98.2588 | 95.9206
|  | 11.1185 | 93.5926 | 98.2614 | 95.927
|  | 11.1263 | 93.603 | 98.2641 | 95.93355
|  | 11.134 | 93.6099 | 98.2679 | 95.9389
|  | 11.1417 | 93.616 | 98.2718 | 95.9439
|  | 11.1494 | 93.6222 | 98.2758 | 95.949
|  | 11.1572 | 93.6228 | 98.2801 | 95.95145
|  | 11.1649 | 93.6214 | 98.2845 | 95.95295
|  | 11.1726 | 93.6199 | 98.2887 | 95.9543
|  | 11.1803 | 93.619 | 98.2904 | 95.9547
|  | 11.188 | 93.6184 | 98.2904 | 95.9544
|  | 11.1958 | 93.618 | 98.2904 | 95.9542
|  | 11.2035 | 93.6183 | 98.2871 | 95.9527
|  | 11.2112 | 93.6197 | 98.2805 | 95.9501
|  | 11.2189 | 93.6212 | 98.2738 | 95.9475
|  | 11.2266 | 93.6213 | 98.2674 | 95.94435
|  | 11.2344 | 93.6191 | 98.2611 | 95.9401
|  | 11.2421 | 93.6169 | 98.255 | 95.93595
|  | 11.2498 | 93.6145 | 98.2499 | 95.9322
|  | 11.2575 | 93.6112 | 98.2495 | 95.93035
|  | 11.2652 | 93.608 | 98.2491 | 95.92855
|  | 11.273 | 93.605 | 98.2487 | 95.92685
|  | 11.2807 | 93.6058 | 98.2505 | 95.92815
|  | 11.2884 | 93.6066 | 98.2523 | 95.92945
|  | 11.2961 | 93.6073 | 98.2541 | 95.9307
|  | 11.3039 | 93.6062 | 98.256 | 95.9311
|  | 11.3116 | 93.6046 | 98.2577 | 95.93115
|  | 11.3193 | 93.6031 | 98.2596 | 95.93135
|  | 11.327 | 93.5955 | 98.2629 | 95.9292
|  | 11.3347 | 93.5847 | 98.267 | 95.92585
|  | 11.3425 | 93.5739 | 98.271 | 95.92245
|  | 11.3502 | 93.5626 | 98.2749 | 95.91875
|  | 11.3579 | 93.5506 | 98.2786 | 95.9146
|  | 11.3656 | 93.5385 | 98.2824 | 95.91045
|  | 11.3733 | 93.5274 | 98.2848 | 95.9061
|  | 11.3811 | 93.5196 | 98.2828 | 95.9012
|  | 11.3888 | 93.5119 | 98.2807 | 95.8963
|  | 11.3965 | 93.5042 | 98.2787 | 95.89145
|  | 11.4042 | 93.487 | 98.2722 | 95.8796
|  | 11.412 | 93.4696 | 98.2658 | 95.8677
|  | 11.4197 | 93.4523 | 98.2593 | 95.8558
|  | 11.4274 | 93.4244 | 98.2544 | 95.8394
|  | 11.4351 | 93.3929 | 98.25 | 95.82145
|  | 11.4428 | 93.3613 | 98.2457 | 95.8035
|  | 11.4506 | 93.3339 | 98.2432 | 95.78855
|  | 11.4583 | 93.3111 | 98.2428 | 95.77695
|  | 11.466 | 93.2885 | 98.2423 | 95.7654
|  | 11.4737 | 93.2694 | 98.2419 | 95.75565
|  | 11.4814 | 93.2662 | 98.2413 | 95.75375
|  | 11.4892 | 93.263 | 98.2407 | 95.75185
|  | 11.4969 | 93.2599 | 98.2402 | 95.75005
|  | 11.5046 | 93.2568 | 98.2361 | 95.74645
|  | 11.5123 | 93.2537 | 98.2316 | 95.74265
|  | 11.52 | 93.2506 | 98.2272 | 95.7389
|  | 11.5278 | 93.2397 | 98.2197 | 95.7297
|  | 11.5355 | 93.2231 | 98.2103 | 95.7167
|  | 11.5432 | 93.2066 | 98.2008 | 95.7037
|  | 11.5509 | 93.1885 | 98.1909 | 95.6897
|  | 11.5587 | 93.1656 | 98.1796 | 95.6726
|  | 11.5664 | 93.1428 | 98.1684 | 95.6556
|  | 11.5741 | 93.1201 | 98.1572 | 95.63865
|  | 11.5818 | 93.0962 | 98.1498 | 95.623
|  | 11.5895 | 93.0721 | 98.143 | 95.60755
|  | 11.5973 | 93.0482 | 98.136 | 95.5921
|  | 11.605 | 93.0211 | 98.1321 | 95.5766
|  | 11.6127 | 92.9918 | 98.1305 | 95.56115
|  | 11.6204 | 92.9624 | 98.129 | 95.5457
|  | 11.6281 | 92.9322 | 98.1272 | 95.5297
|  | 11.6359 | 92.898 | 98.125 | 95.5115
|  | 11.6436 | 92.8638 | 98.1228 | 95.4933
|  | 11.6513 | 92.8297 | 98.1206 | 95.47515
|  | 11.659 | 92.7958 | 98.1144 | 95.4551
|  | 11.6668 | 92.7619 | 98.1072 | 95.43455
|  | 11.6745 | 92.7281 | 98.1001 | 95.4141
|  | 11.6822 | 92.6935 | 98.0913 | 95.3924
|  | 11.6899 | 92.6576 | 98.0805 | 95.36905
|  | 11.6976 | 92.6218 | 98.0697 | 95.34575
|  | 11.7054 | 92.586 | 98.0589 | 95.32245
|  | 11.7131 | 92.5461 | 98.0481 | 95.2971
|  | 11.7208 | 92.5062 | 98.0374 | 95.2718
|  | 11.7285 | 92.4664 | 98.0267 | 95.24655
|  | 11.7362 | 92.43 | 98.0167 | 95.22335
|  | 11.744 | 92.396 | 98.0074 | 95.2017
|  | 11.7517 | 92.3621 | 97.9981 | 95.1801
|  | 11.7594 | 92.3299 | 97.9887 | 95.1593
|  | 11.7671 | 92.31 | 97.9799 | 95.14495
|  | 11.7748 | 92.2901 | 97.9712 | 95.13065
|  | 11.7826 | 92.2701 | 97.9623 | 95.1162
|  | 11.7903 | 92.2546 | 97.954 | 95.1043
|  | 11.798 | 92.2411 | 97.9459 | 95.0935
|  | 11.8057 | 92.2277 | 97.9379 | 95.0828
|  | 11.8135 | 92.2134 | 97.9302 | 95.0718
|  | 11.8212 | 92.1952 | 97.9235 | 95.05935
|  | 11.8289 | 92.1771 | 97.9169 | 95.047
|  | 11.8366 | 92.1591 | 97.9103 | 95.0347
|  | 11.8443 | 92.1372 | 97.9046 | 95.0209
|  | 11.8521 | 92.1136 | 97.8995 | 95.00655
|  | 11.8598 | 92.0901 | 97.8943 | 94.9922
|  | 11.8675 | 92.0665 | 97.8893 | 94.9779
|  | 11.8752 | 92.042 | 97.8852 | 94.9636
|  | 11.8829 | 92.0176 | 97.881 | 94.9493
|  | 11.8907 | 91.9931 | 97.8768 | 94.93495
|  | 11.8984 | 91.9693 | 97.8718 | 94.92055
|  | 11.9061 | 91.9458 | 97.8662 | 94.906
|  | 11.9138 | 91.9222 | 97.8606 | 94.8914
|  | 11.9216 | 91.8993 | 97.8549 | 94.8771
|  | 11.9293 | 91.8808 | 97.8471 | 94.86395
|  | 11.937 | 91.8624 | 97.8394 | 94.8509
|  | 11.9447 | 91.8439 | 97.8318 | 94.83785
|  | 11.9524 | 91.8305 | 97.8251 | 94.8278
|  | 11.9602 | 91.8208 | 97.8193 | 94.82005
|  | 11.9679 | 91.8111 | 97.8136 | 94.81235
|  | 11.9756 | 91.8014 | 97.8079 | 94.80465
|  | 11.9833 | 91.7943 | 97.8061 | 94.8002
|  | 11.991 | 91.7871 | 97.8043 | 94.7957
|  | 11.9988 | 91.7799 | 97.8026 | 94.79125
|  | 12.0065 | 91.7713 | 97.801 | 94.78615
|  | 12.0142 | 91.7603 | 97.7997 | 94.78
|  | 12.0219 | 91.7494 | 97.7984 | 94.7739
|  | 12.0296 | 91.7385 | 97.7971 | 94.7678
|  | 12.0374 | 91.7272 | 97.795 | 94.7611
|  | 12.0451 | 91.7159 | 97.7927 | 94.7543
|  | 12.0528 | 91.7046 | 97.7904 | 94.7475
|  | 12.0605 | 91.6935 | 97.7887 | 94.7411
|  | 12.0683 | 91.6836 | 97.789 | 94.7363
|  | 12.076 | 91.6737 | 97.7893 | 94.7315
|  | 12.0837 | 91.6638 | 97.7896 | 94.7267
|  | 12.0914 | 91.6535 | 97.7919 | 94.7227
|  | 12.0991 | 91.643 | 97.7957 | 94.71935
|  | 12.1069 | 91.6324 | 97.7996 | 94.716
|  | 12.1146 | 91.6218 | 97.8034 | 94.7126
|  | 12.1223 | 91.6136 | 97.8048 | 94.7092
|  | 12.13 | 91.6058 | 97.8059 | 94.70585
|  | 12.1377 | 91.5979 | 97.807 | 94.70245
|  | 12.1455 | 91.591 | 97.8067 | 94.69885
|  | 12.1532 | 91.5881 | 97.8008 | 94.69445
|  | 12.1609 | 91.5852 | 97.7949 | 94.69005
|  | 12.1686 | 91.5824 | 97.789 | 94.6857
|  | 12.1764 | 91.5791 | 97.7825 | 94.6808
|  | 12.1841 | 91.5754 | 97.7754 | 94.6754
|  | 12.1918 | 91.5717 | 97.7684 | 94.67005
|  | 12.1995 | 91.568 | 97.7614 | 94.6647
|  | 12.2072 | 91.5614 | 97.7583 | 94.65985
|  | 12.215 | 91.5541 | 97.7561 | 94.6551
|  | 12.2227 | 91.5467 | 97.7539 | 94.6503
|  | 12.2304 | 91.5395 | 97.7519 | 94.6457
|  | 12.2381 | 91.5328 | 97.7522 | 94.6425
|  | 12.2458 | 91.5262 | 97.7526 | 94.6394
|  | 12.2536 | 91.5195 | 97.753 | 94.63625
|  | 12.2613 | 91.5131 | 97.7529 | 94.633
|  | 12.269 | 91.5076 | 97.752 | 94.6298
|  | 12.2767 | 91.5019 | 97.751 | 94.62645
|  | 12.2844 | 91.4963 | 97.7501 | 94.6232
|  | 12.2922 | 91.4912 | 97.7492 | 94.6202
|  | 12.2999 | 91.4867 | 97.7483 | 94.6175
|  | 12.3076 | 91.482 | 97.7474 | 94.6147
|  | 12.3153 | 91.4773 | 97.7467 | 94.612
|  | 12.3231 | 91.4785 | 97.7475 | 94.613
|  | 12.3308 | 91.4813 | 97.7489 | 94.6151
|  | 12.3385 | 91.484 | 97.7502 | 94.6171
|  | 12.3462 | 91.4868 | 97.7516 | 94.6192
|  | 12.3539 | 91.4966 | 97.7522 | 94.6244
|  | 12.3617 | 91.5063 | 97.7527 | 94.6295
|  | 12.3694 | 91.5162 | 97.7533 | 94.63475
|  | 12.3771 | 91.5256 | 97.7534 | 94.6395
|  | 12.3848 | 91.5331 | 97.7513 | 94.6422
|  | 12.3925 | 91.5407 | 97.7493 | 94.645
|  | 12.4003 | 91.5482 | 97.7472 | 94.6477
|  | 12.408 | 91.5551 | 97.7463 | 94.6507
|  | 12.4157 | 91.5607 | 97.7473 | 94.654
|  | 12.4234 | 91.5661 | 97.7485 | 94.6573
|  | 12.4312 | 91.5717 | 97.7496 | 94.66065
|  | 12.4389 | 91.5804 | 97.7543 | 94.66735
|  | 12.4466 | 91.5927 | 97.7628 | 94.67775
|  | 12.4543 | 91.6049 | 97.7714 | 94.68815
|  | 12.462 | 91.6172 | 97.7799 | 94.69855
|  | 12.4698 | 91.6336 | 97.7908 | 94.7122
|  | 12.4775 | 91.6528 | 97.8032 | 94.728
|  | 12.4852 | 91.672 | 97.8156 | 94.7438
|  | 12.4929 | 91.6912 | 97.8279 | 94.75955
|  | 12.5006 | 91.7089 | 97.8386 | 94.77375
|  | 12.5084 | 91.7261 | 97.8486 | 94.78735
|  | 12.5161 | 91.7432 | 97.8586 | 94.8009
|  | 12.5238 | 91.7603 | 97.8686 | 94.81445
|  | 12.5315 | 91.7704 | 97.8728 | 94.8216
|  | 12.5392 | 91.7789 | 97.8756 | 94.82725
|  | 12.547 | 91.7873 | 97.8785 | 94.8329
|  | 12.5547 | 91.7957 | 97.8814 | 94.83855
|  | 12.5624 | 91.799 | 97.8783 | 94.83865
|  | 12.5701 | 91.8016 | 97.8744 | 94.838
|  | 12.5779 | 91.8043 | 97.8706 | 94.83745
|  | 12.5856 | 91.8069 | 97.8667 | 94.8368
|  | 12.5933 | 91.8122 | 97.8634 | 94.8378
|  | 12.601 | 91.8177 | 97.8602 | 94.83895
|  | 12.6087 | 91.8233 | 97.8569 | 94.8401
|  | 12.6165 | 91.8288 | 97.8536 | 94.8412
|  | 12.6242 | 91.8421 | 97.8566 | 94.84935
|  | 12.6319 | 91.8556 | 97.8598 | 94.8577
|  | 12.6396 | 91.8691 | 97.863 | 94.86605
|  | 12.6473 | 91.8826 | 97.8662 | 94.8744
|  | 12.6551 | 91.9029 | 97.8738 | 94.88835
|  | 12.6628 | 91.9235 | 97.8814 | 94.90245
|  | 12.6705 | 91.9438 | 97.889 | 94.9164
|  | 12.6782 | 91.9643 | 97.8967 | 94.9305
|  | 12.686 | 91.9883 | 97.9032 | 94.94575
|  | 12.6937 | 92.0123 | 97.9097 | 94.961
|  | 12.7014 | 92.0363 | 97.9163 | 94.9763
|  | 12.7091 | 92.0602 | 97.9227 | 94.99145
|  | 12.7168 | 92.0832 | 97.9252 | 95.0042
|  | 12.7246 | 92.1062 | 97.9275 | 95.01685
|  | 12.7323 | 92.1291 | 97.9298 | 95.02945
|  | 12.74 | 92.152 | 97.932 | 95.042
|  | 12.7477 | 92.1699 | 97.9313 | 95.0506
|  | 12.7554 | 92.1872 | 97.9303 | 95.05875
|  | 12.7632 | 92.2047 | 97.9293 | 95.067
|  | 12.7709 | 92.222 | 97.9283 | 95.07515
|  | 12.7786 | 92.2343 | 97.9275 | 95.0809
|  | 12.7863 | 92.2456 | 97.9268 | 95.0862
|  | 12.794 | 92.2569 | 97.926 | 95.09145
|  | 12.8018 | 92.2681 | 97.9253 | 95.0967
|  | 12.8095 | 92.2769 | 97.927 | 95.10195
|  | 12.8172 | 92.2849 | 97.9296 | 95.10725
|  | 12.8249 | 92.2929 | 97.932 | 95.11245
|  | 12.8327 | 92.3009 | 97.9346 | 95.11775
|  | 12.8404 | 92.3097 | 97.9388 | 95.12425
|  | 12.8481 | 92.3189 | 97.944 | 95.13145
|  | 12.8558 | 92.3282 | 97.949 | 95.1386
|  | 12.8635 | 92.3373 | 97.9542 | 95.14575
|  | 12.8713 | 92.3499 | 97.9597 | 95.1548
|  | 12.879 | 92.3655 | 97.9657 | 95.1656
|  | 12.8867 | 92.3811 | 97.9717 | 95.1764
|  | 12.8944 | 92.3966 | 97.9777 | 95.18715
|  | 12.9021 | 92.4142 | 97.9841 | 95.19915
|  | 12.9099 | 92.4353 | 97.991 | 95.21315
|  | 12.9176 | 92.4564 | 97.9981 | 95.22725
|  | 12.9253 | 92.4774 | 98.005 | 95.2412
|  | 12.933 | 92.4974 | 98.012 | 95.2547
|  | 12.9408 | 92.5135 | 98.0187 | 95.2661
|  | 12.9485 | 92.5298 | 98.0254 | 95.2776
|  | 12.9562 | 92.546 | 98.0321 | 95.28905
|  | 12.9639 | 92.5617 | 98.0387 | 95.3002
|  | 12.9716 | 92.5655 | 98.0429 | 95.3042
|  | 12.9794 | 92.5693 | 98.047 | 95.30815
|  | 12.9871 | 92.573 | 98.0512 | 95.3121
|  | 12.9948 | 92.5768 | 98.0554 | 95.3161
|  | 13.0025 | 92.5741 | 98.0584 | 95.31625
|  | 13.0102 | 92.57 | 98.0611 | 95.31555
|  | 13.018 | 92.566 | 98.0638 | 95.3149
|  | 13.0257 | 92.562 | 98.0666 | 95.3143
|  | 13.0334 | 92.5576 | 98.0692 | 95.3134
|  | 13.0411 | 92.5527 | 98.0716 | 95.31215
|  | 13.0488 | 92.5478 | 98.074 | 95.3109
|  | 13.0566 | 92.543 | 98.0764 | 95.3097
|  | 13.0643 | 92.5384 | 98.0781 | 95.30825
|  | 13.072 | 92.5344 | 98.0782 | 95.3063
|  | 13.0797 | 92.5304 | 98.0784 | 95.3044
|  | 13.0875 | 92.5264 | 98.0785 | 95.30245
|  | 13.0952 | 92.5225 | 98.0784 | 95.30045
|  | 13.1029 | 92.5194 | 98.0763 | 95.29785
|  | 13.1106 | 92.5164 | 98.0742 | 95.2953
|  | 13.1183 | 92.5133 | 98.0721 | 95.2927
|  | 13.1261 | 92.5103 | 98.07 | 95.29015
|  | 13.1338 | 92.5086 | 98.069 | 95.2888
|  | 13.1415 | 92.5072 | 98.0684 | 95.2878
|  | 13.1492 | 92.5059 | 98.0678 | 95.28685
|  | 13.1569 | 92.5046 | 98.0671 | 95.28585
|  | 13.1647 | 92.5046 | 98.0677 | 95.28615
|  | 13.1724 | 92.5061 | 98.0698 | 95.28795
|  | 13.1801 | 92.5077 | 98.0719 | 95.2898
|  | 13.1878 | 92.5092 | 98.0739 | 95.29155
|  | 13.1956 | 92.5109 | 98.0761 | 95.2935
|  | 13.2033 | 92.5134 | 98.079 | 95.2962
|  | 13.211 | 92.5161 | 98.0818 | 95.29895
|  | 13.2187 | 92.5187 | 98.0846 | 95.30165
|  | 13.2264 | 92.5213 | 98.0874 | 95.30435
|  | 13.2342 | 92.5197 | 98.0898 | 95.30475
|  | 13.2419 | 92.5168 | 98.0921 | 95.30445
|  | 13.2496 | 92.5137 | 98.0944 | 95.30405
|  | 13.2573 | 92.5108 | 98.0967 | 95.30375
|  | 13.265 | 92.5054 | 98.0984 | 95.3019
|  | 13.2728 | 92.4957 | 98.0991 | 95.2974
|  | 13.2805 | 92.4862 | 98.0998 | 95.293
|  | 13.2882 | 92.4766 | 98.1005 | 95.28855
|  | 13.2959 | 92.4671 | 98.1012 | 95.28415
|  | 13.3036 | 92.4595 | 98.1001 | 95.2798
|  | 13.3114 | 92.4519 | 98.099 | 95.27545
|  | 13.3191 | 92.4444 | 98.0978 | 95.2711
|  | 13.3268 | 92.4369 | 98.0967 | 95.2668
|  | 13.3345 | 92.4325 | 98.0957 | 95.2641
|  | 13.3423 | 92.4307 | 98.0948 | 95.26275
|  | 13.35 | 92.4291 | 98.0939 | 95.2615
|  | 13.3577 | 92.4273 | 98.0931 | 95.2602
|  | 13.3654 | 92.4257 | 98.0923 | 95.259
|  | 13.3731 | 92.4249 | 98.0923 | 95.2586
|  | 13.3809 | 92.424 | 98.0924 | 95.2582
|  | 13.3886 | 92.4232 | 98.0924 | 95.2578
|  | 13.3963 | 92.4225 | 98.0924 | 95.25745
|  | 13.404 | 92.4209 | 98.0918 | 95.25635
|  | 13.4117 | 92.419 | 98.0909 | 95.25495
|  | 13.4195 | 92.417 | 98.09 | 95.2535
|  | 13.4272 | 92.4151 | 98.089 | 95.25205
|  | 13.4349 | 92.413 | 98.0878 | 95.2504
|  | 13.4426 | 92.4103 | 98.0852 | 95.24775
|  | 13.4504 | 92.4076 | 98.0824 | 95.245
|  | 13.4581 | 92.4047 | 98.0796 | 95.24215
|  | 13.4658 | 92.402 | 98.0768 | 95.2394
|  | 13.4735 | 92.3981 | 98.0729 | 95.2355
|  | 13.4812 | 92.3936 | 98.0681 | 95.23085
|  | 13.489 | 92.3891 | 98.0632 | 95.22615
|  | 13.4967 | 92.3846 | 98.0585 | 95.22155
|  | 13.5044 | 92.38 | 98.0536 | 95.2168
|  | 13.5121 | 92.3757 | 98.0472 | 95.21145
|  | 13.5198 | 92.3713 | 98.0409 | 95.2061
|  | 13.5276 | 92.367 | 98.0345 | 95.20075
|  | 13.5353 | 92.3627 | 98.0282 | 95.19545
|  | 13.543 | 92.3599 | 98.0221 | 95.191
|  | 13.5507 | 92.3587 | 98.0164 | 95.18755
|  | 13.5584 | 92.3574 | 98.0107 | 95.18405
|  | 13.5662 | 92.3561 | 98.005 | 95.18055
|  | 13.5739 | 92.3549 | 97.9994 | 95.17715
|  | 13.5816 | 92.3552 | 97.9952 | 95.1752
|  | 13.5893 | 92.3557 | 97.9911 | 95.1734
|  | 13.5971 | 92.3561 | 97.9872 | 95.17165
|  | 13.6048 | 92.3566 | 97.9831 | 95.16985
|  | 13.6125 | 92.3567 | 97.9794 | 95.16805
|  | 13.6202 | 92.3559 | 97.9765 | 95.1662
|  | 13.6279 | 92.3553 | 97.9737 | 95.1645
|  | 13.6357 | 92.3545 | 97.9709 | 95.1627
|  | 13.6434 | 92.3537 | 97.968 | 95.16085
|  | 13.6511 | 92.3516 | 97.9668 | 95.1592
|  | 13.6588 | 92.3487 | 97.9663 | 95.1575
|  | 13.6665 | 92.3459 | 97.9658 | 95.15585
|  | 13.6743 | 92.3431 | 97.9654 | 95.15425
|  | 13.682 | 92.3403 | 97.9649 | 95.1526
|  | 13.6897 | 92.3368 | 97.9674 | 95.1521
|  | 13.6974 | 92.3333 | 97.9698 | 95.15155
|  | 13.7052 | 92.3298 | 97.9722 | 95.151
|  | 13.7129 | 92.3264 | 97.9745 | 95.15045
|  | 13.7206 | 92.3232 | 97.9767 | 95.14995
|  | 13.7283 | 92.3208 | 97.9787 | 95.14975
|  | 13.736 | 92.3183 | 97.9807 | 95.1495
|  | 13.7438 | 92.3159 | 97.9826 | 95.14925
|  | 13.7515 | 92.3134 | 97.9846 | 95.149
|  | 13.7592 | 92.3119 | 97.9846 | 95.14825
|  | 13.7669 | 92.311 | 97.9834 | 95.1472
|  | 13.7746 | 92.3102 | 97.9821 | 95.14615
|  | 13.7824 | 92.3093 | 97.9809 | 95.1451
|  | 13.7901 | 92.3084 | 97.9796 | 95.144
|  | 13.7978 | 92.3085 | 97.977 | 95.14275
|  | 13.8055 | 92.3087 | 97.9743 | 95.1415
|  | 13.8132 | 92.309 | 97.9716 | 95.1403
|  | 13.821 | 92.3092 | 97.9688 | 95.139
|  | 13.8287 | 92.3092 | 97.9662 | 95.1377
|  | 13.8364 | 92.3071 | 97.9653 | 95.1362
|  | 13.8441 | 92.3051 | 97.9643 | 95.1347
|  | 13.8519 | 92.303 | 97.9634 | 95.1332
|  | 13.8596 | 92.3009 | 97.9625 | 95.1317
|  | 13.8673 | 92.297 | 97.9624 | 95.1297
|  | 13.875 | 92.289 | 97.9643 | 95.12665
|  | 13.8827 | 92.2809 | 97.9662 | 95.12355
|  | 13.8905 | 92.273 | 97.9681 | 95.12055
|  | 13.8982 | 92.265 | 97.97 | 95.1175
|  | 13.9059 | 92.2556 | 97.9723 | 95.11395
|  | 13.9136 | 92.245 | 97.975 | 95.11
|  | 13.9213 | 92.2344 | 97.9778 | 95.1061
|  | 13.9291 | 92.2238 | 97.9806 | 95.1022
|  | 13.9368 | 92.2132 | 97.9834 | 95.0983
|  | 13.9445 | 92.2053 | 97.9845 | 95.0949
|  | 13.9522 | 92.1986 | 97.9847 | 95.09165
|  | 13.96 | 92.1921 | 97.9849 | 95.0885
|  | 13.9677 | 92.1855 | 97.9851 | 95.0853
|  | 13.9754 | 92.179 | 97.9853 | 95.08215
|  | 13.9831 | 92.1766 | 97.9819 | 95.07925
|  | 13.9908 | 92.1755 | 97.9775 | 95.0765
|  | 13.9986 | 92.1743 | 97.9732 | 95.07375
|  | 14.0063 | 92.1731 | 97.9688 | 95.07095
|  | 14.014 | 92.172 | 97.9644 | 95.0682
|  | 14.0217 | 92.1727 | 97.9595 | 95.0661
|  | 14.0294 | 92.1737 | 97.9543 | 95.064
|  | 14.0372 | 92.1746 | 97.9492 | 95.0619
|  | 14.0449 | 92.1756 | 97.9442 | 95.0599
|  | 14.0526 | 92.1765 | 97.9391 | 95.0578
|  | 14.0603 | 92.1755 | 97.9389 | 95.0572
|  | 14.068 | 92.1743 | 97.9387 | 95.0565
|  | 14.0758 | 92.1732 | 97.9386 | 95.0559
|  | 14.0835 | 92.1721 | 97.9385 | 95.0553
|  | 14.0912 | 92.1709 | 97.9385 | 95.0547
|  | 14.0989 | 92.1661 | 97.9422 | 95.05415
|  | 14.1067 | 92.1614 | 97.9458 | 95.0536
|  | 14.1144 | 92.1568 | 97.9495 | 95.05315
|  | 14.1221 | 92.1521 | 97.9532 | 95.05265
|  | 14.1298 | 92.1473 | 97.9568 | 95.05205
|  | 14.1375 | 92.1408 | 97.9586 | 95.0497
|  | 14.1453 | 92.1342 | 97.9603 | 95.04725
|  | 14.153 | 92.1276 | 97.9621 | 95.04485
|  | 14.1607 | 92.1211 | 97.9639 | 95.0425
|  | 14.1684 | 92.1145 | 97.9654 | 95.03995
|  | 14.1761 | 92.1077 | 97.9632 | 95.03545
|  | 14.1839 | 92.1009 | 97.9609 | 95.0309
|  | 14.1916 | 92.094 | 97.9588 | 95.0264
|  | 14.1993 | 92.0873 | 97.9565 | 95.0219
|  | 14.207 | 92.0805 | 97.9542 | 95.01735
|  | 14.2148 | 92.0746 | 97.9504 | 95.0125
|  | 14.2225 | 92.0685 | 97.9466 | 95.00755
|  | 14.2302 | 92.0626 | 97.9428 | 95.0027
|  | 14.2379 | 92.0565 | 97.939 | 94.99775
|  | 14.2456 | 92.0506 | 97.9352 | 94.9929
|  | 14.2534 | 92.0456 | 97.9324 | 94.989
|  | 14.2611 | 92.0408 | 97.9298 | 94.9853
|  | 14.2688 | 92.0358 | 97.927 | 94.9814
|  | 14.2765 | 92.0309 | 97.9243 | 94.9776
|  | 14.2842 | 92.0261 | 97.9215 | 94.9738
|  | 14.292 | 92.0207 | 97.9201 | 94.9704
|  | 14.2997 | 92.0154 | 97.9187 | 94.96705
|  | 14.3074 | 92.0101 | 97.9174 | 94.96375
|  | 14.3151 | 92.0047 | 97.9162 | 94.96045
|  | 14.3228 | 91.9994 | 97.9148 | 94.9571
|  | 14.3306 | 91.9944 | 97.9144 | 94.9544
|  | 14.3383 | 91.9894 | 97.9141 | 94.95175
|  | 14.346 | 91.9845 | 97.9139 | 94.9492
|  | 14.3537 | 91.9795 | 97.9137 | 94.9466
|  | 14.3615 | 91.9746 | 97.9134 | 94.944
|  | 14.3692 | 91.972 | 97.9136 | 94.9428
|  | 14.3769 | 91.9707 | 97.914 | 94.94235
|  | 14.3846 | 91.9694 | 97.9143 | 94.94185
|  | 14.3923 | 91.9681 | 97.9147 | 94.9414
|  | 14.4001 | 91.9667 | 97.915 | 94.94085
|  | 14.4078 | 91.9667 | 97.9149 | 94.9408
|  | 14.4155 | 91.9681 | 97.9141 | 94.9411
|  | 14.4232 | 91.9694 | 97.9134 | 94.9414
|  | 14.4309 | 91.9707 | 97.9127 | 94.9417
|  | 14.4387 | 91.9721 | 97.912 | 94.94205
|  | 14.4464 | 91.9726 | 97.9108 | 94.9417
|  | 14.4541 | 91.9712 | 97.9086 | 94.9399
|  | 14.4618 | 91.97 | 97.9063 | 94.93815
|  | 14.4696 | 91.9686 | 97.9041 | 94.93635
|  | 14.4773 | 91.9672 | 97.902 | 94.9346
|  | 14.485 | 91.9655 | 97.8997 | 94.9326
|  | 14.4927 | 91.958 | 97.8969 | 94.92745
|  | 14.5004 | 91.9505 | 97.8942 | 94.92235
|  | 14.5082 | 91.943 | 97.8914 | 94.9172
|  | 14.5159 | 91.9355 | 97.8887 | 94.9121
|  | 14.5236 | 91.928 | 97.886 | 94.907
|  | 14.5313 | 91.9162 | 97.8835 | 94.89985
|  | 14.539 | 91.9032 | 97.881 | 94.8921
|  | 14.5468 | 91.8903 | 97.8785 | 94.8844
|  | 14.5545 | 91.8773 | 97.876 | 94.87665
|  | 14.5622 | 91.8645 | 97.8736 | 94.86905
|  | 14.5699 | 91.8508 | 97.8721 | 94.86145
|  | 14.5776 | 91.8364 | 97.8715 | 94.85395
|  | 14.5854 | 91.822 | 97.8709 | 94.84645
|  | 14.5931 | 91.8076 | 97.8703 | 94.83895
|  | 14.6008 | 91.7933 | 97.8698 | 94.83155
|  | 14.6085 | 91.7797 | 97.8697 | 94.8247
|  | 14.6163 | 91.7697 | 97.8717 | 94.8207
|  | 14.624 | 91.7597 | 97.8738 | 94.81675
|  | 14.6317 | 91.7497 | 97.8757 | 94.8127
|  | 14.6394 | 91.7397 | 97.8777 | 94.8087
|  | 14.6471 | 91.7297 | 97.8797 | 94.8047
|  | 14.6549 | 91.7257 | 97.881 | 94.80335
|  | 14.6626 | 91.7227 | 97.8822 | 94.80245
|  | 14.6703 | 91.7195 | 97.8834 | 94.80145
|  | 14.678 | 91.7165 | 97.8846 | 94.80055
|  | 14.6857 | 91.7135 | 97.8858 | 94.79965
|  | 14.6935 | 91.7117 | 97.8848 | 94.79825
|  | 14.7012 | 91.7115 | 97.8815 | 94.7965
|  | 14.7089 | 91.7114 | 97.8781 | 94.79475
|  | 14.7166 | 91.7111 | 97.8748 | 94.79295
|  | 14.7244 | 91.7109 | 97.8716 | 94.79125
|  | 14.7321 | 91.7105 | 97.868 | 94.78925
|  | 14.7398 | 91.7086 | 97.8617 | 94.78515
|  | 14.7475 | 91.7069 | 97.8555 | 94.7812
|  | 14.7552 | 91.705 | 97.8492 | 94.7771
|  | 14.763 | 91.7033 | 97.843 | 94.77315
|  | 14.7707 | 91.7015 | 97.8368 | 94.76915
|  | 14.7784 | 91.699 | 97.8319 | 94.76545
|  | 14.7861 | 91.6961 | 97.828 | 94.76205
|  | 14.7938 | 91.6932 | 97.824 | 94.7586
|  | 14.8016 | 91.6903 | 97.82 | 94.75515
|  | 14.8093 | 91.6875 | 97.8161 | 94.7518
|  | 14.817 | 91.6846 | 97.8133 | 94.74895
|  | 14.8247 | 91.6817 | 97.8155 | 94.7486
|  | 14.8324 | 91.679 | 97.8176 | 94.7483
|  | 14.8402 | 91.6762 | 97.8199 | 94.74805
|  | 14.8479 | 91.6734 | 97.8221 | 94.74775
|  | 14.8556 | 91.6705 | 97.8243 | 94.7474
|  | 14.8633 | 91.6665 | 97.8312 | 94.74885
|  | 14.8711 | 91.662 | 97.8401 | 94.75105
|  | 14.8788 | 91.6574 | 97.849 | 94.7532
|  | 14.8865 | 91.6529 | 97.858 | 94.75545
|  | 14.8942 | 91.6483 | 97.8669 | 94.7576
|  | 14.9019 | 91.6427 | 97.8759 | 94.7593
|  | 14.9097 | 91.6308 | 97.886 | 94.7584
|  | 14.9174 | 91.6189 | 97.8961 | 94.7575
|  | 14.9251 | 91.607 | 97.9061 | 94.75655
|  | 14.9328 | 91.5952 | 97.9162 | 94.7557
|  | 14.9405 | 91.5834 | 97.9261 | 94.75475
|  | 14.9483 | 91.5672 | 97.9293 | 94.74825
|  | 14.956 | 91.548 | 97.9276 | 94.7378
|  | 14.9637 | 91.5289 | 97.9259 | 94.7274
|  | 14.9714 | 91.5097 | 97.9243 | 94.717
|  | 14.9792 | 91.4906 | 97.9226 | 94.7066
|  | 14.9869 | 91.4716 | 97.9209 | 94.69625
|  | 14.9946 | 91.4584 | 97.9117 | 94.68505
|  | 15.0023 | 91.4453 | 97.9025 | 94.6739
|  | 15.01 | 91.4321 | 97.8932 | 94.66265
|  | 15.0178 | 91.419 | 97.884 | 94.6515
|  | 15.0255 | 91.4058 | 97.8747 | 94.64025
|  | 15.0332 | 91.3951 | 97.8673 | 94.6312
|  | 15.0409 | 91.3884 | 97.8628 | 94.6256
|  | 15.0486 | 91.3817 | 97.8584 | 94.62005
|  | 15.0564 | 91.3748 | 97.8539 | 94.61435
|  | 15.0641 | 91.3681 | 97.8494 | 94.60875
|  | 15.0718 | 91.3615 | 97.8451 | 94.6033
|  | 15.0795 | 91.354 | 97.8435 | 94.59875
|  | 15.0872 | 91.3463 | 97.8431 | 94.5947
|  | 15.095 | 91.3386 | 97.8427 | 94.59065
|  | 15.1027 | 91.3309 | 97.8423 | 94.5866
|  | 15.1104 | 91.3232 | 97.8419 | 94.58255
|  | 15.1181 | 91.3155 | 97.8415 | 94.5785
|  | 15.1259 | 91.3044 | 97.8403 | 94.57235
|  | 15.1336 | 91.2932 | 97.8392 | 94.5662
|  | 15.1413 | 91.2821 | 97.838 | 94.56005
|  | 15.149 | 91.271 | 97.8368 | 94.5539
|  | 15.1567 | 91.2599 | 97.8356 | 94.54775
|  | 15.1645 | 91.2483 | 97.8336 | 94.54095
|  | 15.1722 | 91.2356 | 97.8297 | 94.53265
|  | 15.1799 | 91.2229 | 97.8256 | 94.52425
|  | 15.1876 | 91.2101 | 97.8216 | 94.51585
|  | 15.1953 | 91.1975 | 97.8176 | 94.50755
|  | 15.2031 | 91.1847 | 97.8137 | 94.4992
|  | 15.2108 | 91.1723 | 97.8088 | 94.49055
|  | 15.2185 | 91.1603 | 97.8033 | 94.4818
|  | 15.2262 | 91.1481 | 97.7977 | 94.4729
|  | 15.234 | 91.136 | 97.7921 | 94.46405
|  | 15.2417 | 91.1239 | 97.7866 | 94.45525
|  | 15.2494 | 91.1119 | 97.781 | 94.44645
|  | 15.2571 | 91.1016 | 97.7759 | 94.43875
|  | 15.2648 | 91.092 | 97.7711 | 94.43155
|  | 15.2726 | 91.0823 | 97.7661 | 94.4242
|  | 15.2803 | 91.0728 | 97.7612 | 94.417
|  | 15.288 | 91.0632 | 97.7564 | 94.4098
|  | 15.2957 | 91.0536 | 97.7515 | 94.40255
|  | 15.3034 | 91.0448 | 97.7473 | 94.39605
|  | 15.3112 | 91.0362 | 97.7433 | 94.38975
|  | 15.3189 | 91.0275 | 97.7392 | 94.38335
|  | 15.3266 | 91.0188 | 97.7351 | 94.37695
|  | 15.3343 | 91.0102 | 97.7312 | 94.3707
|  | 15.342 | 91.0013 | 97.727 | 94.36415
|  | 15.3498 | 90.9884 | 97.7216 | 94.355
|  | 15.3575 | 90.9754 | 97.7162 | 94.3458
|  | 15.3652 | 90.9625 | 97.7108 | 94.33665
|  | 15.3729 | 90.9496 | 97.7053 | 94.32745
|  | 15.3807 | 90.9367 | 97.7 | 94.31835
|  | 15.3884 | 90.9231 | 97.6943 | 94.3087
|  | 15.3961 | 90.9059 | 97.6874 | 94.29665
|  | 15.4038 | 90.8887 | 97.6803 | 94.2845
|  | 15.4115 | 90.8715 | 97.6734 | 94.27245
|  | 15.4193 | 90.8543 | 97.6664 | 94.26035
|  | 15.427 | 90.8372 | 97.6595 | 94.24835
|  | 15.4347 | 90.8204 | 97.6527 | 94.23655
|  | 15.4424 | 90.8049 | 97.6466 | 94.22575
|  | 15.4501 | 90.7895 | 97.6404 | 94.21495
|  | 15.4579 | 90.774 | 97.6342 | 94.2041
|  | 15.4656 | 90.7586 | 97.6281 | 94.19335
|  | 15.4733 | 90.7432 | 97.6219 | 94.18255
|  | 15.481 | 90.7286 | 97.6167 | 94.17265
|  | 15.4888 | 90.7164 | 97.6138 | 94.1651
|  | 15.4965 | 90.7042 | 97.611 | 94.1576
|  | 15.5042 | 90.692 | 97.6081 | 94.15005
|  | 15.5119 | 90.6798 | 97.6053 | 94.14255
|  | 15.5196 | 90.6677 | 97.6025 | 94.1351
|  | 15.5274 | 90.6554 | 97.601 | 94.1282
|  | 15.5351 | 90.6432 | 97.6031 | 94.12315
|  | 15.5428 | 90.6309 | 97.605 | 94.11795
|  | 15.5505 | 90.6186 | 97.6071 | 94.11285
|  | 15.5582 | 90.6064 | 97.6092 | 94.1078
|  | 15.566 | 90.5942 | 97.6113 | 94.10275
|  | 15.5737 | 90.5818 | 97.6141 | 94.09795
|  | 15.5814 | 90.5691 | 97.6193 | 94.0942
|  | 15.5891 | 90.5565 | 97.6245 | 94.0905
|  | 15.5968 | 90.5438 | 97.6298 | 94.0868
|  | 15.6046 | 90.5312 | 97.6349 | 94.08305
|  | 15.6123 | 90.5186 | 97.6402 | 94.0794
|  | 15.62 | 90.5061 | 97.6451 | 94.0756
|  | 15.6277 | 90.4944 | 97.6484 | 94.0714
|  | 15.6355 | 90.4827 | 97.6517 | 94.0672
|  | 15.6432 | 90.4711 | 97.6551 | 94.0631
|  | 15.6509 | 90.4595 | 97.6584 | 94.05895
|  | 15.6586 | 90.4478 | 97.6617 | 94.05475
|  | 15.6663 | 90.4361 | 97.6648 | 94.05045
|  | 15.6741 | 90.4228 | 97.6616 | 94.0422
|  | 15.6818 | 90.4095 | 97.6582 | 94.03385
|  | 15.6895 | 90.3962 | 97.6549 | 94.02555
|  | 15.6972 | 90.3828 | 97.6516 | 94.0172
|  | 15.7049 | 90.3696 | 97.6483 | 94.00895
|  | 15.7127 | 90.3562 | 97.6451 | 94.00065
|  | 15.7204 | 90.3386 | 97.6356 | 93.9871
|  | 15.7281 | 90.3203 | 97.6254 | 93.97285
|  | 15.7358 | 90.3021 | 97.6153 | 93.9587
|  | 15.7436 | 90.2839 | 97.605 | 93.94445
|  | 15.7513 | 90.2657 | 97.5949 | 93.9303
|  | 15.759 | 90.2475 | 97.5848 | 93.91615
|  | 15.7667 | 90.2274 | 97.575 | 93.9012
|  | 15.7744 | 90.2062 | 97.5653 | 93.88575
|  | 15.7822 | 90.1852 | 97.5557 | 93.87045
|  | 15.7899 | 90.1642 | 97.5461 | 93.85515
|  | 15.7976 | 90.1432 | 97.5365 | 93.83985
|  | 15.8053 | 90.1222 | 97.5269 | 93.82455
|  | 15.813 | 90.1014 | 97.5211 | 93.81125
|  | 15.8208 | 90.0809 | 97.5195 | 93.8002
|  | 15.8285 | 90.0603 | 97.5178 | 93.78905
|  | 15.8362 | 90.0398 | 97.5161 | 93.77795
|  | 15.8439 | 90.0193 | 97.5144 | 93.76685
|  | 15.8516 | 89.9988 | 97.5127 | 93.75575
|  | 15.8594 | 89.9784 | 97.5121 | 93.74525
|  | 15.8671 | 89.9583 | 97.5153 | 93.7368
|  | 15.8748 | 89.9383 | 97.5186 | 93.72845
|  | 15.8825 | 89.9183 | 97.5217 | 93.72
|  | 15.8903 | 89.8983 | 97.525 | 93.71165
|  | 15.898 | 89.8783 | 97.5283 | 93.7033
|  | 15.9057 | 89.8583 | 97.5315 | 93.6949
|  | 15.9134 | 89.8397 | 97.5317 | 93.6857
|  | 15.9211 | 89.8213 | 97.5316 | 93.67645
|  | 15.9289 | 89.8029 | 97.5314 | 93.66715
|  | 15.9366 | 89.7845 | 97.5313 | 93.6579
|  | 15.9443 | 89.7661 | 97.5312 | 93.64865
|  | 15.952 | 89.7477 | 97.5311 | 93.6394
|  | 15.9597 | 89.7321 | 97.5278 | 93.62995
|  | 15.9675 | 89.7185 | 97.5221 | 93.6203
|  | 15.9752 | 89.7049 | 97.5166 | 93.61075
|  | 15.9829 | 89.6913 | 97.5109 | 93.6011
|  | 15.9906 | 89.6777 | 97.5054 | 93.59155
|  | 15.9984 | 89.6642 | 97.4997 | 93.58195
|  | 16.0061 | 89.6512 | 97.4939 | 93.57255
|  | 16.0138 | 89.6408 | 97.4874 | 93.5641
|  | 16.0215 | 89.6304 | 97.4809 | 93.55565
|  | 16.0292 | 89.62 | 97.4744 | 93.5472
|  | 16.037 | 89.6096 | 97.4678 | 93.5387
|  | 16.0447 | 89.5991 | 97.4614 | 93.53025
|  | 16.0524 | 89.5888 | 97.4548 | 93.5218
|  | 16.0601 | 89.5769 | 97.4505 | 93.5137
|  | 16.0678 | 89.5648 | 97.4469 | 93.50585
|  | 16.0756 | 89.5525 | 97.4433 | 93.4979
|  | 16.0833 | 89.5403 | 97.4396 | 93.48995
|  | 16.091 | 89.5281 | 97.4359 | 93.482
|  | 16.0987 | 89.516 | 97.4324 | 93.4742
|  | 16.1064 | 89.5024 | 97.4291 | 93.46575
|  | 16.1142 | 89.4863 | 97.4266 | 93.45645
|  | 16.1219 | 89.4702 | 97.424 | 93.4471
|  | 16.1296 | 89.454 | 97.4215 | 93.43775
|  | 16.1373 | 89.4379 | 97.419 | 93.42845
|  | 16.1451 | 89.4218 | 97.4165 | 93.41915
|  | 16.1528 | 89.4057 | 97.414 | 93.40985
|  | 16.1605 | 89.3861 | 97.409 | 93.39755
|  | 16.1682 | 89.3659 | 97.4036 | 93.38475
|  | 16.1759 | 89.3455 | 97.3981 | 93.3718
|  | 16.1837 | 89.3252 | 97.3926 | 93.3589
|  | 16.1914 | 89.305 | 97.3873 | 93.34615
|  | 16.1991 | 89.2848 | 97.3818 | 93.3333
|  | 16.2068 | 89.264 | 97.3757 | 93.31985
|  | 16.2145 | 89.2417 | 97.3679 | 93.3048
|  | 16.2223 | 89.2195 | 97.3601 | 93.2898
|  | 16.23 | 89.1973 | 97.3523 | 93.2748
|  | 16.2377 | 89.1751 | 97.3445 | 93.2598
|  | 16.2454 | 89.1528 | 97.3367 | 93.24475
|  | 16.2532 | 89.1306 | 97.3289 | 93.22975
|  | 16.2609 | 89.11 | 97.322 | 93.216
|  | 16.2686 | 89.09 | 97.3155 | 93.20275
|  | 16.2763 | 89.0701 | 97.309 | 93.18955
|  | 16.284 | 89.0501 | 97.3025 | 93.1763
|  | 16.2918 | 89.0301 | 97.2959 | 93.163
|  | 16.2995 | 89.0102 | 97.2895 | 93.14985
|  | 16.3072 | 88.9905 | 97.283 | 93.13675
|  | 16.3149 | 88.9731 | 97.2773 | 93.1252
|  | 16.3226 | 88.9559 | 97.2716 | 93.11375
|  | 16.3304 | 88.9386 | 97.2658 | 93.1022
|  | 16.3381 | 88.9212 | 97.2602 | 93.0907
|  | 16.3458 | 88.904 | 97.2544 | 93.0792
|  | 16.3535 | 88.8868 | 97.2488 | 93.0678
|  | 16.3612 | 88.8693 | 97.2428 | 93.05605
|  | 16.369 | 88.8518 | 97.2367 | 93.04425
|  | 16.3767 | 88.8343 | 97.2306 | 93.03245
|  | 16.3844 | 88.8167 | 97.2245 | 93.0206
|  | 16.3921 | 88.7992 | 97.2184 | 93.0088
|  | 16.3999 | 88.7818 | 97.2123 | 92.99705
|  | 16.4076 | 88.7642 | 97.2063 | 92.98525
|  | 16.4153 | 88.7465 | 97.2026 | 92.97455
|  | 16.423 | 88.7286 | 97.1999 | 92.96425
|  | 16.4307 | 88.7108 | 97.1972 | 92.954
|  | 16.4385 | 88.6929 | 97.1945 | 92.9437
|  | 16.4462 | 88.6751 | 97.1919 | 92.9335
|  | 16.4539 | 88.6574 | 97.1892 | 92.9233
|  | 16.4616 | 88.6396 | 97.1865 | 92.91305
|  | 16.4693 | 88.6262 | 97.1893 | 92.90775
|  | 16.4771 | 88.6129 | 97.1922 | 92.90255
|  | 16.4848 | 88.5996 | 97.1951 | 92.89735
|  | 16.4925 | 88.5864 | 97.198 | 92.8922
|  | 16.5002 | 88.5731 | 97.201 | 92.88705
|  | 16.508 | 88.5599 | 97.2039 | 92.8819
|  | 16.5157 | 88.5483 | 97.2067 | 92.8775
|  | 16.5234 | 88.5439 | 97.2087 | 92.8763
|  | 16.5311 | 88.5395 | 97.2108 | 92.87515
|  | 16.5388 | 88.535 | 97.2128 | 92.8739
|  | 16.5466 | 88.5307 | 97.2149 | 92.8728
|  | 16.5543 | 88.5263 | 97.217 | 92.87165
|  | 16.562 | 88.5219 | 97.2191 | 92.8705
|  | 16.5697 | 88.5188 | 97.2185 | 92.86865
|  | 16.5774 | 88.5182 | 97.213 | 92.8656
|  | 16.5852 | 88.5175 | 97.2076 | 92.86255
|  | 16.5929 | 88.5169 | 97.2022 | 92.85955
|  | 16.6006 | 88.5162 | 97.1968 | 92.8565
|  | 16.6083 | 88.5156 | 97.1914 | 92.8535
|  | 16.616 | 88.515 | 97.186 | 92.8505
|  | 16.6238 | 88.5108 | 97.1786 | 92.8447
|  | 16.6315 | 88.5029 | 97.1688 | 92.83585
|  | 16.6392 | 88.4949 | 97.1591 | 92.827
|  | 16.6469 | 88.4851 | 97.1865 | 92.8358
|  | 16.6547 | 88.4806 | 97.1854 | 92.833
|  | 16.6624 | 88.471 | 97.1299 | 92.80045
|  | 16.6701 | 88.4631 | 97.1202 | 92.79165
|  | 16.6778 | 88.4506 | 97.1117 | 92.78115
|  | 16.6855 | 88.4345 | 97.1043 | 92.7694
|  | 16.6933 | 88.4185 | 97.0968 | 92.75765
|  | 16.701 | 88.4024 | 97.0895 | 92.74595
|  | 16.7087 | 88.3863 | 97.082 | 92.73415
|  | 16.7164 | 88.3702 | 97.0746 | 92.7224
|  | 16.7241 | 88.3543 | 97.0671 | 92.7107
|  | 16.7319 | 88.3397 | 97.0625 | 92.7011
|  | 16.7396 | 88.3261 | 97.0597 | 92.6929
|  | 16.7473 | 88.3125 | 97.057 | 92.68475
|  | 16.755 | 88.2989 | 97.0542 | 92.67655
|  | 16.7628 | 88.2854 | 97.0515 | 92.66845
|  | 16.7705 | 88.2719 | 97.0487 | 92.6603
|  | 16.7782 | 88.2583 | 97.0459 | 92.6521
|  | 16.7859 | 88.2488 | 97.046 | 92.6474
|  | 16.7936 | 88.2421 | 97.048 | 92.64505
|  | 16.8014 | 88.2353 | 97.0501 | 92.6427
|  | 16.8091 | 88.2287 | 97.0521 | 92.6404
|  | 16.8168 | 88.222 | 97.0542 | 92.6381
|  | 16.8245 | 88.2153 | 97.0563 | 92.6358
|  | 16.8322 | 88.2087 | 97.0583 | 92.6335
|  | 16.84 | 88.2024 | 97.0616 | 92.632
|  | 16.8477 | 88.1967 | 97.0659 | 92.6313
|  | 16.8554 | 88.1909 | 97.0703 | 92.6306
|  | 16.8631 | 88.1852 | 97.0747 | 92.62995
|  | 16.8708 | 88.1793 | 97.0791 | 92.6292
|  | 16.8786 | 88.1736 | 97.0834 | 92.6285
|  | 16.8863 | 88.1678 | 97.0878 | 92.6278
|  | 16.894 | 88.1608 | 97.0915 | 92.62615
|  | 16.9017 | 88.1521 | 97.0943 | 92.6232
|  | 16.9095 | 88.1433 | 97.0972 | 92.62025
|  | 16.9172 | 88.1345 | 97.1001 | 92.6173
|  | 16.9249 | 88.1258 | 97.103 | 92.6144
|  | 16.9326 | 88.117 | 97.1059 | 92.61145
|  | 16.9403 | 88.1083 | 97.1087 | 92.6085
|  | 16.9481 | 88.0993 | 97.1112 | 92.60525
|  | 16.9558 | 88.0896 | 97.1129 | 92.60125
|  | 16.9635 | 88.08 | 97.1145 | 92.59725
|  | 16.9712 | 88.0703 | 97.1161 | 92.5932
|  | 16.9789 | 88.0607 | 97.1178 | 92.58925
|  | 16.9867 | 88.0511 | 97.1194 | 92.58525
|  | 16.9944 | 88.0414 | 97.121 | 92.5812
|  | 17.0021 | 88.0319 | 97.1225 | 92.5772
|  | 17.0098 | 88.0225 | 97.1231 | 92.5728
|  | 17.0176 | 88.0133 | 97.1236 | 92.56845
|  | 17.0253 | 88.0039 | 97.1242 | 92.56405
|  | 17.033 | 87.9947 | 97.1248 | 92.55975
|  | 17.0407 | 87.9854 | 97.1254 | 92.5554
|  | 17.0484 | 87.9762 | 97.126 | 92.5511
|  | 17.0562 | 87.9668 | 97.1265 | 92.54665
|  | 17.0639 | 87.9568 | 97.1252 | 92.541
|  | 17.0716 | 87.9466 | 97.1234 | 92.535
|  | 17.0793 | 87.9363 | 97.1217 | 92.529
|  | 17.087 | 87.9261 | 97.12 | 92.52305
|  | 17.0948 | 87.9159 | 97.1182 | 92.51705
|  | 17.1025 | 87.9056 | 97.1165 | 92.51105
|  | 17.1102 | 87.8954 | 97.1147 | 92.50505
|  | 17.1179 | 87.8854 | 97.1135 | 92.49945
|  | 17.1256 | 87.8754 | 97.1127 | 92.49405
|  | 17.1334 | 87.8655 | 97.112 | 92.48875
|  | 17.1411 | 87.8556 | 97.1112 | 92.4834
|  | 17.1488 | 87.8457 | 97.1105 | 92.4781
|  | 17.1565 | 87.8358 | 97.1097 | 92.47275
|  | 17.1643 | 87.826 | 97.1089 | 92.46745
|  | 17.172 | 87.8168 | 97.1094 | 92.4631
|  | 17.1797 | 87.8108 | 97.1149 | 92.46285
|  | 17.1874 | 87.8046 | 97.1203 | 92.46245
|  | 17.1951 | 87.7986 | 97.1256 | 92.4621
|  | 17.2029 | 87.7926 | 97.1311 | 92.46185
|  | 17.2106 | 87.7864 | 97.1365 | 92.46145
|  | 17.2183 | 87.7804 | 97.1418 | 92.4611
|  | 17.226 | 87.7743 | 97.1472 | 92.46075
|  | 17.2337 | 87.7705 | 97.1561 | 92.4633
|  | 17.2415 | 87.767 | 97.1657 | 92.46635
|  | 17.2492 | 87.7635 | 97.1755 | 92.4695
|  | 17.2569 | 87.7601 | 97.1851 | 92.4726
|  | 17.2646 | 87.7567 | 97.1948 | 92.47575
|  | 17.2724 | 87.7533 | 97.2045 | 92.4789
|  | 17.2801 | 87.7498 | 97.2141 | 92.48195
|  | 17.2878 | 87.7454 | 97.222 | 92.4837
|  | 17.2955 | 87.7395 | 97.227 | 92.48325
|  | 17.3032 | 87.7334 | 97.2321 | 92.48275
|  | 17.311 | 87.7274 | 97.2371 | 92.48225
|  | 17.3187 | 87.7215 | 97.2421 | 92.4818
|  | 17.3264 | 87.7154 | 97.2472 | 92.4813
|  | 17.3341 | 87.7095 | 97.2521 | 92.4808
|  | 17.3418 | 87.7034 | 97.2571 | 92.48025
|  | 17.3496 | 87.6955 | 97.2529 | 92.4742
|  | 17.3573 | 87.6873 | 97.2477 | 92.4675
|  | 17.365 | 87.679 | 97.2424 | 92.4607
|  | 17.3727 | 87.6708 | 97.237 | 92.4539
|  | 17.3804 | 87.6626 | 97.2318 | 92.4472
|  | 17.3882 | 87.6544 | 97.2265 | 92.44045
|  | 17.3959 | 87.6463 | 97.2213 | 92.4338
|  | 17.4036 | 87.6394 | 97.2143 | 92.42685
|  | 17.4113 | 87.6354 | 97.2043 | 92.41985
|  | 17.4191 | 87.6312 | 97.1943 | 92.41275
|  | 17.4268 | 87.6271 | 97.1844 | 92.40575
|  | 17.4345 | 87.6229 | 97.1745 | 92.3987
|  | 17.4422 | 87.6188 | 97.1645 | 92.39165
|  | 17.4499 | 87.6147 | 97.1545 | 92.3846
|  | 17.4577 | 87.6105 | 97.1446 | 92.37755
|  | 17.4654 | 87.6122 | 97.1386 | 92.3754
|  | 17.4731 | 87.6156 | 97.1339 | 92.37475
|  | 17.4808 | 87.619 | 97.1291 | 92.37405
|  | 17.4885 | 87.6223 | 97.1243 | 92.3733
|  | 17.4963 | 87.6257 | 97.1196 | 92.37265
|  | 17.504 | 87.6291 | 97.1148 | 92.37195
|  | 17.5117 | 87.6325 | 97.11 | 92.37125
|  | 17.5194 | 87.6365 | 97.1063 | 92.3714
|  | 17.5271 | 87.6452 | 97.1096 | 92.3774
|  | 17.5349 | 87.6539 | 97.113 | 92.38345
|  | 17.5426 | 87.6625 | 97.1164 | 92.38945
|  | 17.5503 | 87.6712 | 97.1198 | 92.3955
|  | 17.558 | 87.6799 | 97.1231 | 92.4015
|  | 17.5658 | 87.6884 | 97.1265 | 92.40745
|  | 17.5735 | 87.6971 | 97.1299 | 92.4135
|  | 17.5812 | 87.7055 | 97.135 | 92.42025
|  | 17.5889 | 87.7135 | 97.1423 | 92.4279
|  | 17.5966 | 87.7215 | 97.1497 | 92.4356
|  | 17.6044 | 87.7294 | 97.1569 | 92.44315
|  | 17.6121 | 87.7374 | 97.1643 | 92.45085
|  | 17.6198 | 87.7454 | 97.1716 | 92.4585
|  | 17.6275 | 87.7533 | 97.1789 | 92.4661
|  | 17.6352 | 87.7613 | 97.1862 | 92.47375
|  | 17.643 | 87.7647 | 97.1929 | 92.4788
|  | 17.6507 | 87.7661 | 97.1992 | 92.48265
|  | 17.6584 | 87.7674 | 97.2057 | 92.48655
|  | 17.6661 | 87.7688 | 97.212 | 92.4904
|  | 17.6739 | 87.7702 | 97.2184 | 92.4943
|  | 17.6816 | 87.7716 | 97.2248 | 92.4982
|  | 17.6893 | 87.773 | 97.2312 | 92.5021
|  | 17.697 | 87.7743 | 97.2375 | 92.5059
|  | 17.7047 | 87.7689 | 97.2409 | 92.5049
|  | 17.7125 | 87.7626 | 97.2439 | 92.50325
|  | 17.7202 | 87.7563 | 97.2469 | 92.5016
|  | 17.7279 | 87.7501 | 97.2499 | 92.5
|  | 17.7356 | 87.7439 | 97.2528 | 92.49835
|  | 17.7433 | 87.7376 | 97.2559 | 92.49675
|  | 17.7511 | 87.7314 | 97.2589 | 92.49515
|  | 17.7588 | 87.725 | 97.2617 | 92.49335
|  | 17.7665 | 87.7147 | 97.2605 | 92.4876
|  | 17.7742 | 87.7045 | 97.2592 | 92.48185
|  | 17.7819 | 87.6943 | 97.258 | 92.47615
|  | 17.7897 | 87.6842 | 97.2568 | 92.4705
|  | 17.7974 | 87.6739 | 97.2556 | 92.46475
|  | 17.8051 | 87.6638 | 97.2544 | 92.4591
|  | 17.8128 | 87.6536 | 97.2532 | 92.4534
|  | 17.8206 | 87.6435 | 97.2516 | 92.44755
|  | 17.8283 | 87.6346 | 97.2483 | 92.44145
|  | 17.836 | 87.6255 | 97.2449 | 92.4352
|  | 17.8437 | 87.6166 | 97.2415 | 92.42905
|  | 17.8514 | 87.6076 | 97.238 | 92.4228
|  | 17.8592 | 87.5985 | 97.2347 | 92.4166
|  | 17.8669 | 87.5896 | 97.2313 | 92.41045
|  | 17.8746 | 87.5806 | 97.2279 | 92.40425
|  | 17.8823 | 87.5727 | 97.2247 | 92.3987
|  | 17.89 | 87.5696 | 97.2226 | 92.3961
|  | 17.8978 | 87.5665 | 97.2206 | 92.39355
|  | 17.9055 | 87.5634 | 97.2184 | 92.3909
|  | 17.9132 | 87.5603 | 97.2163 | 92.3883
|  | 17.9209 | 87.5572 | 97.2142 | 92.3857
|  | 17.9287 | 87.5541 | 97.2121 | 92.3831
|  | 17.9364 | 87.551 | 97.21 | 92.3805
|  | 17.9441 | 87.5489 | 97.2084 | 92.37865
|  | 17.9518 | 87.5514 | 97.2093 | 92.38035
|  | 17.9595 | 87.5539 | 97.2102 | 92.38205
|  | 17.9673 | 87.5565 | 97.2111 | 92.3838
|  | 17.975 | 87.559 | 97.2121 | 92.38555
|  | 17.9827 | 87.5615 | 97.213 | 92.38725
|  | 17.9904 | 87.5641 | 97.2139 | 92.389
|  | 17.9981 | 87.5666 | 97.2148 | 92.3907
|  | 18.0059 | 87.5691 | 97.2162 | 92.39265
|  | 18.0136 | 87.572 | 97.2218 | 92.3969
|  | 18.0213 | 87.5747 | 97.2274 | 92.40105
|  | 18.029 | 87.5774 | 97.233 | 92.4052
|  | 18.0367 | 87.5801 | 97.2385 | 92.4093
|  | 18.0445 | 87.5829 | 97.2441 | 92.4135
|  | 18.0522 | 87.5857 | 97.2497 | 92.4177
|  | 18.0599 | 87.5884 | 97.2552 | 92.4218
|  | 18.0676 | 87.5911 | 97.2608 | 92.42595
|  | 18.0754 | 87.5917 | 97.2706 | 92.43115
|  | 18.0831 | 87.5922 | 97.2804 | 92.4363
|  | 18.0908 | 87.5927 | 97.2903 | 92.4415
|  | 18.0985 | 87.5932 | 97.3001 | 92.44665
|  | 18.1062 | 87.5937 | 97.3099 | 92.4518
|  | 18.114 | 87.5943 | 97.3198 | 92.45705
|  | 18.1217 | 87.5947 | 97.3295 | 92.4621
|  | 18.1294 | 87.5952 | 97.3393 | 92.46725
|  | 18.1371 | 87.5961 | 97.3475 | 92.4718
|  | 18.1448 | 87.597 | 97.3553 | 92.47615
|  | 18.1526 | 87.5979 | 97.3631 | 92.4805
|  | 18.1603 | 87.5987 | 97.3708 | 92.48475
|  | 18.168 | 87.5997 | 97.3785 | 92.4891
|  | 18.1757 | 87.6006 | 97.3863 | 92.49345
|  | 18.1835 | 87.6015 | 97.394 | 92.49775
|  | 18.1912 | 87.6024 | 97.4018 | 92.5021
|  | 18.1989 | 87.6039 | 97.4062 | 92.50505
|  | 18.2066 | 87.6059 | 97.408 | 92.50695
|  | 18.2143 | 87.608 | 97.4099 | 92.50895
|  | 18.2221 | 87.6099 | 97.4117 | 92.5108
|  | 18.2298 | 87.612 | 97.4136 | 92.5128
|  | 18.2375 | 87.614 | 97.4154 | 92.5147
|  | 18.2452 | 87.616 | 97.4173 | 92.51665
|  | 18.2529 | 87.618 | 97.4191 | 92.51855
|  | 18.2607 | 87.6193 | 97.4207 | 92.52
|  | 18.2684 | 87.6183 | 97.4218 | 92.52005
|  | 18.2761 | 87.6173 | 97.4229 | 92.5201
|  | 18.2838 | 87.6164 | 97.424 | 92.5202
|  | 18.2915 | 87.6154 | 97.4251 | 92.52025
|  | 18.2993 | 87.6144 | 97.4262 | 92.5203
|  | 18.307 | 87.6134 | 97.4273 | 92.52035
|  | 18.3147 | 87.6126 | 97.4284 | 92.5205
|  | 18.3224 | 87.6116 | 97.4295 | 92.52055
|  | 18.3302 | 87.6055 | 97.4337 | 92.5196
|  | 18.3379 | 87.5988 | 97.4381 | 92.51845
|  | 18.3456 | 87.5921 | 97.4427 | 92.5174
|  | 18.3533 | 87.5855 | 97.4472 | 92.51635
|  | 18.361 | 87.5788 | 97.4517 | 92.51525
|  | 18.3688 | 87.5721 | 97.4562 | 92.51415
|  | 18.3765 | 87.5655 | 97.4607 | 92.5131
|  | 18.3842 | 87.5589 | 97.4652 | 92.51205
|  | 18.3919 | 87.5516 | 97.4697 | 92.51065
|  | 18.3996 | 87.5437 | 97.4741 | 92.5089
|  | 18.4074 | 87.5357 | 97.4785 | 92.5071
|  | 18.4151 | 87.5277 | 97.483 | 92.50535
|  | 18.4228 | 87.5198 | 97.4874 | 92.5036
|  | 18.4305 | 87.512 | 97.4918 | 92.5019
|  | 18.4383 | 87.504 | 97.4962 | 92.5001
|  | 18.446 | 87.4961 | 97.5007 | 92.4984
|  | 18.4537 | 87.4882 | 97.5051 | 92.49665
|  | 18.4614 | 87.4821 | 97.5041 | 92.4931
|  | 18.4691 | 87.4759 | 97.5032 | 92.48955
|  | 18.4769 | 87.4698 | 97.5022 | 92.486
|  | 18.4846 | 87.4637 | 97.5013 | 92.4825
|  | 18.4923 | 87.4576 | 97.5003 | 92.47895
|  | 18.5 | 87.4515 | 97.4994 | 92.47545
|  | 18.5077 | 87.4454 | 97.4984 | 92.4719
|  | 18.5155 | 87.4393 | 97.4975 | 92.4684
|  | 18.5232 | 87.4315 | 97.494 | 92.46275
|  | 18.5309 | 87.4219 | 97.4877 | 92.4548
|  | 18.5386 | 87.4122 | 97.4813 | 92.44675
|  | 18.5463 | 87.4026 | 97.475 | 92.4388
|  | 18.5541 | 87.3929 | 97.4686 | 92.43075
|  | 18.5618 | 87.3833 | 97.4624 | 92.42285
|  | 18.5695 | 87.3736 | 97.456 | 92.4148
|  | 18.5772 | 87.364 | 97.4497 | 92.40685
|  | 18.585 | 87.3544 | 97.4434 | 92.3989
|  | 18.5927 | 87.3409 | 97.4383 | 92.3896
|  | 18.6004 | 87.3269 | 97.4335 | 92.3802
|  | 18.6081 | 87.3129 | 97.4285 | 92.3707
|  | 18.6158 | 87.2988 | 97.4236 | 92.3612
|  | 18.6236 | 87.2849 | 97.4188 | 92.35185
|  | 18.6313 | 87.2709 | 97.4138 | 92.34235
|  | 18.639 | 87.257 | 97.4089 | 92.33295
|  | 18.6467 | 87.243 | 97.4041 | 92.32355
|  | 18.6544 | 87.23 | 97.4004 | 92.3152
|  | 18.6622 | 87.2199 | 97.401 | 92.31045
|  | 18.6699 | 87.21 | 97.4015 | 92.30575
|  | 18.6776 | 87.2001 | 97.4021 | 92.3011
|  | 18.6853 | 87.1901 | 97.4027 | 92.2964
|  | 18.6931 | 87.1802 | 97.4033 | 92.29175
|  | 18.7008 | 87.1704 | 97.4038 | 92.2871
|  | 18.7085 | 87.1604 | 97.4044 | 92.2824
|  | 18.7162 | 87.1505 | 97.405 | 92.27775
|  | 18.7239 | 87.1431 | 97.4053 | 92.2742
|  | 18.7317 | 87.138 | 97.4054 | 92.2717
|  | 18.7394 | 87.133 | 97.4055 | 92.26925
|  | 18.7471 | 87.1279 | 97.4056 | 92.26675
|  | 18.7548 | 87.1229 | 97.4057 | 92.2643
|  | 18.7625 | 87.1179 | 97.4058 | 92.26185
|  | 18.7703 | 87.1128 | 97.4059 | 92.25935
|  | 18.778 | 87.1078 | 97.406 | 92.2569
|  | 18.7857 | 87.1028 | 97.4061 | 92.25445
|  | 18.7934 | 87.0952 | 97.4031 | 92.24915
|  | 18.8011 | 87.0866 | 97.3988 | 92.2427
|  | 18.8089 | 87.0779 | 97.3945 | 92.2362
|  | 18.8166 | 87.0694 | 97.3904 | 92.2299
|  | 18.8243 | 87.0607 | 97.3861 | 92.2234
|  | 18.832 | 87.0521 | 97.3819 | 92.217
|  | 18.8398 | 87.0436 | 97.3777 | 92.21065
|  | 18.8475 | 87.035 | 97.3735 | 92.20425
|  | 18.8552 | 87.0264 | 97.3692 | 92.1978
|  | 18.8629 | 87.0137 | 97.364 | 92.18885
|  | 18.8706 | 87.0002 | 97.3588 | 92.1795
|  | 18.8784 | 86.9868 | 97.3534 | 92.1701
|  | 18.8861 | 86.9734 | 97.3481 | 92.16075
|  | 18.8938 | 86.96 | 97.3428 | 92.1514
|  | 18.9015 | 86.9466 | 97.3374 | 92.142
|  | 18.9092 | 86.9333 | 97.3322 | 92.13275
|  | 18.917 | 86.92 | 97.3268 | 92.1234
|  | 18.9247 | 86.9066 | 97.3215 | 92.11405
|  | 18.9324 | 86.8945 | 97.3132 | 92.10385
|  | 18.9401 | 86.8825 | 97.3048 | 92.09365
|  | 18.9479 | 86.8705 | 97.2963 | 92.0834
|  | 18.9556 | 86.8585 | 97.2879 | 92.0732
|  | 18.9633 | 86.8465 | 97.2795 | 92.063
|  | 18.971 | 86.8345 | 97.2711 | 92.0528
|  | 18.9787 | 86.8226 | 97.2627 | 92.04265
|  | 18.9865 | 86.8107 | 97.2543 | 92.0325
|  | 18.9942 | 86.7987 | 97.2459 | 92.0223
|  | 19.0019 | 86.7869 | 97.2311 | 92.009
|  | 19.0096 | 86.775 | 97.2162 | 91.9956
|  | 19.0173 | 86.7632 | 97.2012 | 91.9822
|  | 19.0251 | 86.7515 | 97.1863 | 91.9689
|  | 19.0328 | 86.7397 | 97.1714 | 91.95555
|  | 19.0405 | 86.7279 | 97.1565 | 91.9422
|  | 19.0482 | 86.7161 | 97.1416 | 91.92885
|  | 19.0559 | 86.7044 | 97.1267 | 91.91555
|  | 19.0637 | 86.6926 | 97.1119 | 91.90225
|  | 19.0714 | 86.6726 | 97.097 | 91.8848
|  | 19.0791 | 86.6519 | 97.0822 | 91.86705
|  | 19.0868 | 86.6313 | 97.0674 | 91.84935
|  | 19.0946 | 86.6106 | 97.0525 | 91.83155
|  | 19.1023 | 86.59 | 97.0377 | 91.81385
|  | 19.11 | 86.5693 | 97.0231 | 91.7962
|  | 19.1177 | 86.5488 | 97.0083 | 91.77855
|  | 19.1254 | 86.5282 | 96.9935 | 91.76085
|  | 19.1332 | 86.5077 | 96.9788 | 91.74325
|  | 19.1409 | 86.4773 | 96.9683 | 91.7228
|  | 19.1486 | 86.4448 | 96.9589 | 91.70185
|  | 19.1563 | 86.4124 | 96.9495 | 91.68095
|  | 19.164 | 86.38 | 96.94 | 91.66
|  | 19.1718 | 86.3475 | 96.9307 | 91.6391
|  | 19.1795 | 86.3152 | 96.9213 | 91.61825
|  | 19.1872 | 86.2829 | 96.9118 | 91.59735
|  | 19.1949 | 86.2505 | 96.9025 | 91.5765
|  | 19.2027 | 86.2182 | 96.8932 | 91.5557
|  | 19.2104 | 86.1826 | 96.8853 | 91.53395
|  | 19.2181 | 86.1453 | 96.8785 | 91.5119
|  | 19.2258 | 86.108 | 96.8716 | 91.4898
|  | 19.2335 | 86.0707 | 96.8648 | 91.46775
|  | 19.2413 | 86.0334 | 96.8579 | 91.44565
|  | 19.249 | 85.9962 | 96.8511 | 91.42365
|  | 19.2567 | 85.959 | 96.8442 | 91.4016
|  | 19.2644 | 85.9219 | 96.8374 | 91.37965
|  | 19.2721 | 85.8847 | 96.8305 | 91.3576
|  | 19.2799 | 85.8496 | 96.8239 | 91.33675
|  | 19.2876 | 85.8175 | 96.8176 | 91.31755
|  | 19.2953 | 85.7854 | 96.8112 | 91.2983
|  | 19.303 | 85.7534 | 96.805 | 91.2792
|  | 19.3107 | 85.7214 | 96.7986 | 91.26
|  | 19.3185 | 85.6894 | 96.7924 | 91.2409
|  | 19.3262 | 85.6575 | 96.7861 | 91.2218
|  | 19.3339 | 85.6255 | 96.7798 | 91.20265
|  | 19.3416 | 85.5937 | 96.7735 | 91.1836
|  | 19.3494 | 85.5622 | 96.7675 | 91.16485
|  | 19.3571 | 85.5356 | 96.7637 | 91.14965
|  | 19.3648 | 85.509 | 96.76 | 91.1345
|  | 19.3725 | 85.4825 | 96.7562 | 91.11935
|  | 19.3802 | 85.456 | 96.7526 | 91.1043
|  | 19.388 | 85.4295 | 96.7488 | 91.08915
|  | 19.3957 | 85.403 | 96.7451 | 91.07405
|  | 19.4034 | 85.3766 | 96.7413 | 91.05895
|  | 19.4111 | 85.3502 | 96.7377 | 91.04395
|  | 19.4188 | 85.3238 | 96.734 | 91.0289
|  | 19.4266 | 85.2947 | 96.7333 | 91.014
|  | 19.4343 | 85.2646 | 96.734 | 90.9993
|  | 19.442 | 85.2344 | 96.7346 | 90.9845
|  | 19.4497 | 85.2044 | 96.7353 | 90.96985
|  | 19.4575 | 85.1744 | 96.736 | 90.9552
|  | 19.4652 | 85.1443 | 96.7366 | 90.94045
|  | 19.4729 | 85.1143 | 96.7373 | 90.9258
|  | 19.4806 | 85.0843 | 96.738 | 90.91115
|  | 19.4883 | 85.0543 | 96.7386 | 90.89645
|  | 19.4961 | 85.0226 | 96.7394 | 90.881
|  | 19.5038 | 84.9855 | 96.7401 | 90.8628
|  | 19.5115 | 84.9485 | 96.741 | 90.84475
|  | 19.5192 | 84.9115 | 96.7418 | 90.82665
|  | 19.5269 | 84.8745 | 96.7427 | 90.8086
|  | 19.5347 | 84.8374 | 96.7435 | 90.79045
|  | 19.5424 | 84.8005 | 96.7444 | 90.77245
|  | 19.5501 | 84.7635 | 96.7453 | 90.7544
|  | 19.5578 | 84.7267 | 96.7461 | 90.7364
|  | 19.5655 | 84.6898 | 96.747 | 90.7184
|  | 19.5733 | 84.6509 | 96.7426 | 90.69675
|  | 19.581 | 84.6112 | 96.7363 | 90.67375
|  | 19.5887 | 84.5714 | 96.7298 | 90.6506
|  | 19.5964 | 84.5318 | 96.7234 | 90.6276
|  | 19.6042 | 84.4922 | 96.717 | 90.6046
|  | 19.6119 | 84.4526 | 96.7106 | 90.5816
|  | 19.6196 | 84.413 | 96.7042 | 90.5586
|  | 19.6273 | 84.3734 | 96.6978 | 90.5356
|  | 19.635 | 84.334 | 96.6914 | 90.5127
|  | 19.6428 | 84.2946 | 96.6843 | 90.48945
|  | 19.6505 | 84.2565 | 96.6719 | 90.4642
|  | 19.6582 | 84.2183 | 96.6595 | 90.4389
|  | 19.6659 | 84.1801 | 96.6471 | 90.4136
|  | 19.6736 | 84.142 | 96.6347 | 90.38835
|  | 19.6814 | 84.1039 | 96.6223 | 90.3631
|  | 19.6891 | 84.0659 | 96.6099 | 90.3379
|  | 19.6968 | 84.0279 | 96.5975 | 90.3127
|  | 19.7045 | 83.9899 | 96.585 | 90.28745
|  | 19.7123 | 83.952 | 96.5727 | 90.26235
|  | 19.72 | 83.9156 | 96.5608 | 90.2382
|  | 19.7277 | 83.8813 | 96.5496 | 90.21545
|  | 19.7354 | 83.8471 | 96.5384 | 90.19275
|  | 19.7431 | 83.8128 | 96.527 | 90.1699
|  | 19.7509 | 83.7786 | 96.5158 | 90.1472
|  | 19.7586 | 83.7444 | 96.5046 | 90.1245
|  | 19.7663 | 83.7103 | 96.4934 | 90.10185
|  | 19.774 | 83.6761 | 96.4823 | 90.0792
|  | 19.7817 | 83.6421 | 96.471 | 90.05655
|  | 19.7895 | 83.608 | 96.4598 | 90.0339
|  | 19.7972 | 83.5789 | 96.4488 | 90.01385
|  | 19.8049 | 83.5521 | 96.4379 | 89.995
|  | 19.8126 | 83.5252 | 96.427 | 89.9761
|  | 19.8203 | 83.4983 | 96.416 | 89.95715
|  | 19.8281 | 83.4715 | 96.4051 | 89.9383
|  | 19.8358 | 83.4447 | 96.3942 | 89.91945
|  | 19.8435 | 83.4179 | 96.3833 | 89.9006
|  | 19.8512 | 83.3912 | 96.3723 | 89.88175
|  | 19.859 | 83.3645 | 96.3614 | 89.86295
|  | 19.8667 | 83.3378 | 96.3506 | 89.8442
|  | 19.8744 | 83.322 | 96.3369 | 89.82945
|  | 19.8821 | 83.3079 | 96.3228 | 89.81535
|  | 19.8898 | 83.2939 | 96.3087 | 89.8013
|  | 19.8976 | 83.2797 | 96.2946 | 89.78715
|  | 19.9053 | 83.2657 | 96.2805 | 89.7731
|  | 19.913 | 83.2517 | 96.2665 | 89.7591
|  | 19.9207 | 83.2377 | 96.2524 | 89.74505
|  | 19.9284 | 83.2236 | 96.2384 | 89.731
|  | 19.9362 | 83.2096 | 96.2244 | 89.717
|  | 19.9439 | 83.1956 | 96.2104 | 89.703
|  | 19.9516 | 83.1952 | 96.1979 | 89.69655
|  | 19.9593 | 83.1952 | 96.1855 | 89.69035
|  | 19.9671 | 83.1952 | 96.173 | 89.6841
|  | 19.9748 | 83.1952 | 96.1605 | 89.67785
|  | 19.9825 | 83.1952 | 96.1481 | 89.67165
|  | 19.9902 | 83.1952 | 96.1358 | 89.6655
|  | 19.9979 | 83.1952 | 96.1234 | 89.6593
|  | 20.0057 | 83.1952 | 96.111 | 89.6531