## 45 deg AOI
Reflectance of Optics with Unprotected Gold Coating
|  | Wavelength (µm) | Reflectance, S-Pol. (%) | Reflectance, P-Pol. (%) | Reflectance, Unpol. (%)
|  | 0.5 | 60.611843 | 37.504084 | 49.0579635
|  | 0.501 | 61.32251 | 38.420242 | 49.871376
|  | 0.502 | 62.124897 | 39.360903 | 50.7429
|  | 0.503 | 62.905174 | 40.333718 | 51.619446
Product Raw Data |  | 0.504 | 63.684292 | 41.333396 | 52.508844
Reflectance of Optics with Unprotected Gold Coating |  | 0.505 | 64.44902 | 42.352805 | 53.4009125
|  | 0.506 | 65.239731 | 43.366777 | 54.303254
Item # | Ending in -M03 | 0.507 | 66.015717 | 44.415139 | 55.215428
DISCLAIMER: The data presented here are typical. Slight variations in performance data will occur from lot to lot. Please contact Technical Support with any questions regarding the use or reliability of this data. |  | 0.508 | 66.78878 | 45.428669 | 56.1087245
|  | 0.509 | 67.567146 | 46.489243 | 57.0281945
|  | 0.51 | 68.336746 | 47.506925 | 57.9218355
|  | 0.511 | 69.075829 | 48.557806 | 58.8168175
|  | 0.512 | 69.824326 | 49.611146 | 59.717736
|  | 0.513 | 70.556534 | 50.62245 | 60.589492
This data may be used in publications. However, please cite Thorlabs as the source. |  | 0.514 | 71.29657 | 51.632661 | 61.4646155
|  | 0.515 | 71.977005 | 52.646058 | 62.3115315
|  | 0.516 | 72.674591 | 53.614835 | 63.144713
Additional Information: |  | 0.517 | 73.331139 | 54.580202 | 63.9556705
The coating's reflectance was measured at a 45° AOI. |  | 0.518 | 73.959412 | 55.546239 | 64.7528255
|  | 0.519 | 74.552757 | 56.443464 | 65.4981105
|  | 0.52 | 75.204803 | 57.37825 | 66.2915265
|  | 0.521 | 75.785034 | 58.26531 | 67.025172
|  | 0.522 | 76.346481 | 59.13359 | 67.7400355
For more information on Thorlabs' Optical Coatings, please see the Optical Coatings Webapage |  | 0.523 | 76.925858 | 59.969911 | 68.4478845
|  | 0.524 | 77.443512 | 60.810936 | 69.127224
|  | 0.525 | 77.969627 | 61.629276 | 69.7994515
|  | 0.526 | 78.499603 | 62.420669 | 70.460136
|  | 0.527 | 78.941032 | 63.179673 | 71.0603525
|  | 0.528 | 79.446877 | 63.946387 | 71.696632
|  | 0.529 | 79.905724 | 64.665832 | 72.285778
|  | 0.53 | 80.371002 | 65.391694 | 72.881348
|  | 0.531 | 80.799919 | 66.090345 | 73.445132
|  | 0.532 | 81.196106 | 66.750173 | 73.9731395
|  | 0.533 | 81.623146 | 67.429242 | 74.526194
|  | 0.534 | 82.010338 | 68.05383 | 75.032084
|  | 0.535 | 82.405922 | 68.689744 | 75.547833
|  | 0.536 | 82.773041 | 69.309804 | 76.0414225
|  | 0.537 | 83.138481 | 69.904199 | 76.52134
|  | 0.538 | 83.480682 | 70.471917 | 76.9762995
|  | 0.539 | 83.824867 | 71.036758 | 77.4308125
|  | 0.54 | 84.167374 | 71.574398 | 77.870886
|  | 0.541 | 84.468605 | 72.121947 | 78.295276
|  | 0.542 | 84.806465 | 72.624941 | 78.715703
|  | 0.543 | 85.055061 | 73.144382 | 79.0997215
|  | 0.544 | 85.364494 | 73.654324 | 79.509409
|  | 0.545 | 85.665665 | 74.128967 | 79.897316
|  | 0.546 | 85.909042 | 74.592254 | 80.250648
|  | 0.547 | 86.172905 | 75.064628 | 80.6187665
|  | 0.548 | 86.466522 | 75.495126 | 80.980824
|  | 0.549 | 86.73848 | 75.942376 | 81.340428
|  | 0.55 | 86.954102 | 76.36795 | 81.661026
|  | 0.551 | 87.166039 | 76.792466 | 81.9792525
|  | 0.552 | 87.427994 | 77.180966 | 82.30448
|  | 0.553 | 87.644615 | 77.573188 | 82.6089015
|  | 0.554 | 87.900192 | 77.962586 | 82.931389
|  | 0.555 | 88.097176 | 78.331252 | 83.214214
|  | 0.556 | 88.312134 | 78.707057 | 83.5095955
|  | 0.557 | 88.501343 | 79.06617 | 83.7837565
|  | 0.558 | 88.701973 | 79.395525 | 84.048749
|  | 0.559 | 88.885811 | 79.739348 | 84.3125795
|  | 0.56 | 89.077339 | 80.069707 | 84.573523
|  | 0.561 | 89.257126 | 80.400698 | 84.828912
|  | 0.562 | 89.446709 | 80.704974 | 85.0758415
|  | 0.563 | 89.617943 | 81.008747 | 85.313345
|  | 0.564 | 89.805832 | 81.314332 | 85.560082
|  | 0.565 | 89.946159 | 81.613265 | 85.779712
|  | 0.566 | 90.104965 | 81.891747 | 85.998356
|  | 0.567 | 90.279396 | 82.179804 | 86.2296
|  | 0.568 | 90.393463 | 82.442432 | 86.4179475
|  | 0.569 | 90.54966 | 82.720594 | 86.635127
|  | 0.57 | 90.698914 | 82.985209 | 86.8420615
|  | 0.571 | 90.827248 | 83.234152 | 87.0307
|  | 0.572 | 90.997749 | 83.4913 | 87.2445245
|  | 0.573 | 91.110107 | 83.746196 | 87.4281515
|  | 0.574 | 91.25045 | 83.971552 | 87.611001
|  | 0.575 | 91.381729 | 84.208287 | 87.795008
|  | 0.576 | 91.47686 | 84.425416 | 87.951138
|  | 0.577 | 91.649361 | 84.659373 | 88.154367
|  | 0.578 | 91.758965 | 84.888414 | 88.3236895
|  | 0.579 | 91.876999 | 85.071666 | 88.4743325
|  | 0.58 | 91.977203 | 85.315563 | 88.646383
|  | 0.581 | 92.095413 | 85.51266 | 88.8040365
|  | 0.582 | 92.203896 | 85.723121 | 88.9635085
|  | 0.583 | 92.336311 | 85.92327 | 89.1297905
|  | 0.584 | 92.425697 | 86.10331 | 89.2645035
|  | 0.585 | 92.504005 | 86.298154 | 89.4010795
|  | 0.586 | 92.624313 | 86.481718 | 89.5530155
|  | 0.587 | 92.731773 | 86.636786 | 89.6842795
|  | 0.588 | 92.825554 | 86.82166 | 89.823607
|  | 0.589 | 92.937645 | 87.008641 | 89.973143
|  | 0.59 | 93.013466 | 87.17148 | 90.092473
|  | 0.591 | 93.089951 | 87.335157 | 90.212554
|  | 0.592 | 93.226776 | 87.498057 | 90.3624165
|  | 0.593 | 93.282799 | 87.660272 | 90.4715355
|  | 0.594 | 93.357765 | 87.811831 | 90.584798
|  | 0.595 | 93.454971 | 87.97582 | 90.7153955
|  | 0.596 | 93.503387 | 88.133293 | 90.81834
|  | 0.597 | 93.625641 | 88.299184 | 90.9624125
|  | 0.598 | 93.69957 | 88.428154 | 91.063862
|  | 0.599 | 93.755142 | 88.568312 | 91.161727
|  | 0.6 | 93.812874 | 88.706042 | 91.259458
|  | 0.601 | 93.902473 | 88.837531 | 91.370002
|  | 0.602 | 93.961205 | 88.976403 | 91.468804
|  | 0.603 | 94.055687 | 89.108493 | 91.58209
|  | 0.604 | 94.110397 | 89.236329 | 91.673363
|  | 0.605 | 94.178703 | 89.352672 | 91.7656875
|  | 0.606 | 94.246101 | 89.486414 | 91.8662575
|  | 0.607 | 94.322807 | 89.602179 | 91.962493
|  | 0.608 | 94.364288 | 89.724375 | 92.0443315
|  | 0.609 | 94.444084 | 89.829088 | 92.136586
|  | 0.61 | 94.491386 | 89.95082 | 92.221103
|  | 0.611 | 94.560608 | 90.058905 | 92.3097565
|  | 0.612 | 94.633049 | 90.176526 | 92.4047875
|  | 0.613 | 94.709579 | 90.27375 | 92.4916645
|  | 0.614 | 94.758492 | 90.384652 | 92.571572
|  | 0.615 | 94.790154 | 90.486518 | 92.638336
|  | 0.616 | 94.85656 | 90.586132 | 92.721346
|  | 0.617 | 94.916252 | 90.690351 | 92.8033015
|  | 0.618 | 95.007095 | 90.783389 | 92.895242
|  | 0.619 | 95.036247 | 90.895675 | 92.965961
|  | 0.62 | 95.0523 | 90.981307 | 93.0168035
|  | 0.621 | 95.115166 | 91.080168 | 93.097667
|  | 0.622 | 95.173721 | 91.174751 | 93.174236
|  | 0.623 | 95.20591 | 91.276039 | 93.2409745
|  | 0.624 | 95.297882 | 91.365751 | 93.3318165
|  | 0.625 | 95.312691 | 91.459009 | 93.38585
|  | 0.626 | 95.367455 | 91.549003 | 93.458229
|  | 0.627 | 95.39135 | 91.622663 | 93.5070065
|  | 0.628 | 95.437614 | 91.713516 | 93.575565
|  | 0.629 | 95.497978 | 91.801988 | 93.649983
|  | 0.63 | 95.552658 | 91.877771 | 93.7152145
|  | 0.631 | 95.599892 | 91.95784 | 93.778866
|  | 0.632 | 95.630074 | 92.05259 | 93.841332
|  | 0.633 | 95.663857 | 92.122315 | 93.893086
|  | 0.634 | 95.720108 | 92.211068 | 93.965588
|  | 0.635 | 95.753494 | 92.289432 | 94.021463
|  | 0.636 | 95.795235 | 92.35934 | 94.0772875
|  | 0.637 | 95.835762 | 92.438175 | 94.1369685
|  | 0.638 | 95.910057 | 92.510808 | 94.2104325
|  | 0.639 | 95.933243 | 92.575068 | 94.2541555
|  | 0.64 | 95.944283 | 92.647815 | 94.296049
|  | 0.641 | 95.964203 | 92.712053 | 94.338128
|  | 0.642 | 96.049553 | 92.785142 | 94.4173475
|  | 0.643 | 96.040092 | 92.847743 | 94.4439175
|  | 0.644 | 96.09005 | 92.918085 | 94.5040675
|  | 0.645 | 96.151733 | 92.993092 | 94.5724125
|  | 0.646 | 96.182808 | 93.058745 | 94.6207765
|  | 0.647 | 96.18663 | 93.11665 | 94.65164
|  | 0.648 | 96.237015 | 93.184663 | 94.710839
|  | 0.649 | 96.283607 | 93.246556 | 94.7650815
|  | 0.65 | 96.27684 | 93.302391 | 94.7896155
|  | 0.651 | 96.293938 | 93.374544 | 94.834241
|  | 0.652 | 96.372673 | 93.427723 | 94.900198
|  | 0.653 | 96.392693 | 93.489997 | 94.941345
|  | 0.654 | 96.417412 | 93.544857 | 94.9811345
|  | 0.655 | 96.437927 | 93.593515 | 95.015721
|  | 0.656 | 96.4673 | 93.658658 | 95.062979
|  | 0.657 | 96.527557 | 93.708678 | 95.1181175
|  | 0.658 | 96.526169 | 93.7535 | 95.1398345
|  | 0.659 | 96.570847 | 93.813118 | 95.1919825
|  | 0.66 | 96.58696 | 93.863853 | 95.2254065
|  | 0.661 | 96.62265 | 93.919787 | 95.2712185
|  | 0.662 | 96.677971 | 93.971025 | 95.324498
|  | 0.663 | 96.691994 | 94.009392 | 95.350693
|  | 0.664 | 96.687614 | 94.055835 | 95.3717245
|  | 0.665 | 96.763184 | 94.10772 | 95.435452
|  | 0.666 | 96.761971 | 94.159019 | 95.460495
|  | 0.667 | 96.781334 | 94.2119 | 95.496617
|  | 0.668 | 96.828323 | 94.243806 | 95.5360645
|  | 0.669 | 96.823257 | 94.281283 | 95.55227
|  | 0.67 | 96.848022 | 94.329423 | 95.5887225
|  | 0.671 | 96.88649 | 94.366109 | 95.6262995
|  | 0.672 | 96.879745 | 94.415786 | 95.6477655
|  | 0.673 | 96.918282 | 94.452015 | 95.6851485
|  | 0.674 | 96.925934 | 94.499036 | 95.712485
|  | 0.675 | 96.984215 | 94.539687 | 95.761951
|  | 0.676 | 96.996155 | 94.578724 | 95.7874395
|  | 0.677 | 96.98465 | 94.623515 | 95.8040825
|  | 0.678 | 97.003845 | 94.660931 | 95.832388
|  | 0.679 | 97.028336 | 94.679837 | 95.8540865
|  | 0.68 | 97.01783 | 94.726394 | 95.872112
|  | 0.681 | 97.06057 | 94.755103 | 95.9078365
|  | 0.682 | 97.066032 | 94.781856 | 95.923944
|  | 0.683 | 97.094498 | 94.819858 | 95.957178
|  | 0.684 | 97.104408 | 94.848628 | 95.976518
|  | 0.685 | 97.132561 | 94.871043 | 96.001802
|  | 0.686 | 97.1633 | 94.913498 | 96.038399
|  | 0.687 | 97.16272 | 94.938972 | 96.050846
|  | 0.688 | 97.184334 | 94.972232 | 96.078283
|  | 0.689 | 97.18457 | 94.990567 | 96.0875685
|  | 0.69 | 97.179535 | 95.017556 | 96.0985455
|  | 0.691 | 97.22953 | 95.043373 | 96.1364515
|  | 0.692 | 97.262924 | 95.058885 | 96.1609045
|  | 0.693 | 97.236267 | 95.102367 | 96.169317
|  | 0.694 | 97.258362 | 95.12746 | 96.192911
|  | 0.695 | 97.286209 | 95.126266 | 96.2062375
|  | 0.696 | 97.264496 | 95.154411 | 96.2094535
|  | 0.697 | 97.298286 | 95.186568 | 96.242427
|  | 0.698 | 97.287186 | 95.212933 | 96.2500595
|  | 0.699 | 97.275009 | 95.229487 | 96.252248
|  | 0.7 | 97.327713 | 95.248697 | 96.288205
|  | 0.701 | 97.327087 | 95.257732 | 96.2924095
|  | 0.702 | 97.341995 | 95.298908 | 96.3204515
|  | 0.703 | 97.337524 | 95.28657 | 96.312047
|  | 0.704 | 97.324699 | 95.30285 | 96.3137745
|  | 0.705 | 97.3881 | 95.321886 | 96.354993
|  | 0.706 | 97.405167 | 95.345008 | 96.3750875
|  | 0.707 | 97.352234 | 95.362803 | 96.3575185
|  | 0.708 | 97.439423 | 95.379943 | 96.409683
|  | 0.709 | 97.414459 | 95.399138 | 96.4067985
|  | 0.71 | 97.384842 | 95.410144 | 96.397493
|  | 0.711 | 97.393707 | 95.423676 | 96.4086915
|  | 0.712 | 97.417328 | 95.453413 | 96.4353705
|  | 0.713 | 97.453217 | 95.462188 | 96.4577025
|  | 0.714 | 97.473618 | 95.472577 | 96.4730975
|  | 0.715 | 97.424057 | 95.487602 | 96.4558295
|  | 0.716 | 97.467682 | 95.509103 | 96.4883925
|  | 0.717 | 97.422684 | 95.516638 | 96.469661
|  | 0.718 | 97.462654 | 95.537142 | 96.499898
|  | 0.719 | 97.492363 | 95.548719 | 96.520541
|  | 0.72 | 97.482559 | 95.648812 | 96.5656855
|  | 0.721 | 97.479164 | 95.667695 | 96.5734295
|  | 0.722 | 97.489456 | 95.673213 | 96.5813345
|  | 0.723 | 97.499069 | 95.661644 | 96.5803565
|  | 0.724 | 97.510918 | 95.686921 | 96.5989195
|  | 0.725 | 97.52018 | 95.729634 | 96.624907
|  | 0.726 | 97.51606 | 95.636345 | 96.5762025
|  | 0.727 | 97.522514 | 95.664499 | 96.5935065
|  | 0.728 | 97.526749 | 95.729809 | 96.628279
|  | 0.729 | 97.531036 | 95.729208 | 96.630122
|  | 0.73 | 97.547195 | 95.706999 | 96.627097
|  | 0.731 | 97.541382 | 95.759766 | 96.650574
|  | 0.732 | 97.574074 | 95.796825 | 96.6854495
|  | 0.733 | 97.572464 | 95.72372 | 96.648092
|  | 0.734 | 97.572464 | 95.854083 | 96.7132735
|  | 0.735 | 97.589958 | 95.78779 | 96.688874
|  | 0.736 | 97.583176 | 95.753297 | 96.6682365
|  | 0.737 | 97.598259 | 95.791725 | 96.694992
|  | 0.738 | 97.589386 | 95.776983 | 96.6831845
|  | 0.739 | 97.606659 | 95.808257 | 96.707458
|  | 0.74 | 97.61013 | 95.836661 | 96.7233955
|  | 0.741 | 97.617546 | 95.880669 | 96.7491075
|  | 0.742 | 97.620064 | 95.894072 | 96.757068
|  | 0.743 | 97.642181 | 95.892679 | 96.76743
|  | 0.744 | 97.63768 | 95.886042 | 96.761861
|  | 0.745 | 97.641411 | 95.884931 | 96.763171
|  | 0.746 | 97.651001 | 96.022318 | 96.8366595
|  | 0.747 | 97.65036 | 95.862143 | 96.7562515
|  | 0.748 | 97.666916 | 95.955128 | 96.811022
|  | 0.749 | 97.670227 | 95.956018 | 96.8131225
|  | 0.75 | 97.67112 | 95.928459 | 96.7997895
|  | 0.751 | 97.687187 | 95.972991 | 96.830089
|  | 0.752 | 97.697906 | 96.00514 | 96.851523
|  | 0.753 | 97.688423 | 95.983662 | 96.8360425
|  | 0.754 | 97.687256 | 95.999295 | 96.8432755
|  | 0.755 | 97.700134 | 95.98577 | 96.842952
|  | 0.756 | 97.70932 | 95.960676 | 96.834998
|  | 0.757 | 97.705666 | 96.055236 | 96.880451
|  | 0.758 | 97.721466 | 95.984872 | 96.853169
|  | 0.759 | 97.715706 | 96.023369 | 96.8695375
|  | 0.76 | 97.711639 | 96.033408 | 96.8725235
|  | 0.761 | 97.720718 | 96.035364 | 96.878041
|  | 0.762 | 97.718308 | 95.997088 | 96.857698
|  | 0.763 | 97.718102 | 96.019723 | 96.8689125
|  | 0.764 | 97.733032 | 96.016283 | 96.8746575
|  | 0.765 | 97.722588 | 96.066524 | 96.894556
|  | 0.766 | 97.752441 | 96.040235 | 96.896338
|  | 0.767 | 97.748077 | 96.114725 | 96.931401
|  | 0.768 | 97.754303 | 96.088048 | 96.9211755
|  | 0.769 | 97.754356 | 96.090103 | 96.9222295
|  | 0.77 | 97.754272 | 96.164912 | 96.959592
|  | 0.771 | 97.765839 | 96.145565 | 96.955702
|  | 0.772 | 97.761742 | 96.122594 | 96.942168
|  | 0.773 | 97.768662 | 96.10547 | 96.937066
|  | 0.774 | 97.778374 | 96.134787 | 96.9565805
|  | 0.775 | 97.786949 | 96.113149 | 96.950049
|  | 0.776 | 97.790276 | 96.158481 | 96.9743785
|  | 0.777 | 97.784225 | 96.161708 | 96.9729665
|  | 0.778 | 97.791763 | 96.132519 | 96.962141
|  | 0.779 | 97.790535 | 96.189237 | 96.989886
|  | 0.78 | 97.798752 | 96.215122 | 97.006937
|  | 0.781 | 97.806702 | 96.215503 | 97.0111025
|  | 0.782 | 97.807617 | 96.238717 | 97.023167
|  | 0.783 | 97.814163 | 96.221942 | 97.0180525
|  | 0.784 | 97.832352 | 96.212923 | 97.0226375
|  | 0.785 | 97.825638 | 96.278926 | 97.052282
|  | 0.786 | 97.838799 | 96.276011 | 97.057405
|  | 0.787 | 97.843628 | 96.209597 | 97.0266125
|  | 0.788 | 97.849724 | 96.296493 | 97.0731085
|  | 0.789 | 97.839844 | 96.22418 | 97.032012
|  | 0.79 | 97.845985 | 96.30437 | 97.0751775
|  | 0.791 | 97.848724 | 96.278431 | 97.0635775
|  | 0.792 | 97.835907 | 96.280631 | 97.058269
|  | 0.793 | 97.840324 | 96.309827 | 97.0750755
|  | 0.794 | 97.850685 | 96.280981 | 97.065833
|  | 0.795 | 97.861679 | 96.293791 | 97.077735
|  | 0.796 | 97.853302 | 96.313085 | 97.0831935
|  | 0.797 | 97.866211 | 96.284878 | 97.0755445
|  | 0.798 | 97.867882 | 96.303053 | 97.0854675
|  | 0.799 | 97.875435 | 96.319912 | 97.0976735
|  | 0.8 | 97.872337 | 96.324121 | 97.098229
|  | 0.801 | 97.881302 | 96.358416 | 97.119859
|  | 0.802 | 97.896118 | 96.361697 | 97.1289075
|  | 0.803 | 97.887077 | 96.35659 | 97.1218335
|  | 0.804 | 97.888123 | 96.399699 | 97.143911
|  | 0.805 | 97.896065 | 96.338315 | 97.11719
|  | 0.806 | 97.903664 | 96.420568 | 97.162116
|  | 0.807 | 97.898811 | 96.422509 | 97.16066
|  | 0.808 | 97.910393 | 96.418201 | 97.164297
|  | 0.809 | 97.899612 | 96.407987 | 97.1537995
|  | 0.81 | 97.915886 | 96.40511 | 97.160498
|  | 0.811 | 97.915985 | 96.432198 | 97.1740915
|  | 0.812 | 97.917542 | 96.446347 | 97.1819445
|  | 0.813 | 97.931915 | 96.429154 | 97.1805345
|  | 0.814 | 97.932365 | 96.394127 | 97.163246
|  | 0.815 | 97.936134 | 96.454004 | 97.195069
|  | 0.816 | 97.940796 | 96.498354 | 97.219575
|  | 0.817 | 97.92453 | 96.466676 | 97.195603
|  | 0.818 | 97.924652 | 96.456188 | 97.19042
|  | 0.819 | 97.934761 | 96.488627 | 97.211694
|  | 0.82 | 97.929626 | 96.475848 | 97.202737
|  | 0.821 | 97.94265 | 96.48301 | 97.21283
|  | 0.822 | 97.942322 | 96.49687 | 97.219596
|  | 0.823 | 97.951347 | 96.518165 | 97.234756
|  | 0.824 | 97.954613 | 96.518493 | 97.236553
|  | 0.825 | 97.957481 | 96.525898 | 97.2416895
|  | 0.826 | 97.962311 | 96.501406 | 97.2318585
|  | 0.827 | 97.962479 | 96.530221 | 97.24635
|  | 0.828 | 97.962418 | 96.486024 | 97.224221
|  | 0.829 | 97.966347 | 96.562462 | 97.2644045
|  | 0.83 | 97.97522 | 96.529932 | 97.252576
|  | 0.831 | 97.970268 | 96.484159 | 97.2272135
|  | 0.832 | 97.967377 | 96.498171 | 97.232774
|  | 0.833 | 97.97686 | 96.530183 | 97.2535215
|  | 0.834 | 97.9757 | 96.554265 | 97.2649825
|  | 0.835 | 97.986824 | 96.550459 | 97.2686415
|  | 0.836 | 97.99324 | 96.538769 | 97.2660045
|  | 0.837 | 98.002052 | 96.589413 | 97.2957325
|  | 0.838 | 97.989143 | 96.57945 | 97.2842965
|  | 0.839 | 97.994003 | 96.543556 | 97.2687795
|  | 0.84 | 97.996483 | 96.589702 | 97.2930925
|  | 0.841 | 98.004837 | 96.616934 | 97.3108855
|  | 0.842 | 98.002449 | 96.59538 | 97.2989145
|  | 0.843 | 98.000183 | 96.596278 | 97.2982305
|  | 0.844 | 97.994995 | 96.595654 | 97.2953245
|  | 0.845 | 98.006836 | 96.617551 | 97.3121935
|  | 0.846 | 98.010025 | 96.611036 | 97.3105305
|  | 0.847 | 98.011559 | 96.611272 | 97.3114155
|  | 0.848 | 98.01358 | 96.643086 | 97.328333
|  | 0.849 | 98.008186 | 96.628678 | 97.318432
|  | 0.85 | 98.014595 | 96.65776 | 97.3361775
|  | 0.851 | 98.019424 | 96.634813 | 97.3271185
|  | 0.852 | 98.031837 | 96.616158 | 97.3239975
|  | 0.853 | 98.029076 | 96.651238 | 97.340157
|  | 0.854 | 98.026039 | 96.653102 | 97.3395705
|  | 0.855 | 98.03096 | 96.66235 | 97.346655
|  | 0.856 | 98.043343 | 96.676286 | 97.3598145
|  | 0.857 | 98.041008 | 96.67178 | 97.356394
|  | 0.858 | 98.051308 | 96.677534 | 97.364421
|  | 0.859 | 98.052872 | 96.690587 | 97.3717295
|  | 0.86 | 98.056969 | 96.707925 | 97.382447
|  | 0.861 | 98.05542 | 96.700017 | 97.3777185
|  | 0.862 | 98.057419 | 96.702727 | 97.380073
|  | 0.863 | 98.060318 | 96.682747 | 97.3715325
|  | 0.864 | 98.053597 | 96.707598 | 97.3805975
|  | 0.865 | 98.061462 | 96.721199 | 97.3913305
|  | 0.866 | 98.065987 | 96.732052 | 97.3990195
|  | 0.867 | 98.065773 | 96.724494 | 97.3951335
|  | 0.868 | 98.065575 | 96.733087 | 97.399331
|  | 0.869 | 98.072906 | 96.7513 | 97.412103
|  | 0.87 | 98.076523 | 96.71304 | 97.3947815
|  | 0.871 | 98.080994 | 96.710688 | 97.395841
|  | 0.872 | 98.082825 | 96.719646 | 97.4012355
|  | 0.873 | 98.080986 | 96.709006 | 97.394996
|  | 0.874 | 98.081345 | 96.720163 | 97.400754
|  | 0.875 | 98.128204 | 96.736702 | 97.432453
|  | 0.876 | 98.089485 | 96.747251 | 97.418368
|  | 0.877 | 98.089279 | 96.729578 | 97.4094285
|  | 0.878 | 98.091278 | 96.727211 | 97.4092445
|  | 0.879 | 98.091888 | 96.742121 | 97.4170045
|  | 0.88 | 98.093605 | 96.761355 | 97.42748
|  | 0.881 | 98.100288 | 96.76685 | 97.433569
|  | 0.882 | 98.09359 | 96.769202 | 97.431396
|  | 0.883 | 98.104027 | 96.772589 | 97.438308
|  | 0.884 | 98.114105 | 96.767466 | 97.4407855
|  | 0.885 | 98.120079 | 96.773616 | 97.4468475
|  | 0.886 | 98.123154 | 96.770123 | 97.4466385
|  | 0.887 | 98.122002 | 96.774674 | 97.448338
|  | 0.888 | 98.121475 | 96.775915 | 97.448695
|  | 0.889 | 98.127457 | 96.795026 | 97.4612415
|  | 0.89 | 98.129288 | 96.79202 | 97.460654
|  | 0.891 | 98.131813 | 96.81588 | 97.4738465
|  | 0.892 | 98.13308 | 96.818301 | 97.4756905
|  | 0.893 | 98.125763 | 96.820546 | 97.4731545
|  | 0.894 | 98.1306 | 96.82958 | 97.48009
|  | 0.895 | 98.136681 | 96.824755 | 97.480718
|  | 0.896 | 98.145538 | 96.847695 | 97.4966165
|  | 0.897 | 98.147842 | 96.843615 | 97.4957285
|  | 0.898 | 98.148499 | 96.847877 | 97.498188
|  | 0.899 | 98.142525 | 96.845807 | 97.494166
|  | 0.9 | 98.148987 | 96.861418 | 97.5052025
|  | 0.901 | 98.150879 | 96.856006 | 97.5034425
|  | 0.902 | 98.153748 | 96.859964 | 97.506856
|  | 0.903 | 98.147476 | 96.873215 | 97.5103455
|  | 0.904 | 98.140297 | 96.877195 | 97.508746
|  | 0.905 | 98.144257 | 96.882531 | 97.513394
|  | 0.906 | 98.151932 | 96.883018 | 97.517475
|  | 0.907 | 98.152672 | 96.891185 | 97.5219285
|  | 0.908 | 98.158173 | 96.898194 | 97.5281835
|  | 0.909 | 98.162949 | 96.888703 | 97.525826
|  | 0.91 | 98.173325 | 96.897859 | 97.535592
|  | 0.911 | 98.172371 | 96.901673 | 97.537022
|  | 0.912 | 98.174187 | 96.894084 | 97.5341355
|  | 0.913 | 98.166451 | 96.900995 | 97.533723
|  | 0.914 | 98.178276 | 96.928509 | 97.5533925
|  | 0.915 | 98.180634 | 96.889046 | 97.53484
|  | 0.916 | 98.181877 | 96.893788 | 97.5378325
|  | 0.917 | 98.181145 | 96.896421 | 97.538783
|  | 0.918 | 98.179962 | 96.900858 | 97.54041
|  | 0.919 | 98.17794 | 96.910973 | 97.5444565
|  | 0.92 | 98.182549 | 96.915342 | 97.5489455
|  | 0.921 | 98.192467 | 96.924209 | 97.558338
|  | 0.922 | 98.190239 | 96.924848 | 97.5575435
|  | 0.923 | 98.19799 | 96.923867 | 97.5609285
|  | 0.924 | 98.198151 | 96.927215 | 97.562683
|  | 0.925 | 98.192177 | 96.962774 | 97.5774755
|  | 0.926 | 98.196526 | 96.970819 | 97.5836725
|  | 0.927 | 98.199242 | 96.965804 | 97.582523
|  | 0.928 | 98.19973 | 96.96489 | 97.58231
|  | 0.929 | 98.207985 | 96.97757 | 97.5927775
|  | 0.93 | 98.219307 | 96.982114 | 97.6007105
|  | 0.931 | 98.213181 | 96.984352 | 97.5987665
|  | 0.932 | 98.21032 | 96.984207 | 97.5972635
|  | 0.933 | 98.215294 | 96.984968 | 97.600131
|  | 0.934 | 98.219093 | 96.987845 | 97.603469
|  | 0.935 | 98.224197 | 96.995479 | 97.609838
|  | 0.936 | 98.222832 | 96.995807 | 97.6093195
|  | 0.937 | 98.223534 | 97.003319 | 97.6134265
|  | 0.938 | 98.228203 | 97.008875 | 97.618539
|  | 0.939 | 98.228577 | 97.004209 | 97.616393
|  | 0.94 | 98.276703 | 97.013175 | 97.644939
|  | 0.941 | 98.227287 | 97.011683 | 97.619485
|  | 0.942 | 98.236382 | 97.013594 | 97.624988
|  | 0.943 | 98.239609 | 97.015474 | 97.6275415
|  | 0.944 | 98.236809 | 96.990479 | 97.613644
|  | 0.945 | 98.237503 | 97.055736 | 97.6466195
|  | 0.946 | 98.241966 | 97.062738 | 97.652352
|  | 0.947 | 98.243233 | 97.058857 | 97.651045
|  | 0.948 | 98.24321 | 97.058948 | 97.651079
|  | 0.949 | 98.248688 | 97.064656 | 97.656672
|  | 0.95 | 98.258675 | 97.073645 | 97.66616
|  | 0.951 | 98.248299 | 97.074756 | 97.6615275
|  | 0.952 | 98.246994 | 97.068515 | 97.6577545
|  | 0.953 | 98.24852 | 97.076872 | 97.662696
|  | 0.954 | 98.261635 | 97.077207 | 97.669421
|  | 0.955 | 98.256317 | 97.074353 | 97.665335
|  | 0.956 | 98.256203 | 97.080122 | 97.6681625
|  | 0.957 | 98.259369 | 97.087368 | 97.6733685
|  | 0.958 | 98.259941 | 97.091699 | 97.67582
|  | 0.959 | 98.264046 | 97.091447 | 97.6777465
|  | 0.96 | 98.268295 | 97.082459 | 97.675377
|  | 0.961 | 98.261246 | 97.090998 | 97.676122
|  | 0.962 | 98.271461 | 97.09657 | 97.6840155
|  | 0.963 | 98.27166 | 97.085397 | 97.6785285
|  | 0.964 | 98.283913 | 97.097521 | 97.690717
|  | 0.965 | 98.281059 | 97.099287 | 97.690173
|  | 0.966 | 98.283119 | 97.102651 | 97.692885
|  | 0.967 | 98.292381 | 97.107842 | 97.7001115
|  | 0.968 | 98.294411 | 97.1218 | 97.7081055
|  | 0.969 | 98.30201 | 97.125454 | 97.713732
|  | 0.97 | 98.303734 | 97.124723 | 97.7142285
|  | 0.971 | 98.302338 | 97.124213 | 97.7132755
|  | 0.972 | 98.304138 | 97.123323 | 97.7137305
|  | 0.973 | 98.296524 | 97.126603 | 97.7115635
|  | 0.974 | 98.297867 | 97.124586 | 97.7112265
|  | 0.975 | 98.294434 | 97.126283 | 97.7103585
|  | 0.976 | 98.300697 | 97.134617 | 97.717657
|  | 0.977 | 98.298637 | 97.141041 | 97.719839
|  | 0.978 | 98.301796 | 97.14251 | 97.722153
|  | 0.979 | 98.298477 | 97.141163 | 97.71982
|  | 0.98 | 98.307281 | 97.140775 | 97.724028
|  | 0.981 | 98.309067 | 97.13802 | 97.7235435
|  | 0.982 | 98.311241 | 97.150532 | 97.7308865
|  | 0.983 | 98.314377 | 97.14525 | 97.7298135
|  | 0.984 | 98.310631 | 97.141201 | 97.725916
|  | 0.985 | 98.313423 | 97.151263 | 97.732343
|  | 0.986 | 98.313354 | 97.163167 | 97.7382605
|  | 0.987 | 98.31514 | 97.166645 | 97.7408925
|  | 0.988 | 98.311378 | 97.170861 | 97.7411195
|  | 0.989 | 98.319115 | 97.173282 | 97.7461985
|  | 0.99 | 98.322578 | 97.17657 | 97.749574
|  | 0.991 | 98.322357 | 97.18377 | 97.7530635
|  | 0.992 | 98.327919 | 97.189204 | 97.7585615
|  | 0.993 | 98.327782 | 97.186936 | 97.757359
|  | 0.994 | 98.329773 | 97.194783 | 97.762278
|  | 0.995 | 98.333778 | 97.192705 | 97.7632415
|  | 0.996 | 98.336945 | 97.201694 | 97.7693195
|  | 0.997 | 98.333122 | 97.202234 | 97.767678
|  | 0.998 | 98.335014 | 97.202425 | 97.7687195
|  | 0.999 | 98.335335 | 97.210827 | 97.773081
|  | 1 | 98.3339 | 97.21273 | 97.773315
|  | 1.001 | 98.330429 | 97.258731 | 97.79458
|  | 1.002 | 98.340759 | 97.268321 | 97.80454
|  | 1.003 | 98.345634 | 97.266845 | 97.8062395
|  | 1.004 | 98.342049 | 97.221932 | 97.7819905
|  | 1.005 | 98.347725 | 97.19785 | 97.7727875
|  | 1.006 | 98.347267 | 97.195323 | 97.771295
|  | 1.007 | 98.350655 | 97.192873 | 97.771764
|  | 1.008 | 98.350845 | 97.196929 | 97.773887
|  | 1.009 | 98.353348 | 97.197439 | 97.7753935
|  | 1.01 | 98.346985 | 97.194197 | 97.770591
|  | 1.011 | 98.359795 | 97.199121 | 97.779458
|  | 1.012 | 98.35791 | 97.19409 | 97.776
|  | 1.013 | 98.360443 | 97.198962 | 97.7797025
|  | 1.014 | 98.360321 | 97.2011 | 97.7807105
|  | 1.015 | 98.360504 | 97.194167 | 97.7773355
|  | 1.016 | 98.354431 | 97.204974 | 97.7797025
|  | 1.017 | 98.361923 | 97.202965 | 97.782444
|  | 1.018 | 98.360001 | 97.201709 | 97.780855
|  | 1.019 | 98.356636 | 97.194715 | 97.7756755
|  | 1.02 | 98.361145 | 97.196336 | 97.7787405
|  | 1.021 | 98.368332 | 97.209731 | 97.7890315
|  | 1.022 | 98.366653 | 97.203269 | 97.784961
|  | 1.023 | 98.365875 | 97.202935 | 97.784405
|  | 1.024 | 98.368202 | 97.206527 | 97.7873645
|  | 1.025 | 98.364899 | 97.206915 | 97.785907
|  | 1.026 | 98.360428 | 97.211634 | 97.786031
|  | 1.027 | 98.36702 | 97.214366 | 97.790693
|  | 1.028 | 98.366203 | 97.203346 | 97.7847745
|  | 1.029 | 98.357948 | 97.210218 | 97.784083
|  | 1.03 | 98.372719 | 97.219702 | 97.7962105
|  | 1.031 | 98.374657 | 97.2177 | 97.7961785
|  | 1.032 | 98.375031 | 97.302099 | 97.838565
|  | 1.033 | 98.384048 | 97.3071 | 97.845574
|  | 1.034 | 98.371216 | 97.310928 | 97.841072
|  | 1.035 | 98.38002 | 97.273718 | 97.826869
|  | 1.036 | 98.385025 | 97.26479 | 97.8249075
|  | 1.037 | 98.377312 | 97.269151 | 97.8232315
|  | 1.038 | 98.37854 | 97.269082 | 97.823811
|  | 1.039 | 98.371101 | 97.256068 | 97.8135845
|  | 1.04 | 98.369049 | 97.256319 | 97.812684
|  | 1.041 | 98.366417 | 97.256235 | 97.811326
|  | 1.042 | 98.369652 | 97.258115 | 97.8138835
|  | 1.043 | 98.367462 | 97.257635 | 97.8125485
|  | 1.044 | 98.369209 | 97.25931 | 97.8142595
|  | 1.045 | 98.366364 | 97.268854 | 97.817609
|  | 1.046 | 98.369453 | 97.272233 | 97.820843
|  | 1.047 | 98.38485 | 97.263359 | 97.8241045
|  | 1.048 | 98.384995 | 97.264813 | 97.824904
|  | 1.049 | 98.386612 | 97.265399 | 97.8260055
|  | 1.05 | 98.286522 | 97.262146 | 97.774334
|  | 1.051 | 98.34108 | 97.275269 | 97.8081745
|  | 1.052 | 98.317612 | 97.305496 | 97.811554
|  | 1.053 | 98.360306 | 97.312836 | 97.836571
|  | 1.054 | 98.30896 | 97.295418 | 97.802189
|  | 1.055 | 98.312096 | 97.295937 | 97.8040165
|  | 1.056 | 98.313675 | 97.383591 | 97.848633
|  | 1.057 | 98.300865 | 97.425911 | 97.863388
|  | 1.058 | 98.339668 | 97.37632 | 97.857994
|  | 1.059 | 98.342331 | 97.331276 | 97.8368035
|  | 1.06 | 98.325111 | 97.287949 | 97.80653
|  | 1.061 | 98.384384 | 97.341789 | 97.8630865
|  | 1.062 | 98.37645 | 97.272209 | 97.8243295
|  | 1.063 | 98.393379 | 97.309837 | 97.851608
|  | 1.064 | 98.374023 | 97.379776 | 97.8768995
|  | 1.065 | 98.348808 | 97.364449 | 97.8566285
|  | 1.066 | 98.414314 | 97.347572 | 97.880943
|  | 1.067 | 98.368317 | 97.319183 | 97.84375
|  | 1.068 | 98.325668 | 97.317001 | 97.8213345
|  | 1.069 | 98.319405 | 97.330406 | 97.8249055
|  | 1.07 | 98.358604 | 97.285118 | 97.821861
|  | 1.071 | 98.392273 | 97.314926 | 97.8535995
|  | 1.072 | 98.37838 | 97.370323 | 97.8743515
|  | 1.073 | 98.35714 | 97.362709 | 97.8599245
|  | 1.074 | 98.381226 | 97.389832 | 97.885529
|  | 1.075 | 98.357903 | 97.338852 | 97.8483775
|  | 1.076 | 98.357925 | 97.385475 | 97.8717
|  | 1.077 | 98.371994 | 97.334839 | 97.8534165
|  | 1.078 | 98.394135 | 97.428696 | 97.9114155
|  | 1.079 | 98.387253 | 97.445412 | 97.9163325
|  | 1.08 | 98.36068 | 97.438469 | 97.8995745
|  | 1.081 | 98.368141 | 97.400856 | 97.8844985
|  | 1.082 | 98.349312 | 97.380081 | 97.8646965
|  | 1.083 | 98.36647 | 97.39286 | 97.879665
|  | 1.084 | 98.405876 | 97.373787 | 97.8898315
|  | 1.085 | 98.365692 | 97.394165 | 97.8799285
|  | 1.086 | 98.336945 | 97.399445 | 97.868195
|  | 1.087 | 98.382797 | 97.442284 | 97.9125405
|  | 1.088 | 98.420471 | 97.352966 | 97.8867185
|  | 1.089 | 98.376999 | 97.388298 | 97.8826485
|  | 1.09 | 98.322655 | 97.391731 | 97.857193
|  | 1.091 | 98.387978 | 97.413239 | 97.9006085
|  | 1.092 | 98.386116 | 97.409485 | 97.8978005
|  | 1.093 | 98.386787 | 97.413651 | 97.900219
|  | 1.094 | 98.371193 | 97.452911 | 97.912052
|  | 1.095 | 98.428345 | 97.417976 | 97.9231605
|  | 1.096 | 98.395683 | 97.431564 | 97.9136235
|  | 1.097 | 98.382629 | 97.429184 | 97.9059065
|  | 1.098 | 98.388306 | 97.395004 | 97.891655
|  | 1.099 | 98.404449 | 97.425529 | 97.914989
|  | 1.1 | 98.398941 | 97.40274 | 97.9008405
|  | 1.101 | 98.391579 | 97.448341 | 97.91996
|  | 1.102 | 98.40593 | 97.399216 | 97.902573
|  | 1.103 | 98.473221 | 97.434006 | 97.9536135
|  | 1.104 | 98.44445 | 97.405045 | 97.9247475
|  | 1.105 | 98.460785 | 97.449181 | 97.954983
|  | 1.106 | 98.452103 | 97.477356 | 97.9647295
|  | 1.107 | 98.403145 | 97.447762 | 97.9254535
|  | 1.108 | 98.443176 | 97.502869 | 97.9730225
|  | 1.109 | 98.451782 | 97.447113 | 97.9494475
|  | 1.11 | 98.437569 | 97.495041 | 97.966305
|  | 1.111 | 98.484596 | 97.419235 | 97.9519155
|  | 1.112 | 98.426178 | 97.460251 | 97.9432145
|  | 1.113 | 98.426292 | 97.463295 | 97.9447935
|  | 1.114 | 98.440384 | 97.460739 | 97.9505615
|  | 1.115 | 98.444489 | 97.452179 | 97.948334
|  | 1.116 | 98.412071 | 97.442101 | 97.927086
|  | 1.117 | 98.433456 | 97.467049 | 97.9502525
|  | 1.118 | 98.424019 | 97.477081 | 97.95055
|  | 1.119 | 98.392418 | 97.439392 | 97.915905
|  | 1.12 | 98.430794 | 97.467056 | 97.948925
|  | 1.121 | 98.423294 | 97.402039 | 97.9126665
|  | 1.122 | 98.451241 | 97.446655 | 97.948948
|  | 1.123 | 98.450142 | 97.455666 | 97.952904
|  | 1.124 | 98.467979 | 97.464088 | 97.9660335
|  | 1.125 | 98.484856 | 97.484184 | 97.98452
|  | 1.126 | 98.451141 | 97.446335 | 97.948738
|  | 1.127 | 98.449234 | 97.4589 | 97.954067
|  | 1.128 | 98.446442 | 97.516945 | 97.9816935
|  | 1.129 | 98.463516 | 97.466927 | 97.9652215
|  | 1.13 | 98.450241 | 97.480499 | 97.96537
|  | 1.131 | 98.462143 | 97.485237 | 97.97369
|  | 1.132 | 98.484711 | 97.475204 | 97.9799575
|  | 1.133 | 98.484436 | 97.523712 | 98.004074
|  | 1.134 | 98.475975 | 97.510468 | 97.9932215
|  | 1.135 | 98.441788 | 97.492126 | 97.966957
|  | 1.136 | 98.461037 | 97.482506 | 97.9717715
|  | 1.137 | 98.441544 | 97.469803 | 97.9556735
|  | 1.138 | 98.455666 | 97.506645 | 97.9811555
|  | 1.139 | 98.44146 | 97.521584 | 97.981522
|  | 1.14 | 98.461617 | 97.464073 | 97.962845
|  | 1.141 | 98.483696 | 97.525887 | 98.0047915
|  | 1.142 | 98.446884 | 97.480576 | 97.96373
|  | 1.143 | 98.489418 | 97.485748 | 97.987583
|  | 1.144 | 98.477386 | 97.457413 | 97.9673995
|  | 1.145 | 98.471138 | 97.525269 | 97.9982035
|  | 1.146 | 98.476357 | 97.518631 | 97.997494
|  | 1.147 | 98.497101 | 97.505325 | 98.001213
|  | 1.148 | 98.494232 | 97.491364 | 97.992798
|  | 1.149 | 98.462761 | 97.503181 | 97.982971
|  | 1.15 | 98.442123 | 97.497475 | 97.969799
|  | 1.151 | 98.502556 | 97.550545 | 98.0265505
|  | 1.152 | 98.468658 | 97.531723 | 98.0001905
|  | 1.153 | 98.515503 | 97.543686 | 98.0295945
|  | 1.154 | 98.479385 | 97.521729 | 98.000557
|  | 1.155 | 98.485451 | 97.561523 | 98.023487
|  | 1.156 | 98.4851 | 97.48661 | 97.985855
|  | 1.157 | 98.508224 | 97.50309 | 98.005657
|  | 1.158 | 98.454155 | 97.471039 | 97.962597
|  | 1.159 | 98.493423 | 97.519096 | 98.0062595
|  | 1.16 | 98.524086 | 97.504494 | 98.01429
|  | 1.161 | 98.476616 | 97.470413 | 97.9735145
|  | 1.162 | 98.5149 | 97.522713 | 98.0188065
|  | 1.163 | 98.514091 | 97.526146 | 98.0201185
|  | 1.164 | 98.518639 | 97.554871 | 98.036755
|  | 1.165 | 98.48526 | 97.531624 | 98.008442
|  | 1.166 | 98.519394 | 97.515465 | 98.0174295
|  | 1.167 | 98.486397 | 97.499725 | 97.993061
|  | 1.168 | 98.510704 | 97.525253 | 98.0179785
|  | 1.169 | 98.526581 | 97.542786 | 98.0346835
|  | 1.17 | 98.494888 | 97.521576 | 98.008232
|  | 1.171 | 98.481621 | 97.542656 | 98.0121385
|  | 1.172 | 98.50251 | 97.522583 | 98.0125465
|  | 1.173 | 98.512199 | 97.522217 | 98.017208
|  | 1.174 | 98.510376 | 97.546967 | 98.0286715
|  | 1.175 | 98.526176 | 97.561523 | 98.0438495
|  | 1.176 | 98.526192 | 97.540855 | 98.0335235
|  | 1.177 | 98.520561 | 97.497253 | 98.008907
|  | 1.178 | 98.502258 | 97.571465 | 98.0368615
|  | 1.179 | 98.467064 | 97.542442 | 98.004753
|  | 1.18 | 98.535744 | 97.536324 | 98.036034
|  | 1.181 | 98.511642 | 97.561333 | 98.0364875
|  | 1.182 | 98.525108 | 97.535912 | 98.03051
|  | 1.183 | 98.486908 | 97.526962 | 98.006935
|  | 1.184 | 98.512749 | 97.545227 | 98.028988
|  | 1.185 | 98.539421 | 97.547028 | 98.0432245
|  | 1.186 | 98.525642 | 97.550438 | 98.03804
|  | 1.187 | 98.497032 | 97.543404 | 98.020218
|  | 1.188 | 98.546638 | 97.544945 | 98.0457915
|  | 1.189 | 98.559525 | 97.557846 | 98.0586855
|  | 1.19 | 98.534927 | 97.563896 | 98.0494115
|  | 1.191 | 98.545547 | 97.55751 | 98.0515285
|  | 1.192 | 98.526909 | 97.579651 | 98.05328
|  | 1.193 | 98.56562 | 97.541138 | 98.053379
|  | 1.194 | 98.546211 | 97.566078 | 98.0561445
|  | 1.195 | 98.541656 | 97.556282 | 98.048969
|  | 1.196 | 98.5354 | 97.591217 | 98.0633085
|  | 1.197 | 98.54493 | 97.5653 | 98.055115
|  | 1.198 | 98.533371 | 97.56781 | 98.0505905
|  | 1.199 | 98.553902 | 97.583298 | 98.0686
|  | 1.2 | 98.578651 | 97.584793 | 98.081722
|  | 1.201 | 98.51487 | 97.601448 | 98.058159
|  | 1.202 | 98.585983 | 97.596817 | 98.0914
|  | 1.203 | 98.540649 | 97.603294 | 98.0719715
|  | 1.204 | 98.567154 | 97.600792 | 98.083973
|  | 1.205 | 98.528313 | 97.592011 | 98.060162
|  | 1.206 | 98.595749 | 97.626083 | 98.110916
|  | 1.207 | 98.603882 | 97.621353 | 98.1126175
|  | 1.208 | 98.540535 | 97.606224 | 98.0733795
|  | 1.209 | 98.540382 | 97.605652 | 98.073017
|  | 1.21 | 98.53228 | 97.591614 | 98.061947
|  | 1.211 | 98.588165 | 97.660927 | 98.124546
|  | 1.212 | 98.518448 | 97.661575 | 98.0900115
|  | 1.213 | 98.56105 | 97.672905 | 98.1169775
|  | 1.214 | 98.550781 | 97.621498 | 98.0861395
|  | 1.215 | 98.608406 | 97.59481 | 98.101608
|  | 1.216 | 98.621513 | 97.64267 | 98.1320915
|  | 1.217 | 98.596916 | 97.59938 | 98.098148
|  | 1.218 | 98.581978 | 97.623863 | 98.1029205
|  | 1.219 | 98.618652 | 97.609001 | 98.1138265
|  | 1.22 | 98.571518 | 97.613205 | 98.0923615
|  | 1.221 | 98.571838 | 97.615074 | 98.093456
|  | 1.222 | 98.590698 | 97.637344 | 98.114021
|  | 1.223 | 98.546776 | 97.640076 | 98.093426
|  | 1.224 | 98.600494 | 97.609238 | 98.104866
|  | 1.225 | 98.589691 | 97.656654 | 98.1231725
|  | 1.226 | 98.610107 | 97.625305 | 98.117706
|  | 1.227 | 98.671394 | 97.681549 | 98.1764715
|  | 1.228 | 98.632767 | 97.629318 | 98.1310425
|  | 1.229 | 98.634636 | 97.688408 | 98.161522
|  | 1.23 | 98.635979 | 97.629753 | 98.132866
|  | 1.231 | 98.64209 | 97.719734 | 98.180912
|  | 1.232 | 98.589714 | 97.673981 | 98.1318475
|  | 1.233 | 98.621132 | 97.641022 | 98.131077
|  | 1.234 | 98.626953 | 97.612312 | 98.1196325
|  | 1.235 | 98.593544 | 97.625694 | 98.109619
|  | 1.236 | 98.609047 | 97.618797 | 98.113922
|  | 1.237 | 98.63385 | 97.618034 | 98.125942
|  | 1.238 | 98.619095 | 97.630836 | 98.1249655
|  | 1.239 | 98.61731 | 97.629631 | 98.1234705
|  | 1.24 | 98.609634 | 97.627892 | 98.118763
|  | 1.241 | 98.624886 | 97.631416 | 98.128151
|  | 1.242 | 98.607788 | 97.624634 | 98.116211
|  | 1.243 | 98.629143 | 97.627953 | 98.128548
|  | 1.244 | 98.599663 | 97.662529 | 98.131096
|  | 1.245 | 98.583733 | 97.686043 | 98.134888
|  | 1.246 | 98.627678 | 97.644897 | 98.1362875
|  | 1.247 | 98.627296 | 97.645035 | 98.1361655
|  | 1.248 | 98.642853 | 97.667465 | 98.155159
|  | 1.249 | 98.597252 | 97.651421 | 98.1243365
|  | 1.25 | 98.632736 | 97.607864 | 98.1203
|  | 1.251 | 98.618126 | 97.642807 | 98.1304665
|  | 1.252 | 98.622421 | 97.63414 | 98.1282805
|  | 1.253 | 98.662445 | 97.644814 | 98.1536295
|  | 1.254 | 98.623192 | 97.665749 | 98.1444705
|  | 1.255 | 98.597969 | 97.658432 | 98.1282005
|  | 1.256 | 98.637825 | 97.644981 | 98.141403
|  | 1.257 | 98.608986 | 97.62571 | 98.117348
|  | 1.258 | 98.621681 | 97.643112 | 98.1323965
|  | 1.259 | 98.617622 | 97.648918 | 98.13327
|  | 1.26 | 98.607536 | 97.654961 | 98.1312485
|  | 1.261 | 98.653603 | 97.624901 | 98.139252
|  | 1.262 | 98.61937 | 97.679703 | 98.1495365
|  | 1.263 | 98.643898 | 97.673347 | 98.1586225
|  | 1.264 | 98.628624 | 97.66716 | 98.147892
|  | 1.265 | 98.625237 | 97.640121 | 98.132679
|  | 1.266 | 98.61557 | 97.653877 | 98.1347235
|  | 1.267 | 98.625237 | 97.64888 | 98.1370585
|  | 1.268 | 98.631012 | 97.655846 | 98.143429
|  | 1.269 | 98.669876 | 97.657448 | 98.163662
|  | 1.27 | 98.648415 | 97.67234 | 98.1603775
|  | 1.271 | 98.631767 | 97.654564 | 98.1431655
|  | 1.272 | 98.62516 | 97.673752 | 98.149456
|  | 1.273 | 98.621742 | 97.623024 | 98.122383
|  | 1.274 | 98.637611 | 97.695221 | 98.166416
|  | 1.275 | 98.649307 | 97.678986 | 98.1641465
|  | 1.276 | 98.625229 | 97.675575 | 98.150402
|  | 1.277 | 98.613091 | 97.679909 | 98.1465
|  | 1.278 | 98.637306 | 97.669205 | 98.1532555
|  | 1.279 | 98.640488 | 97.675194 | 98.157841
|  | 1.28 | 98.63411 | 97.689903 | 98.1620065
|  | 1.281 | 98.641174 | 97.68 | 98.160587
|  | 1.282 | 98.644371 | 97.662621 | 98.153496
|  | 1.283 | 98.649071 | 97.698166 | 98.1736185
|  | 1.284 | 98.64476 | 97.65522 | 98.14999
|  | 1.285 | 98.65155 | 97.675797 | 98.1636735
|  | 1.286 | 98.659691 | 97.695679 | 98.177685
|  | 1.287 | 98.673309 | 97.709068 | 98.1911885
|  | 1.288 | 98.642906 | 97.686058 | 98.164482
|  | 1.289 | 98.651077 | 97.718056 | 98.1845665
|  | 1.29 | 98.686806 | 97.703758 | 98.195282
|  | 1.291 | 98.639786 | 97.680588 | 98.160187
|  | 1.292 | 98.665825 | 97.664032 | 98.1649285
|  | 1.293 | 98.649315 | 97.694679 | 98.171997
|  | 1.294 | 98.662224 | 97.683723 | 98.1729735
|  | 1.295 | 98.633217 | 97.672447 | 98.152832
|  | 1.296 | 98.668556 | 97.679779 | 98.1741675
|  | 1.297 | 98.656158 | 97.704498 | 98.180328
|  | 1.298 | 98.670807 | 97.688896 | 98.1798515
|  | 1.299 | 98.650848 | 97.662697 | 98.1567725
|  | 1.3 | 98.676445 | 97.679581 | 98.178013
|  | 1.301 | 98.671951 | 97.704811 | 98.188381
|  | 1.302 | 98.664322 | 97.702522 | 98.183422
|  | 1.303 | 98.634407 | 97.698898 | 98.1666525
|  | 1.304 | 98.670158 | 97.686813 | 98.1784855
|  | 1.305 | 98.690338 | 97.692223 | 98.1912805
|  | 1.306 | 98.679138 | 97.687531 | 98.1833345
|  | 1.307 | 98.682228 | 97.708405 | 98.1953165
|  | 1.308 | 98.673157 | 97.684868 | 98.1790125
|  | 1.309 | 98.63607 | 97.686798 | 98.161434
|  | 1.31 | 98.664238 | 97.710922 | 98.18758
|  | 1.311 | 98.660835 | 97.704666 | 98.1827505
|  | 1.312 | 98.64814 | 97.687592 | 98.167866
|  | 1.313 | 98.65094 | 97.675102 | 98.163021
|  | 1.314 | 98.665138 | 97.679207 | 98.1721725
|  | 1.315 | 98.63411 | 97.721794 | 98.177952
|  | 1.316 | 98.690666 | 97.677689 | 98.1841775
|  | 1.317 | 98.693634 | 97.687263 | 98.1904485
|  | 1.318 | 98.701782 | 97.738434 | 98.220108
|  | 1.319 | 98.67205 | 97.681793 | 98.1769215
|  | 1.32 | 98.676842 | 97.688972 | 98.182907
|  | 1.321 | 98.680099 | 97.713005 | 98.196552
|  | 1.322 | 98.691422 | 97.710526 | 98.200974
|  | 1.323 | 98.655205 | 97.69857 | 98.1768875
|  | 1.324 | 98.66452 | 97.706215 | 98.1853675
|  | 1.325 | 98.680824 | 97.723656 | 98.20224
|  | 1.326 | 98.66964 | 97.720154 | 98.194897
|  | 1.327 | 98.643921 | 97.7425 | 98.1932105
|  | 1.328 | 98.671127 | 97.695229 | 98.183178
|  | 1.329 | 98.680527 | 97.736382 | 98.2084545
|  | 1.33 | 98.695953 | 97.716591 | 98.206272
|  | 1.331 | 98.652008 | 97.720566 | 98.186287
|  | 1.332 | 98.658875 | 97.722336 | 98.1906055
|  | 1.333 | 98.66394 | 97.718796 | 98.191368
|  | 1.334 | 98.652481 | 97.728951 | 98.190716
|  | 1.335 | 98.674118 | 97.720047 | 98.1970825
|  | 1.336 | 98.674995 | 97.710846 | 98.1929205
|  | 1.337 | 98.677368 | 97.710938 | 98.194153
|  | 1.338 | 98.66787 | 97.71843 | 98.19315
|  | 1.339 | 98.666435 | 97.720566 | 98.1935005
|  | 1.34 | 98.649094 | 97.721787 | 98.1854405
|  | 1.341 | 98.692215 | 97.759132 | 98.2256735
|  | 1.342 | 98.690933 | 97.7491 | 98.2200165
|  | 1.343 | 98.64946 | 97.716278 | 98.182869
|  | 1.344 | 98.684845 | 97.721306 | 98.2030755
|  | 1.345 | 98.646904 | 97.712769 | 98.1798365
|  | 1.346 | 98.71579 | 97.725197 | 98.2204935
|  | 1.347 | 98.662399 | 97.716209 | 98.189304
|  | 1.348 | 98.6409 | 97.704247 | 98.1725735
|  | 1.349 | 98.690453 | 97.717911 | 98.204182
|  | 1.35 | 98.698219 | 97.700356 | 98.1992875
|  | 1.351 | 98.679153 | 97.720757 | 98.199955
|  | 1.352 | 98.681854 | 97.732361 | 98.2071075
|  | 1.353 | 98.682365 | 97.723312 | 98.2028385
|  | 1.354 | 98.690453 | 97.707916 | 98.1991845
|  | 1.355 | 98.697533 | 97.734352 | 98.2159425
|  | 1.356 | 98.682625 | 97.716354 | 98.1994895
|  | 1.357 | 98.704552 | 97.705368 | 98.20496
|  | 1.358 | 98.670555 | 97.703827 | 98.187191
|  | 1.359 | 98.675873 | 97.703156 | 98.1895145
|  | 1.36 | 98.671684 | 97.714851 | 98.1932675
|  | 1.361 | 98.722412 | 97.716591 | 98.2195015
|  | 1.362 | 98.708794 | 97.731438 | 98.220116
|  | 1.363 | 98.7407 | 97.747513 | 98.2441065
|  | 1.364 | 98.732994 | 97.736206 | 98.2346
|  | 1.365 | 98.739563 | 97.716591 | 98.228077
|  | 1.366 | 98.672882 | 97.748093 | 98.2104875
|  | 1.367 | 98.708626 | 97.724892 | 98.216759
|  | 1.368 | 98.655609 | 97.733536 | 98.1945725
|  | 1.369 | 98.694473 | 97.75174 | 98.2231065
|  | 1.37 | 98.659622 | 97.723045 | 98.1913335
|  | 1.371 | 98.688095 | 97.748642 | 98.2183685
|  | 1.372 | 98.696396 | 97.740211 | 98.2183035
|  | 1.373 | 98.704514 | 97.714172 | 98.209343
|  | 1.374 | 98.69339 | 97.719475 | 98.2064325
|  | 1.375 | 98.634193 | 97.715149 | 98.174671
|  | 1.376 | 98.719788 | 97.741791 | 98.2307895
|  | 1.377 | 98.699532 | 97.748123 | 98.2238275
|  | 1.378 | 98.710655 | 97.734413 | 98.222534
|  | 1.379 | 98.709831 | 97.734413 | 98.222122
|  | 1.38 | 98.730278 | 97.750206 | 98.240242
|  | 1.381 | 98.714836 | 97.741005 | 98.2279205
|  | 1.382 | 98.733154 | 97.736237 | 98.2346955
|  | 1.383 | 98.702118 | 97.729813 | 98.2159655
|  | 1.384 | 98.742851 | 97.723907 | 98.233379
|  | 1.385 | 98.696808 | 97.751396 | 98.224102
|  | 1.386 | 98.691902 | 97.756538 | 98.22422
|  | 1.387 | 98.711334 | 97.759506 | 98.23542
|  | 1.388 | 98.712219 | 97.767433 | 98.239826
|  | 1.389 | 98.716064 | 97.723084 | 98.219574
|  | 1.39 | 98.721115 | 97.741707 | 98.231411
|  | 1.391 | 98.693436 | 97.729103 | 98.2112695
|  | 1.392 | 98.710327 | 97.741066 | 98.2256965
|  | 1.393 | 98.758087 | 97.744194 | 98.2511405
|  | 1.394 | 98.693886 | 97.75914 | 98.226513
|  | 1.395 | 98.736778 | 97.766617 | 98.2516975
|  | 1.396 | 98.737511 | 97.735878 | 98.2366945
|  | 1.397 | 98.734985 | 97.760536 | 98.2477605
|  | 1.398 | 98.720642 | 97.752625 | 98.2366335
|  | 1.399 | 98.723236 | 97.753082 | 98.238159
|  | 1.4 | 98.711212 | 97.756897 | 98.2340545
|  | 1.401 | 98.719063 | 97.733009 | 98.226036
|  | 1.402 | 98.680405 | 97.7528 | 98.2166025
|  | 1.403 | 98.704292 | 97.746727 | 98.2255095
|  | 1.404 | 98.735817 | 97.755287 | 98.245552
|  | 1.405 | 98.686386 | 97.759789 | 98.2230875
|  | 1.406 | 98.727173 | 97.760193 | 98.243683
|  | 1.407 | 98.721954 | 97.760971 | 98.2414625
|  | 1.408 | 98.692963 | 97.764168 | 98.2285655
|  | 1.409 | 98.698654 | 97.778618 | 98.238636
|  | 1.41 | 98.67762 | 97.778542 | 98.228081
|  | 1.411 | 98.695892 | 97.785904 | 98.240898
|  | 1.412 | 98.664116 | 97.751671 | 98.2078935
|  | 1.413 | 98.70697 | 97.756424 | 98.231697
|  | 1.414 | 98.729233 | 97.761932 | 98.2455825
|  | 1.415 | 98.711067 | 97.749985 | 98.230526
|  | 1.416 | 98.702873 | 97.782005 | 98.242439
|  | 1.417 | 98.710747 | 97.792717 | 98.251732
|  | 1.418 | 98.70842 | 97.782578 | 98.245499
|  | 1.419 | 98.695381 | 97.802467 | 98.248924
|  | 1.42 | 98.732254 | 97.762909 | 98.2475815
|  | 1.421 | 98.711861 | 97.780632 | 98.2462465
|  | 1.422 | 98.711052 | 97.764503 | 98.2377775
|  | 1.423 | 98.730095 | 97.790619 | 98.260357
|  | 1.424 | 98.705254 | 97.786133 | 98.2456935
|  | 1.425 | 98.693634 | 97.759232 | 98.226433
|  | 1.426 | 98.681572 | 97.786636 | 98.234104
|  | 1.427 | 98.689964 | 97.795967 | 98.2429655
|  | 1.428 | 98.723549 | 97.794144 | 98.2588465
|  | 1.429 | 98.700157 | 97.803001 | 98.251579
|  | 1.43 | 98.727463 | 97.801826 | 98.2646445
|  | 1.431 | 98.69519 | 97.796921 | 98.2460555
|  | 1.432 | 98.72261 | 97.804405 | 98.2635075
|  | 1.433 | 98.732582 | 97.808083 | 98.2703325
|  | 1.434 | 98.69706 | 97.783173 | 98.2401165
|  | 1.435 | 98.736649 | 97.809464 | 98.2730565
|  | 1.436 | 98.734505 | 97.793556 | 98.2640305
|  | 1.437 | 98.714897 | 97.773552 | 98.2442245
|  | 1.438 | 98.726952 | 97.786911 | 98.2569315
|  | 1.439 | 98.702629 | 97.800781 | 98.251705
|  | 1.44 | 98.754089 | 97.784485 | 98.269287
|  | 1.441 | 98.68338 | 97.767029 | 98.2252045
|  | 1.442 | 98.688614 | 97.792282 | 98.240448
|  | 1.443 | 98.707268 | 97.798523 | 98.2528955
|  | 1.444 | 98.716141 | 97.77861 | 98.2473755
|  | 1.445 | 98.688301 | 97.786484 | 98.2373925
|  | 1.446 | 98.717636 | 97.805008 | 98.261322
|  | 1.447 | 98.740761 | 97.803131 | 98.271946
|  | 1.448 | 98.723663 | 97.76989 | 98.2467765
|  | 1.449 | 98.702988 | 97.790131 | 98.2465595
|  | 1.45 | 98.733582 | 97.795822 | 98.264702
|  | 1.451 | 98.741592 | 97.816673 | 98.2791325
|  | 1.452 | 98.720345 | 97.767563 | 98.243954
|  | 1.453 | 98.684906 | 97.79763 | 98.241268
|  | 1.454 | 98.681564 | 97.773788 | 98.227676
|  | 1.455 | 98.710808 | 97.773788 | 98.242298
|  | 1.456 | 98.740517 | 97.798149 | 98.269333
|  | 1.457 | 98.740509 | 97.825188 | 98.2828485
|  | 1.458 | 98.731094 | 97.800621 | 98.2658575
|  | 1.459 | 98.710304 | 97.764587 | 98.2374455
|  | 1.46 | 98.682632 | 97.800003 | 98.2413175
|  | 1.461 | 98.683655 | 97.798248 | 98.2409515
|  | 1.462 | 98.709061 | 97.803024 | 98.2560425
|  | 1.463 | 98.701996 | 97.793739 | 98.2478675
|  | 1.464 | 98.69944 | 97.79171 | 98.245575
|  | 1.465 | 98.682808 | 97.782478 | 98.232643
|  | 1.466 | 98.74086 | 97.781006 | 98.260933
|  | 1.467 | 98.692627 | 97.815559 | 98.254093
|  | 1.468 | 98.731918 | 97.80542 | 98.268669
|  | 1.469 | 98.720047 | 97.823456 | 98.2717515
|  | 1.47 | 98.74369 | 97.789772 | 98.266731
|  | 1.471 | 98.69249 | 97.775986 | 98.234238
|  | 1.472 | 98.743011 | 97.795372 | 98.2691915
|  | 1.473 | 98.706985 | 97.827301 | 98.267143
|  | 1.474 | 98.74147 | 97.794067 | 98.2677685
|  | 1.475 | 98.689812 | 97.800735 | 98.2452735
|  | 1.476 | 98.735947 | 97.827133 | 98.28154
|  | 1.477 | 98.754425 | 97.807228 | 98.2808265
|  | 1.478 | 98.710907 | 97.775459 | 98.243183
|  | 1.479 | 98.708603 | 97.818863 | 98.263733
|  | 1.48 | 98.673927 | 97.785355 | 98.229641
|  | 1.481 | 98.740761 | 97.798843 | 98.269802
|  | 1.482 | 98.728271 | 97.82193 | 98.2751005
|  | 1.483 | 98.741501 | 97.819893 | 98.280697
|  | 1.484 | 98.719643 | 97.819191 | 98.269417
|  | 1.485 | 98.73114 | 97.818825 | 98.2749825
|  | 1.486 | 98.737442 | 97.830437 | 98.2839395
|  | 1.487 | 98.722214 | 97.8134 | 98.267807
|  | 1.488 | 98.765305 | 97.806725 | 98.286015
|  | 1.489 | 98.774742 | 97.832382 | 98.303562
|  | 1.49 | 98.777161 | 97.808823 | 98.292992
|  | 1.491 | 98.767487 | 97.790375 | 98.278931
|  | 1.492 | 98.72419 | 97.81321 | 98.2687
|  | 1.493 | 98.75032 | 97.813087 | 98.2817035
|  | 1.494 | 98.776123 | 97.831329 | 98.303726
|  | 1.495 | 98.791107 | 97.806068 | 98.2985875
|  | 1.496 | 98.735695 | 97.806015 | 98.270855
|  | 1.497 | 98.719582 | 97.81414 | 98.266861
|  | 1.498 | 98.747749 | 97.818436 | 98.2830925
|  | 1.499 | 98.737801 | 97.806152 | 98.2719765
|  | 1.5 | 98.738487 | 97.83242 | 98.2854535
|  | 1.501 | 98.736473 | 97.81115 | 98.2738115
|  | 1.502 | 98.745155 | 97.765701 | 98.255428
|  | 1.503 | 98.721664 | 97.84037 | 98.281017
|  | 1.504 | 98.699898 | 97.8237 | 98.261799
|  | 1.505 | 98.752327 | 97.821877 | 98.287102
|  | 1.506 | 98.763672 | 97.832436 | 98.298054
|  | 1.507 | 98.718033 | 97.794846 | 98.2564395
|  | 1.508 | 98.750649 | 97.838486 | 98.2945675
|  | 1.509 | 98.72805 | 97.851227 | 98.2896385
|  | 1.51 | 98.738007 | 97.825722 | 98.2818645
|  | 1.511 | 98.750771 | 97.822441 | 98.286606
|  | 1.512 | 98.751511 | 97.829086 | 98.2902985
|  | 1.513 | 98.716164 | 97.834236 | 98.2752
|  | 1.514 | 98.729202 | 97.827576 | 98.278389
|  | 1.515 | 98.743469 | 97.845474 | 98.2944715
|  | 1.516 | 98.75489 | 97.839989 | 98.2974395
|  | 1.517 | 98.745125 | 97.824196 | 98.2846605
|  | 1.518 | 98.694489 | 97.825836 | 98.2601625
|  | 1.519 | 98.721313 | 97.823952 | 98.2726325
|  | 1.52 | 98.724648 | 97.849167 | 98.2869075
|  | 1.521 | 98.761383 | 97.830902 | 98.2961425
|  | 1.522 | 98.678375 | 97.844345 | 98.26136
|  | 1.523 | 98.69632 | 97.835472 | 98.265896
|  | 1.524 | 98.698685 | 97.825447 | 98.262066
|  | 1.525 | 98.738388 | 97.86261 | 98.300499
|  | 1.526 | 98.699364 | 97.834023 | 98.2666935
|  | 1.527 | 98.705925 | 97.857246 | 98.2815855
|  | 1.528 | 98.735024 | 97.847542 | 98.291283
|  | 1.529 | 98.739105 | 97.848183 | 98.293644
|  | 1.53 | 98.714676 | 97.817497 | 98.2660865
|  | 1.531 | 98.705963 | 97.802361 | 98.254162
|  | 1.532 | 98.760033 | 97.822556 | 98.2912945
|  | 1.533 | 98.717133 | 97.838432 | 98.2777825
|  | 1.534 | 98.719353 | 97.843536 | 98.2814445
|  | 1.535 | 98.753601 | 97.852837 | 98.303219
|  | 1.536 | 98.68103 | 97.858383 | 98.2697065
|  | 1.537 | 98.75013 | 97.825607 | 98.2878685
|  | 1.538 | 98.713715 | 97.838394 | 98.2760545
|  | 1.539 | 98.753288 | 97.839333 | 98.2963105
|  | 1.54 | 98.711624 | 97.834274 | 98.272949
|  | 1.541 | 98.714195 | 97.848686 | 98.2814405
|  | 1.542 | 98.771469 | 97.860718 | 98.3160935
|  | 1.543 | 98.759026 | 97.850693 | 98.3048595
|  | 1.544 | 98.777641 | 97.845581 | 98.311611
|  | 1.545 | 98.699219 | 97.852058 | 98.2756385
|  | 1.546 | 98.743607 | 97.850853 | 98.29723
|  | 1.547 | 98.733345 | 97.853333 | 98.293339
|  | 1.548 | 98.782494 | 97.848755 | 98.3156245
|  | 1.549 | 98.731621 | 97.834702 | 98.2831615
|  | 1.55 | 98.728683 | 97.827675 | 98.278179
|  | 1.551 | 98.706146 | 97.858521 | 98.2823335
|  | 1.552 | 98.731682 | 97.856911 | 98.2942965
|  | 1.553 | 98.734573 | 97.844162 | 98.2893675
|  | 1.554 | 98.673195 | 97.860008 | 98.2666015
|  | 1.555 | 98.744019 | 97.849335 | 98.296677
|  | 1.556 | 98.75663 | 97.838745 | 98.2976875
|  | 1.557 | 98.737511 | 97.857193 | 98.297352
|  | 1.558 | 98.75251 | 97.846344 | 98.299427
|  | 1.559 | 98.704033 | 97.842087 | 98.27306
|  | 1.56 | 98.739014 | 97.847244 | 98.293129
|  | 1.561 | 98.671898 | 97.849998 | 98.260948
|  | 1.562 | 98.730843 | 97.864037 | 98.29744
|  | 1.563 | 98.698006 | 97.867058 | 98.282532
|  | 1.564 | 98.706375 | 97.863152 | 98.2847635
|  | 1.565 | 98.766838 | 97.866508 | 98.316673
|  | 1.566 | 98.744598 | 97.879166 | 98.311882
|  | 1.567 | 98.714523 | 97.842842 | 98.2786825
|  | 1.568 | 98.678223 | 97.866966 | 98.2725945
|  | 1.569 | 98.746429 | 97.845177 | 98.295803
|  | 1.57 | 98.729172 | 97.853546 | 98.291359
|  | 1.571 | 98.710052 | 97.851906 | 98.280979
|  | 1.572 | 98.721176 | 97.865982 | 98.293579
|  | 1.573 | 98.714844 | 97.859634 | 98.287239
|  | 1.574 | 98.713669 | 97.865074 | 98.2893715
|  | 1.575 | 98.733124 | 97.835312 | 98.284218
|  | 1.576 | 98.700279 | 97.870468 | 98.2853735
|  | 1.577 | 98.715828 | 97.874573 | 98.2952005
|  | 1.578 | 98.707382 | 97.889153 | 98.2982675
|  | 1.579 | 98.69899 | 97.840622 | 98.269806
|  | 1.58 | 98.809639 | 97.875961 | 98.3428
|  | 1.581 | 98.749878 | 97.851578 | 98.300728
|  | 1.582 | 98.745735 | 97.886345 | 98.31604
|  | 1.583 | 98.69294 | 97.855148 | 98.274044
|  | 1.584 | 98.753616 | 97.903137 | 98.3283765
|  | 1.585 | 98.769547 | 97.878372 | 98.3239595
|  | 1.586 | 98.742653 | 97.860756 | 98.3017045
|  | 1.587 | 98.73764 | 97.897987 | 98.3178135
|  | 1.588 | 98.732582 | 97.888695 | 98.3106385
|  | 1.589 | 98.750649 | 97.879555 | 98.315102
|  | 1.59 | 98.764458 | 97.861031 | 98.3127445
|  | 1.591 | 98.723373 | 97.862663 | 98.293018
|  | 1.592 | 98.735222 | 97.865715 | 98.3004685
|  | 1.593 | 98.743065 | 97.88681 | 98.3149375
|  | 1.594 | 98.78196 | 97.888687 | 98.3353235
|  | 1.595 | 98.722008 | 97.883034 | 98.302521
|  | 1.596 | 98.745773 | 97.843056 | 98.2944145
|  | 1.597 | 98.721741 | 97.879387 | 98.300564
|  | 1.598 | 98.735992 | 97.875534 | 98.305763
|  | 1.599 | 98.730537 | 97.860756 | 98.2956465
|  | 1.6 | 98.726585 | 97.862686 | 98.2946355
|  | 1.601 | 98.731232 | 97.892471 | 98.3118515
|  | 1.602 | 98.744164 | 97.904205 | 98.3241845
|  | 1.603 | 98.73484 | 97.844482 | 98.289661
|  | 1.604 | 98.739189 | 97.853127 | 98.296158
|  | 1.605 | 98.727348 | 97.88652 | 98.306934
|  | 1.606 | 98.728889 | 97.849045 | 98.288967
|  | 1.607 | 98.759941 | 97.879425 | 98.319683
|  | 1.608 | 98.744896 | 97.87384 | 98.309368
|  | 1.609 | 98.762802 | 97.886597 | 98.3246995
|  | 1.61 | 98.752655 | 97.876343 | 98.314499
|  | 1.611 | 98.709709 | 97.871277 | 98.290493
|  | 1.612 | 98.75914 | 97.869751 | 98.3144455
|  | 1.613 | 98.725891 | 97.865372 | 98.2956315
|  | 1.614 | 98.734787 | 97.886139 | 98.310463
|  | 1.615 | 98.709274 | 97.882576 | 98.295925
|  | 1.616 | 98.701477 | 97.862984 | 98.2822305
|  | 1.617 | 98.698418 | 97.89267 | 98.295544
|  | 1.618 | 98.7211 | 97.881592 | 98.301346
|  | 1.619 | 98.730995 | 97.852631 | 98.291813
|  | 1.62 | 98.730186 | 97.878227 | 98.3042065
|  | 1.621 | 98.739059 | 97.904427 | 98.321743
|  | 1.622 | 98.740326 | 97.887711 | 98.3140185
|  | 1.623 | 98.759857 | 97.87809 | 98.3189735
|  | 1.624 | 98.739777 | 97.883018 | 98.3113975
|  | 1.625 | 98.707352 | 97.881638 | 98.294495
|  | 1.626 | 98.772903 | 97.881149 | 98.327026
|  | 1.627 | 98.735733 | 97.888336 | 98.3120345
|  | 1.628 | 98.717674 | 97.878967 | 98.2983205
|  | 1.629 | 98.726448 | 97.869728 | 98.298088
|  | 1.63 | 98.718399 | 97.894699 | 98.306549
|  | 1.631 | 98.735687 | 97.898438 | 98.3170625
|  | 1.632 | 98.763489 | 97.876076 | 98.3197825
|  | 1.633 | 98.731552 | 97.872894 | 98.302223
|  | 1.634 | 98.801163 | 97.884163 | 98.342663
|  | 1.635 | 98.701408 | 97.875214 | 98.288311
|  | 1.636 | 98.756996 | 97.911469 | 98.3342325
|  | 1.637 | 98.731262 | 97.91452 | 98.322891
|  | 1.638 | 98.70015 | 97.877052 | 98.288601
|  | 1.639 | 98.74057 | 97.906158 | 98.323364
|  | 1.64 | 98.751434 | 97.898659 | 98.3250465
|  | 1.641 | 98.759224 | 97.912369 | 98.3357965
|  | 1.642 | 98.725769 | 97.864754 | 98.2952615
|  | 1.643 | 98.751808 | 97.864601 | 98.3082045
|  | 1.644 | 98.763985 | 97.894585 | 98.329285
|  | 1.645 | 98.771477 | 97.897476 | 98.3344765
|  | 1.646 | 98.709343 | 97.898285 | 98.303814
|  | 1.647 | 98.766151 | 97.851341 | 98.308746
|  | 1.648 | 98.740784 | 97.897766 | 98.319275
|  | 1.649 | 98.74205 | 97.922768 | 98.332409
|  | 1.65 | 98.71048 | 97.86158 | 98.28603
|  | 1.651 | 98.769936 | 97.914467 | 98.3422015
|  | 1.652 | 98.759422 | 97.874054 | 98.316738
|  | 1.653 | 98.750259 | 97.881248 | 98.3157535
|  | 1.654 | 98.777275 | 97.877808 | 98.3275415
|  | 1.655 | 98.792595 | 97.885986 | 98.3392905
|  | 1.656 | 98.741638 | 97.903587 | 98.3226125
|  | 1.657 | 98.750046 | 97.882057 | 98.3160515
|  | 1.658 | 98.749138 | 97.906471 | 98.3278045
|  | 1.659 | 98.755173 | 97.868423 | 98.311798
|  | 1.66 | 98.743423 | 97.870583 | 98.307003
|  | 1.661 | 98.774658 | 97.885612 | 98.330135
|  | 1.662 | 98.806534 | 97.903877 | 98.3552055
|  | 1.663 | 98.718445 | 97.891258 | 98.3048515
|  | 1.664 | 98.744972 | 97.910423 | 98.3276975
|  | 1.665 | 98.700272 | 97.932465 | 98.3163685
|  | 1.666 | 98.797455 | 97.87957 | 98.3385125
|  | 1.667 | 98.756973 | 97.890671 | 98.323822
|  | 1.668 | 98.768578 | 97.878639 | 98.3236085
|  | 1.669 | 98.766624 | 97.922585 | 98.3446045
|  | 1.67 | 98.759834 | 97.895905 | 98.3278695
|  | 1.671 | 98.782928 | 97.874512 | 98.32872
|  | 1.672 | 98.775009 | 97.88221 | 98.3286095
|  | 1.673 | 98.768463 | 97.904297 | 98.33638
|  | 1.674 | 98.705071 | 97.912941 | 98.309006
|  | 1.675 | 98.779594 | 97.899742 | 98.339668
|  | 1.676 | 98.746834 | 97.929741 | 98.3382875
|  | 1.677 | 98.781212 | 97.912521 | 98.3468665
|  | 1.678 | 98.798004 | 97.864365 | 98.3311845
|  | 1.679 | 98.771034 | 97.890106 | 98.33057
|  | 1.68 | 98.685196 | 97.869934 | 98.277565
|  | 1.681 | 98.784927 | 97.900703 | 98.342815
|  | 1.682 | 98.743248 | 97.884651 | 98.3139495
|  | 1.683 | 98.774368 | 97.898277 | 98.3363225
|  | 1.684 | 98.773872 | 97.919601 | 98.3467365
|  | 1.685 | 98.757088 | 97.86097 | 98.309029
|  | 1.686 | 98.761017 | 97.911362 | 98.3361895
|  | 1.687 | 98.753357 | 97.896538 | 98.3249475
|  | 1.688 | 98.72998 | 97.96286 | 98.34642
|  | 1.689 | 98.717728 | 97.919807 | 98.3187675
|  | 1.69 | 98.759171 | 97.937454 | 98.3483125
|  | 1.691 | 98.727852 | 97.898781 | 98.3133165
|  | 1.692 | 98.803558 | 97.915192 | 98.359375
|  | 1.693 | 98.77874 | 97.929222 | 98.353981
|  | 1.694 | 98.797325 | 97.916267 | 98.356796
|  | 1.695 | 98.734634 | 97.899887 | 98.3172605
|  | 1.696 | 98.756813 | 97.894188 | 98.3255005
|  | 1.697 | 98.76799 | 97.907761 | 98.3378755
|  | 1.698 | 98.764977 | 97.907295 | 98.336136
|  | 1.699 | 98.728058 | 97.902611 | 98.3153345
|  | 1.7 | 98.708702 | 97.912056 | 98.310379
|  | 1.701 | 98.778572 | 97.945244 | 98.361908
|  | 1.702 | 98.728622 | 97.925957 | 98.3272895
|  | 1.703 | 98.799614 | 97.934433 | 98.3670235
|  | 1.704 | 98.793999 | 97.921387 | 98.357693
|  | 1.705 | 98.748055 | 97.917252 | 98.3326535
|  | 1.706 | 98.747673 | 97.923538 | 98.3356055
|  | 1.707 | 98.738815 | 97.943764 | 98.3412895
|  | 1.708 | 98.821106 | 97.893318 | 98.357212
|  | 1.709 | 98.717918 | 97.888237 | 98.3030775
|  | 1.71 | 98.730919 | 97.932022 | 98.3314705
|  | 1.711 | 98.714577 | 97.932343 | 98.32346
|  | 1.712 | 98.666695 | 97.906998 | 98.2868465
|  | 1.713 | 98.736511 | 97.922356 | 98.3294335
|  | 1.714 | 98.749855 | 97.932938 | 98.3413965
|  | 1.715 | 98.810921 | 97.886765 | 98.348843
|  | 1.716 | 98.74514 | 97.949837 | 98.3474885
|  | 1.717 | 98.75193 | 97.911331 | 98.3316305
|  | 1.718 | 98.760849 | 97.904213 | 98.332531
|  | 1.719 | 98.762741 | 97.876656 | 98.3196985
|  | 1.72 | 98.786575 | 97.94352 | 98.3650475
|  | 1.721 | 98.713959 | 97.965172 | 98.3395655
|  | 1.722 | 98.769661 | 97.955894 | 98.3627775
|  | 1.723 | 98.696762 | 97.981979 | 98.3393705
|  | 1.724 | 98.769585 | 97.966042 | 98.3678135
|  | 1.725 | 98.791382 | 97.989868 | 98.390625
|  | 1.726 | 98.777458 | 97.998062 | 98.38776
|  | 1.727 | 98.823105 | 97.978119 | 98.400612
|  | 1.728 | 98.750519 | 97.969887 | 98.360203
|  | 1.729 | 98.776154 | 97.945992 | 98.361073
|  | 1.73 | 98.837257 | 97.94857 | 98.3929135
|  | 1.731 | 98.839775 | 97.923485 | 98.38163
|  | 1.732 | 98.753586 | 97.923599 | 98.3385925
|  | 1.733 | 98.700027 | 97.920052 | 98.3100395
|  | 1.734 | 98.768219 | 97.878433 | 98.323326
|  | 1.735 | 98.873833 | 97.917984 | 98.3959085
|  | 1.736 | 98.711571 | 97.945442 | 98.3285065
|  | 1.737 | 98.799988 | 97.953812 | 98.3769
|  | 1.738 | 98.816643 | 97.93811 | 98.3773765
|  | 1.739 | 98.823784 | 97.915779 | 98.3697815
|  | 1.74 | 98.819061 | 97.954018 | 98.3865395
|  | 1.741 | 98.842758 | 97.965279 | 98.4040185
|  | 1.742 | 98.785439 | 97.934082 | 98.3597605
|  | 1.743 | 98.875664 | 98.006851 | 98.4412575
|  | 1.744 | 98.770432 | 97.951889 | 98.3611605
|  | 1.745 | 98.821571 | 97.925636 | 98.3736035
|  | 1.746 | 98.760849 | 97.908691 | 98.33477
|  | 1.747 | 98.818176 | 97.880333 | 98.3492545
|  | 1.748 | 98.733292 | 97.873215 | 98.3032535
|  | 1.749 | 98.795357 | 97.932144 | 98.3637505
|  | 1.75 | 98.727669 | 97.928474 | 98.3280715
|  | 1.751 | 98.79306 | 97.860733 | 98.3268965
|  | 1.752 | 98.801025 | 97.894928 | 98.3479765
|  | 1.753 | 98.797539 | 97.907089 | 98.352314
|  | 1.754 | 98.747673 | 97.91449 | 98.3310815
|  | 1.755 | 98.802925 | 97.935867 | 98.369396
|  | 1.756 | 98.82373 | 97.938667 | 98.3811985
|  | 1.757 | 98.856369 | 97.910332 | 98.3833505
|  | 1.758 | 98.846275 | 97.919617 | 98.382946
|  | 1.759 | 98.807457 | 97.922874 | 98.3651655
|  | 1.76 | 98.708115 | 97.929726 | 98.3189205
|  | 1.761 | 98.782639 | 97.928741 | 98.35569
|  | 1.762 | 98.753395 | 97.887634 | 98.3205145
|  | 1.763 | 98.749252 | 97.871048 | 98.31015
|  | 1.764 | 98.806831 | 97.853905 | 98.330368
|  | 1.765 | 98.83889 | 97.94117 | 98.39003
|  | 1.766 | 98.780876 | 97.925171 | 98.3530235
|  | 1.767 | 98.726913 | 97.912094 | 98.3195035
|  | 1.768 | 98.779526 | 97.911407 | 98.3454665
|  | 1.769 | 98.76001 | 97.904274 | 98.332142
|  | 1.77 | 98.762001 | 97.908218 | 98.3351095
|  | 1.771 | 98.788673 | 97.912819 | 98.350746
|  | 1.772 | 98.732376 | 97.901619 | 98.3169975
|  | 1.773 | 98.737152 | 97.941856 | 98.339504
|  | 1.774 | 98.914284 | 97.961021 | 98.4376525
|  | 1.775 | 98.801842 | 97.895981 | 98.3489115
|  | 1.776 | 98.75798 | 97.888908 | 98.323444
|  | 1.777 | 98.924866 | 97.897202 | 98.411034
|  | 1.778 | 98.727959 | 97.868416 | 98.2981875
|  | 1.779 | 98.840454 | 97.955986 | 98.39822
|  | 1.78 | 98.825821 | 97.937515 | 98.381668
|  | 1.781 | 98.826149 | 97.912766 | 98.3694575
|  | 1.782 | 98.744751 | 97.915298 | 98.3300245
|  | 1.783 | 98.861443 | 97.95929 | 98.4103665
|  | 1.784 | 98.842979 | 97.882492 | 98.3627355
|  | 1.785 | 98.818878 | 97.952843 | 98.3858605
|  | 1.786 | 98.846779 | 97.880966 | 98.3638725
|  | 1.787 | 98.853004 | 97.901733 | 98.3773685
|  | 1.788 | 98.854057 | 97.90937 | 98.3817135
|  | 1.789 | 98.827408 | 97.895882 | 98.361645
|  | 1.79 | 98.718941 | 97.913742 | 98.3163415
|  | 1.791 | 98.722702 | 97.919327 | 98.3210145
|  | 1.792 | 98.802849 | 97.888435 | 98.345642
|  | 1.793 | 98.818039 | 97.921112 | 98.3695755
|  | 1.794 | 98.84404 | 97.948708 | 98.396374
|  | 1.795 | 98.707695 | 97.922379 | 98.315037
|  | 1.796 | 98.76738 | 97.940308 | 98.353844
|  | 1.797 | 98.834282 | 97.931107 | 98.3826945
|  | 1.798 | 98.836861 | 97.955414 | 98.3961375
|  | 1.799 | 98.855751 | 97.94371 | 98.3997305
|  | 1.8 | 98.893394 | 97.909027 | 98.4012105
|  | 1.801 | 98.805 | 97.933235 | 98.3691175
|  | 1.802 | 98.786064 | 97.936729 | 98.3613965
|  | 1.803 | 98.816612 | 97.944809 | 98.3807105
|  | 1.804 | 98.806969 | 97.918289 | 98.362629
|  | 1.805 | 98.785782 | 97.925201 | 98.3554915
|  | 1.806 | 98.809273 | 97.910278 | 98.3597755
|  | 1.807 | 98.837372 | 97.918999 | 98.3781855
|  | 1.808 | 98.794647 | 97.95472 | 98.3746835
|  | 1.809 | 98.810951 | 97.911026 | 98.3609885
|  | 1.81 | 98.797989 | 97.926483 | 98.362236
|  | 1.811 | 98.751038 | 97.919312 | 98.335175
|  | 1.812 | 98.872597 | 97.96463 | 98.4186135
|  | 1.813 | 98.840919 | 97.932899 | 98.386909
|  | 1.814 | 98.83815 | 97.970642 | 98.404396
|  | 1.815 | 98.89225 | 97.978142 | 98.435196
|  | 1.816 | 98.843781 | 97.964127 | 98.403954
|  | 1.817 | 98.754753 | 97.941299 | 98.348026
|  | 1.818 | 98.718056 | 97.947189 | 98.3326225
|  | 1.819 | 98.805397 | 97.887596 | 98.3464965
|  | 1.82 | 98.800674 | 97.900543 | 98.3506085
|  | 1.821 | 98.880783 | 97.903122 | 98.3919525
|  | 1.822 | 98.825119 | 97.929092 | 98.3771055
|  | 1.823 | 98.744652 | 97.988625 | 98.3666385
|  | 1.824 | 98.812691 | 97.908722 | 98.3607065
|  | 1.825 | 98.767433 | 97.927429 | 98.347431
|  | 1.826 | 98.89444 | 98.025154 | 98.459797
|  | 1.827 | 98.801262 | 97.935875 | 98.3685685
|  | 1.828 | 98.861 | 97.93837 | 98.399685
|  | 1.829 | 98.875519 | 97.907074 | 98.3912965
|  | 1.83 | 98.808907 | 97.92041 | 98.3646585
|  | 1.831 | 98.931221 | 97.922447 | 98.426834
|  | 1.832 | 98.875252 | 97.91008 | 98.392666
|  | 1.833 | 98.809013 | 97.871483 | 98.340248
|  | 1.834 | 98.876663 | 97.913277 | 98.39497
|  | 1.835 | 98.841782 | 97.911224 | 98.376503
|  | 1.836 | 98.806801 | 97.897957 | 98.352379
|  | 1.837 | 98.974503 | 97.977234 | 98.4758685
|  | 1.838 | 98.745972 | 97.909096 | 98.327534
|  | 1.839 | 98.854195 | 97.977486 | 98.4158405
|  | 1.84 | 98.811203 | 97.949532 | 98.3803675
|  | 1.841 | 98.883827 | 97.981544 | 98.4326855
|  | 1.842 | 98.87075 | 98.02227 | 98.44651
|  | 1.843 | 98.865089 | 97.99926 | 98.4321745
|  | 1.844 | 98.82473 | 97.891052 | 98.357891
|  | 1.845 | 98.693672 | 97.903442 | 98.298557
|  | 1.846 | 98.839043 | 97.897789 | 98.368416
|  | 1.847 | 98.859238 | 97.813484 | 98.336361
|  | 1.848 | 98.637848 | 97.852066 | 98.244957
|  | 1.849 | 98.781227 | 97.900078 | 98.3406525
|  | 1.85 | 98.766594 | 97.919556 | 98.343075
|  | 1.851 | 98.837845 | 97.946938 | 98.3923915
|  | 1.852 | 98.765526 | 97.931564 | 98.348545
|  | 1.853 | 98.767662 | 97.932152 | 98.349907
|  | 1.854 | 98.815468 | 97.939507 | 98.3774875
|  | 1.855 | 98.956833 | 97.967583 | 98.462208
|  | 1.856 | 98.838867 | 97.965393 | 98.40213
|  | 1.857 | 98.866417 | 97.957901 | 98.412159
|  | 1.858 | 98.82029 | 97.90242 | 98.361355
|  | 1.859 | 98.921227 | 98.015259 | 98.468243
|  | 1.86 | 98.823097 | 97.901222 | 98.3621595
|  | 1.861 | 98.847488 | 97.952675 | 98.4000815
|  | 1.862 | 98.801239 | 97.980728 | 98.3909835
|  | 1.863 | 98.879089 | 97.916504 | 98.3977965
|  | 1.864 | 98.761101 | 97.998741 | 98.379921
|  | 1.865 | 98.940887 | 97.910324 | 98.4256055
|  | 1.866 | 98.895622 | 97.955841 | 98.4257315
|  | 1.867 | 98.932343 | 97.995941 | 98.464142
|  | 1.868 | 98.881622 | 97.945381 | 98.4135015
|  | 1.869 | 98.858612 | 98.008415 | 98.4335135
|  | 1.87 | 98.776138 | 97.982849 | 98.3794935
|  | 1.871 | 98.817406 | 97.991837 | 98.4046215
|  | 1.872 | 98.77803 | 97.978691 | 98.3783605
|  | 1.873 | 98.854324 | 97.96537 | 98.409847
|  | 1.874 | 98.837738 | 98.024735 | 98.4312365
|  | 1.875 | 98.893227 | 97.953644 | 98.4234355
|  | 1.876 | 98.821823 | 97.979599 | 98.400711
|  | 1.877 | 98.736122 | 98.018585 | 98.3773535
|  | 1.878 | 98.839249 | 98.014595 | 98.426922
|  | 1.879 | 98.918854 | 97.949532 | 98.434193
|  | 1.88 | 98.825859 | 97.969093 | 98.397476
|  | 1.881 | 98.669754 | 97.92408 | 98.296917
|  | 1.882 | 98.803497 | 97.941597 | 98.372547
|  | 1.883 | 98.859009 | 97.99231 | 98.4256595
|  | 1.884 | 98.810097 | 98.009209 | 98.409653
|  | 1.885 | 98.890038 | 97.938011 | 98.4140245
|  | 1.886 | 98.924393 | 98.002907 | 98.46365
|  | 1.887 | 98.794533 | 97.985046 | 98.3897895
|  | 1.888 | 98.859489 | 97.991409 | 98.425449
|  | 1.889 | 98.817352 | 98.004982 | 98.411167
|  | 1.89 | 98.83313 | 97.920242 | 98.376686
|  | 1.891 | 98.810112 | 97.952446 | 98.381279
|  | 1.892 | 98.959923 | 97.92585 | 98.4428865
|  | 1.893 | 98.768311 | 97.959526 | 98.3639185
|  | 1.894 | 98.860619 | 98.014633 | 98.437626
|  | 1.895 | 98.744621 | 97.920021 | 98.332321
|  | 1.896 | 98.723396 | 97.990776 | 98.357086
|  | 1.897 | 98.808983 | 97.941055 | 98.375019
|  | 1.898 | 98.78479 | 97.962456 | 98.373623
|  | 1.899 | 98.881821 | 97.983696 | 98.4327585
|  | 1.9 | 98.758911 | 98.00528 | 98.3820955
|  | 1.901 | 98.753471 | 98.057503 | 98.405487
|  | 1.902 | 98.978577 | 97.947243 | 98.46291
|  | 1.903 | 98.840897 | 97.97776 | 98.4093285
|  | 1.904 | 98.835892 | 97.976952 | 98.406422
|  | 1.905 | 98.863861 | 97.963936 | 98.4138985
|  | 1.906 | 98.90683 | 98.081902 | 98.494366
|  | 1.907 | 98.782089 | 97.980751 | 98.38142
|  | 1.908 | 98.778458 | 97.992638 | 98.385548
|  | 1.909 | 98.901093 | 98.002792 | 98.4519425
|  | 1.91 | 98.888954 | 97.92923 | 98.409092
|  | 1.911 | 98.851837 | 97.899361 | 98.375599
|  | 1.912 | 98.890564 | 97.955284 | 98.422924
|  | 1.913 | 98.966499 | 97.930016 | 98.4482575
|  | 1.914 | 98.811234 | 97.982338 | 98.396786
|  | 1.915 | 98.903633 | 97.998596 | 98.4511145
|  | 1.916 | 98.787109 | 98.000168 | 98.3936385
|  | 1.917 | 99.052834 | 97.970894 | 98.511864
|  | 1.918 | 98.808556 | 97.949081 | 98.3788185
|  | 1.919 | 98.874893 | 98.015747 | 98.44532
|  | 1.92 | 98.817932 | 98.018669 | 98.4183005
|  | 1.921 | 98.868965 | 98.010353 | 98.439659
|  | 1.922 | 98.830254 | 98.008888 | 98.419571
|  | 1.923 | 98.754524 | 97.923927 | 98.3392255
|  | 1.924 | 98.828194 | 97.928436 | 98.378315
|  | 1.925 | 98.834579 | 97.937218 | 98.3858985
|  | 1.926 | 98.66153 | 97.971603 | 98.3165665
|  | 1.927 | 98.741631 | 98.016479 | 98.379055
|  | 1.928 | 98.673019 | 97.971169 | 98.322094
|  | 1.929 | 98.854485 | 97.916634 | 98.3855595
|  | 1.93 | 98.856285 | 97.966988 | 98.4116365
|  | 1.931 | 98.931877 | 98.007561 | 98.469719
|  | 1.932 | 98.857056 | 97.983902 | 98.420479
|  | 1.933 | 98.767372 | 97.99662 | 98.381996
|  | 1.934 | 98.796425 | 97.989952 | 98.3931885
|  | 1.935 | 98.82386 | 98.034821 | 98.4293405
|  | 1.936 | 98.91243 | 98.004631 | 98.4585305
|  | 1.937 | 98.758781 | 97.95932 | 98.3590505
|  | 1.938 | 98.864906 | 98.02243 | 98.443668
|  | 1.939 | 98.778603 | 98.03215 | 98.4053765
|  | 1.94 | 98.771393 | 97.958221 | 98.364807
|  | 1.941 | 98.774651 | 98.008095 | 98.391373
|  | 1.942 | 98.694794 | 97.913841 | 98.3043175
|  | 1.943 | 98.862778 | 97.96418 | 98.413479
|  | 1.944 | 98.694214 | 97.973152 | 98.333683
|  | 1.945 | 98.719803 | 98.014084 | 98.3669435
|  | 1.946 | 98.672195 | 97.964813 | 98.318504
|  | 1.947 | 98.945946 | 98.074631 | 98.5102885
|  | 1.948 | 98.940292 | 97.946747 | 98.4435195
|  | 1.949 | 98.96814 | 98.041 | 98.50457
|  | 1.95 | 98.864456 | 98.085701 | 98.4750785
|  | 1.951 | 98.92569 | 98.109909 | 98.5177995
|  | 1.952 | 98.770996 | 97.958496 | 98.364746
|  | 1.953 | 98.91584 | 98.035057 | 98.4754485
|  | 1.954 | 98.829018 | 98.085228 | 98.457123
|  | 1.955 | 98.610863 | 98.000046 | 98.3054545
|  | 1.956 | 98.814278 | 98.030457 | 98.4223675
|  | 1.957 | 98.691925 | 97.977669 | 98.334797
|  | 1.958 | 98.856575 | 97.968636 | 98.4126055
|  | 1.959 | 98.690376 | 97.934631 | 98.3125035
|  | 1.96 | 98.800919 | 98.104095 | 98.452507
|  | 1.961 | 98.861382 | 97.96843 | 98.414906
|  | 1.962 | 98.926079 | 98.02562 | 98.4758495
|  | 1.963 | 98.815971 | 98.022804 | 98.4193875
|  | 1.964 | 98.746246 | 98.146461 | 98.4463535
|  | 1.965 | 98.864746 | 98.035645 | 98.4501955
|  | 1.966 | 98.820953 | 97.995583 | 98.408268
|  | 1.967 | 99.05584 | 97.997627 | 98.5267335
|  | 1.968 | 98.821518 | 98.060608 | 98.441063
|  | 1.969 | 98.722473 | 98.023697 | 98.373085
|  | 1.97 | 98.827515 | 98.025757 | 98.426636
|  | 1.971 | 98.895851 | 97.991058 | 98.4434545
|  | 1.972 | 98.87748 | 98.014183 | 98.4458315
|  | 1.973 | 98.86528 | 98.073364 | 98.469322
|  | 1.974 | 98.716888 | 98.027641 | 98.3722645
|  | 1.975 | 98.609039 | 97.992798 | 98.3009185
|  | 1.976 | 98.822189 | 98.045822 | 98.4340055
|  | 1.977 | 98.923134 | 98.033539 | 98.4783365
|  | 1.978 | 98.760132 | 97.99955 | 98.379841
|  | 1.979 | 98.84523 | 97.995064 | 98.420147
|  | 1.98 | 98.735641 | 97.991219 | 98.36343
|  | 1.981 | 98.907455 | 98.05938 | 98.4834175
|  | 1.982 | 98.809517 | 97.9888 | 98.3991585
|  | 1.983 | 98.775055 | 97.988724 | 98.3818895
|  | 1.984 | 98.878578 | 98.047417 | 98.4629975
|  | 1.985 | 98.988205 | 98.047585 | 98.517895
|  | 1.986 | 98.812141 | 98.020599 | 98.41637
|  | 1.987 | 98.812309 | 98.007011 | 98.40966
|  | 1.988 | 98.734978 | 98.132744 | 98.433861
|  | 1.989 | 98.796066 | 97.995956 | 98.396011
|  | 1.99 | 98.686104 | 98.014893 | 98.3504985
|  | 1.991 | 98.832573 | 97.983177 | 98.407875
|  | 1.992 | 98.860542 | 98.02774 | 98.444141
|  | 1.993 | 98.663399 | 98.027702 | 98.3455505
|  | 1.994 | 98.86467 | 98.025047 | 98.4448585
|  | 1.995 | 98.852661 | 98.07074 | 98.4617005
|  | 1.996 | 98.821136 | 97.995628 | 98.408382
|  | 1.997 | 99.037781 | 98.060196 | 98.5489885
|  | 1.998 | 98.844337 | 98.014519 | 98.429428
|  | 1.999 | 98.826637 | 98.026215 | 98.426426
|  | 2 | 98.79364 | 98.049004 | 98.421322
|  | 2.00365 | 98.771096 | 98.070526 | 98.420811
|  | 2.00751 | 98.779446 | 98.034032 | 98.406739
|  | 2.01138 | 98.776662 | 97.996944 | 98.386803
|  | 2.01524 | 98.78362 | 98.024043 | 98.4038315
|  | 2.0191 | 98.787795 | 97.997241 | 98.392518
|  | 2.02296 | 98.801016 | 97.971329 | 98.3861725
|  | 2.02682 | 98.779147 | 98.052328 | 98.4157375
|  | 2.03068 | 98.785907 | 98.022757 | 98.404332
|  | 2.03454 | 98.791076 | 98.011977 | 98.4015265
|  | 2.0384 | 98.796543 | 98.055196 | 98.4258695
|  | 2.04226 | 98.787696 | 98.027504 | 98.4076
|  | 2.04612 | 98.796443 | 98.063009 | 98.429726
|  | 2.04998 | 98.80519 | 98.081108 | 98.443149
|  | 2.05384 | 98.802606 | 98.072009 | 98.4373075
|  | 2.0577 | 98.812546 | 98.05846 | 98.435503
|  | 2.06156 | 98.804594 | 98.057965 | 98.4312795
|  | 2.06542 | 98.789982 | 98.069833 | 98.4299075
|  | 2.06928 | 98.811353 | 98.043823 | 98.427588
|  | 2.07315 | 98.811055 | 98.082295 | 98.446675
|  | 2.07701 | 98.809365 | 98.089317 | 98.449341
|  | 2.08087 | 98.809564 | 98.065284 | 98.437424
|  | 2.08473 | 98.818609 | 98.062317 | 98.440463
|  | 2.08859 | 98.827357 | 98.037394 | 98.4323755
|  | 2.09245 | 98.811154 | 98.105141 | 98.4581475
|  | 2.09631 | 98.84505 | 98.129075 | 98.4870625
|  | 2.10017 | 98.825568 | 98.103657 | 98.4646125
|  | 2.10403 | 98.817615 | 98.056284 | 98.4369495
|  | 2.10789 | 98.821393 | 98.071119 | 98.446256
|  | 2.11175 | 98.836502 | 98.112459 | 98.4744805
|  | 2.11561 | 98.834315 | 98.088624 | 98.4614695
|  | 2.11947 | 98.826263 | 98.099405 | 98.462834
|  | 2.12333 | 98.825568 | 98.117701 | 98.4716345
|  | 2.12719 | 98.828748 | 98.123239 | 98.4759935
|  | 2.13105 | 98.829643 | 98.065383 | 98.447513
|  | 2.13491 | 98.826462 | 98.124031 | 98.4752465
|  | 2.13878 | 98.837496 | 98.103262 | 98.470379
|  | 2.14264 | 98.834514 | 98.125613 | 98.4800635
|  | 2.1465 | 98.826462 | 98.138569 | 98.4825155
|  | 2.15036 | 98.825965 | 98.112954 | 98.4694595
|  | 2.15422 | 98.831532 | 98.137976 | 98.484754
|  | 2.15808 | 98.839682 | 98.11602 | 98.477851
|  | 2.16194 | 98.842466 | 98.142327 | 98.4923965
|  | 2.1658 | 98.837595 | 98.146085 | 98.49184
|  | 2.16966 | 98.829146 | 98.169129 | 98.4991375
|  | 2.17352 | 98.831532 | 98.156074 | 98.493803
|  | 2.17738 | 98.848728 | 98.141734 | 98.495231
|  | 2.18124 | 98.847436 | 98.111569 | 98.4795025
|  | 2.1851 | 98.840279 | 98.11691 | 98.4785945
|  | 2.18896 | 98.865427 | 98.154492 | 98.5099595
|  | 2.19282 | 98.841969 | 98.155283 | 98.498626
|  | 2.19668 | 98.861352 | 98.153701 | 98.5075265
|  | 2.20055 | 98.847933 | 98.143415 | 98.495674
|  | 2.20441 | 98.834315 | 98.182085 | 98.5082
|  | 2.20827 | 98.839782 | 98.144206 | 98.491994
|  | 2.21213 | 98.85827 | 98.187327 | 98.5227985
|  | 2.21599 | 98.859065 | 98.169821 | 98.514443
|  | 2.21985 | 98.845646 | 98.155085 | 98.5003655
|  | 2.22371 | 98.855984 | 98.194349 | 98.5251665
|  | 2.22757 | 98.850716 | 98.186338 | 98.518527
|  | 2.23143 | 98.862047 | 98.209579 | 98.535813
|  | 2.23529 | 98.857873 | 98.161712 | 98.5097925
|  | 2.23915 | 98.852107 | 98.146975 | 98.499541
|  | 2.24301 | 98.858668 | 98.226095 | 98.5423815
|  | 2.24687 | 98.86334 | 98.190294 | 98.526817
|  | 2.25073 | 98.870994 | 98.185052 | 98.528023
|  | 2.25459 | 98.874075 | 98.246271 | 98.560173
|  | 2.25845 | 98.85996 | 98.209282 | 98.534621
|  | 2.26231 | 98.862843 | 98.232029 | 98.547436
|  | 2.26618 | 98.869006 | 98.212052 | 98.540529
|  | 2.27004 | 98.863041 | 98.207601 | 98.535321
|  | 2.2739 | 98.873479 | 98.192964 | 98.5332215
|  | 2.27776 | 98.871292 | 98.231436 | 98.551364
|  | 2.28162 | 98.86503 | 98.204436 | 98.534733
|  | 2.28548 | 98.869105 | 98.223227 | 98.546166
|  | 2.28934 | 98.875168 | 98.202656 | 98.538912
|  | 2.2932 | 98.890377 | 98.216304 | 98.5533405
|  | 2.29706 | 98.883021 | 98.224513 | 98.553767
|  | 2.30092 | 98.879443 | 98.22926 | 98.5543515
|  | 2.30478 | 98.888886 | 98.221447 | 98.5551665
|  | 2.30864 | 98.882425 | 98.23737 | 98.5598975
|  | 2.3125 | 98.887792 | 98.225008 | 98.5564
|  | 2.31636 | 98.896738 | 98.206414 | 98.551576
|  | 2.32022 | 98.88153 | 98.236974 | 98.559252
|  | 2.32408 | 98.878449 | 98.200678 | 98.5395635
|  | 2.32795 | 98.890277 | 98.197414 | 98.5438455
|  | 2.33181 | 98.886102 | 98.187426 | 98.536764
|  | 2.33567 | 98.889581 | 98.197513 | 98.543547
|  | 2.33953 | 98.88978 | 98.216403 | 98.5530915
|  | 2.34339 | 98.894154 | 98.209184 | 98.551669
|  | 2.34725 | 98.877852 | 98.232128 | 98.55499
|  | 2.35111 | 98.902305 | 98.251908 | 98.5771065
|  | 2.35497 | 98.891569 | 98.251809 | 98.571689
|  | 2.35883 | 98.898627 | 98.229953 | 98.56429
|  | 2.36269 | 98.899223 | 98.234898 | 98.5670605
|  | 2.36655 | 98.893756 | 98.24637 | 98.570063
|  | 2.37041 | 98.887991 | 98.254678 | 98.5713345
|  | 2.37427 | 98.895645 | 98.250029 | 98.572837
|  | 2.37813 | 98.903498 | 98.216997 | 98.5602475
|  | 2.38199 | 98.904989 | 98.265557 | 98.585273
|  | 2.38585 | 98.911151 | 98.260117 | 98.585634
|  | 2.38971 | 98.9031 | 98.253293 | 98.5781965
|  | 2.39358 | 98.895446 | 98.292754 | 98.5941
|  | 2.39744 | 98.911052 | 98.263677 | 98.5873645
|  | 2.4013 | 98.905486 | 98.240436 | 98.572961
|  | 2.40516 | 98.902802 | 98.259919 | 98.5813605
|  | 2.40902 | 98.906082 | 98.233711 | 98.5698965
|  | 2.41288 | 98.913139 | 98.242315 | 98.577727
|  | 2.41674 | 98.904094 | 98.254084 | 98.579089
|  | 2.4206 | 98.919799 | 98.243106 | 98.5814525
|  | 2.42446 | 98.913338 | 98.242513 | 98.5779255
|  | 2.42832 | 98.919998 | 98.278512 | 98.599255
|  | 2.43218 | 98.912841 | 98.308677 | 98.610759
|  | 2.43604 | 98.909064 | 98.260809 | 98.5849365
|  | 2.4399 | 98.918606 | 98.29315 | 98.605878
|  | 2.44376 | 98.916718 | 98.286326 | 98.601522
|  | 2.44762 | 98.915326 | 98.252205 | 98.5837655
|  | 2.45148 | 98.91473 | 98.285633 | 98.6001815
|  | 2.45535 | 98.916519 | 98.275348 | 98.5959335
|  | 2.45921 | 98.925763 | 98.25893 | 98.5923465
|  | 2.46307 | 98.926658 | 98.273469 | 98.6000635
|  | 2.46693 | 98.92457 | 98.296314 | 98.610442
|  | 2.47079 | 98.931827 | 98.28049 | 98.6061585
|  | 2.47465 | 98.929342 | 98.279205 | 98.6042735
|  | 2.47851 | 98.922483 | 98.298985 | 98.610734
|  | 2.48237 | 98.925465 | 98.28504 | 98.6052525
|  | 2.48623 | 98.932721 | 98.298292 | 98.6155065
|  | 2.49009 | 98.935107 | 98.288699 | 98.611903
|  | 2.49395 | 98.930236 | 98.294831 | 98.6125335
|  | 2.49781 | 98.934113 | 98.288205 | 98.611159
|  | 2.50167 | 98.929143 | 98.297106 | 98.6131245
|  | 2.50553 | 98.928447 | 98.280194 | 98.6043205
|  | 2.50939 | 98.935107 | 98.298391 | 98.616749
|  | 2.51325 | 98.935306 | 98.278611 | 98.6069585
|  | 2.51711 | 98.92964 | 98.324897 | 98.6272685
|  | 2.52098 | 98.931827 | 98.294831 | 98.613329
|  | 2.52484 | 98.923974 | 98.289589 | 98.6067815
|  | 2.5287 | 98.934908 | 98.299578 | 98.617243
|  | 2.53256 | 98.91463 | 98.369402 | 98.642016
|  | 2.53642 | 98.920396 | 98.346753 | 98.6335745
|  | 2.54028 | 98.935206 | 98.312237 | 98.6237215
|  | 2.54414 | 98.927751 | 98.348138 | 98.6379445
|  | 2.548 | 98.916618 | 98.411929 | 98.6642735
|  | 2.55186 | 98.92467 | 98.371182 | 98.647926
|  | 2.55572 | 98.929938 | 98.301655 | 98.6157965
|  | 2.55958 | 98.939182 | 98.436456 | 98.687819
|  | 2.56344 | 98.913835 | 98.470576 | 98.6922055
|  | 2.5673 | 98.942761 | 98.33182 | 98.6372905
|  | 2.57116 | 98.933715 | 98.266546 | 98.6001305
|  | 2.57502 | 98.932622 | 98.371182 | 98.651902
|  | 2.57888 | 98.939779 | 98.291468 | 98.6156235
|  | 2.58275 | 98.94117 | 98.495895 | 98.7185325
|  | 2.58661 | 98.930932 | 98.568586 | 98.749759
|  | 2.59047 | 98.933616 | 98.316292 | 98.624954
|  | 2.59433 | 98.956677 | 98.945494 | 98.9510855
|  | 2.59819 | 98.931827 | 98.329743 | 98.630785
|  | 2.60205 | 98.946637 | 98.49718 | 98.7219085
|  | 2.60591 | 98.932423 | 98.570564 | 98.7514935
|  | 2.60977 | 98.949122 | 98.481851 | 98.7154865
|  | 2.61363 | 98.938586 | 98.486005 | 98.7122955
|  | 2.61749 | 98.937194 | 98.631487 | 98.7843405
|  | 2.62135 | 98.932522 | 98.354764 | 98.643643
|  | 2.62521 | 98.952701 | 98.467807 | 98.710254
|  | 2.62907 | 98.947234 | 98.565322 | 98.756278
|  | 2.63293 | 98.948526 | 98.460785 | 98.7046555
|  | 2.63679 | 98.950415 | 98.360105 | 98.65526
|  | 2.64065 | 98.954092 | 98.373358 | 98.663725
|  | 2.64451 | 98.954092 | 98.401841 | 98.6779665
|  | 2.64838 | 98.956577 | 98.320842 | 98.6387095
|  | 2.65224 | 98.961349 | 98.558597 | 98.759973
|  | 2.6561 | 98.940773 | 98.414104 | 98.6774385
|  | 2.65996 | 98.948128 | 98.581443 | 98.7647855
|  | 2.66382 | 98.943854 | 98.615168 | 98.779511
|  | 2.66768 | 98.932821 | 98.540993 | 98.736907
|  | 2.67154 | 98.934709 | 98.181788 | 98.5582485
|  | 2.6754 | 98.946936 | 98.488576 | 98.717756
|  | 2.67926 | 98.951011 | 98.243304 | 98.5971575
|  | 2.68312 | 98.944053 | 98.110679 | 98.527366
|  | 2.68698 | 98.953595 | 98.129569 | 98.541582
|  | 2.69084 | 98.961746 | 98.245282 | 98.603514
|  | 2.6947 | 98.940474 | 98.421819 | 98.6811465
|  | 2.69856 | 98.96771 | 98.084965 | 98.5263375
|  | 2.70242 | 98.960553 | 98.117207 | 98.53888
|  | 2.70628 | 98.961448 | 98.156272 | 98.55886
|  | 2.71015 | 98.950315 | 98.548707 | 98.749511
|  | 2.71401 | 98.964927 | 98.27782 | 98.6213735
|  | 2.71787 | 98.965325 | 98.494114 | 98.7297195
|  | 2.72173 | 98.925962 | 98.431511 | 98.6787365
|  | 2.72559 | 98.944053 | 98.473741 | 98.708897
|  | 2.72945 | 98.960056 | 98.365841 | 98.6629485
|  | 2.73331 | 98.976159 | 98.417467 | 98.696813
|  | 2.73717 | 98.971289 | 98.413709 | 98.692499
|  | 2.74103 | 98.934312 | 98.639201 | 98.7867565
|  | 2.74489 | 98.959261 | 98.356841 | 98.658051
|  | 2.74875 | 98.967909 | 98.289194 | 98.6285515
|  | 2.75261 | 98.966418 | 98.255864 | 98.611141
|  | 2.75647 | 98.957571 | 98.279996 | 98.6187835
|  | 2.76033 | 98.980831 | 98.233216 | 98.6070235
|  | 2.76419 | 98.965623 | 98.365446 | 98.6655345
|  | 2.76805 | 98.945942 | 98.526158 | 98.73605
|  | 2.77191 | 98.968505 | 98.337556 | 98.6530305
|  | 2.77578 | 98.982123 | 98.280688 | 98.6314055
|  | 2.77964 | 98.980334 | 98.288699 | 98.6345165
|  | 2.7835 | 98.975364 | 98.235985 | 98.6056745
|  | 2.78736 | 98.935604 | 98.48729 | 98.711447
|  | 2.79122 | 98.975463 | 98.317875 | 98.646669
|  | 2.79508 | 98.975762 | 98.344083 | 98.6599225
|  | 2.79894 | 98.977153 | 98.355457 | 98.666305
|  | 2.8028 | 98.939977 | 98.631091 | 98.785534
|  | 2.80666 | 98.971786 | 98.396105 | 98.6839455
|  | 2.81052 | 98.977551 | 98.363468 | 98.6705095
|  | 2.81438 | 98.975265 | 98.467115 | 98.72119
|  | 2.81824 | 98.980732 | 98.461675 | 98.7212035
|  | 2.8221 | 98.969599 | 98.392247 | 98.680923
|  | 2.82596 | 98.989976 | 98.428346 | 98.709161
|  | 2.82982 | 98.983714 | 98.354764 | 98.669239
|  | 2.83368 | 98.978545 | 98.483928 | 98.7312365
|  | 2.83755 | 98.959261 | 98.444071 | 98.701666
|  | 2.84141 | 98.987988 | 98.398478 | 98.693233
|  | 2.84527 | 98.988087 | 98.37583 | 98.6819585
|  | 2.84913 | 98.980135 | 98.416478 | 98.6983065
|  | 2.85299 | 98.986099 | 98.449115 | 98.717607
|  | 2.85685 | 98.990274 | 98.363369 | 98.6768215
|  | 2.86071 | 98.98759 | 98.381962 | 98.684776
|  | 2.86457 | 98.992859 | 98.385324 | 98.6890915
|  | 2.86843 | 98.98272 | 98.39294 | 98.68783
|  | 2.87229 | 98.987789 | 98.404808 | 98.6962985
|  | 2.87615 | 98.996735 | 98.371083 | 98.683909
|  | 2.88001 | 98.992461 | 98.409852 | 98.7011565
|  | 2.88387 | 99.003097 | 98.400456 | 98.7017765
|  | 2.88773 | 98.991964 | 98.429038 | 98.710501
|  | 2.89159 | 98.984211 | 98.379588 | 98.6818995
|  | 2.89545 | 98.995344 | 98.388885 | 98.6921145
|  | 2.89931 | 98.998226 | 98.409555 | 98.7038905
|  | 2.90318 | 98.99256 | 98.384731 | 98.6886455
|  | 2.90704 | 99.002898 | 98.369599 | 98.6862485
|  | 2.9109 | 98.998823 | 98.360698 | 98.6797605
|  | 2.91476 | 98.99922 | 98.391258 | 98.695239
|  | 2.91862 | 98.99435 | 98.370588 | 98.682469
|  | 2.92248 | 98.998326 | 98.398181 | 98.6982535
|  | 2.92634 | 98.999717 | 98.355753 | 98.677735
|  | 2.9302 | 98.999121 | 98.375039 | 98.68708
|  | 2.93406 | 98.99753 | 98.3875 | 98.692515
|  | 2.93792 | 99.005284 | 98.402236 | 98.70376
|  | 2.94178 | 99.000811 | 98.401148 | 98.7009795
|  | 2.94564 | 98.998823 | 98.405401 | 98.702112
|  | 2.9495 | 98.995145 | 98.385127 | 98.690136
|  | 2.95336 | 99.011049 | 98.424786 | 98.7179175
|  | 2.95722 | 98.996139 | 98.38572 | 98.6909295
|  | 2.96108 | 99.002799 | 98.406984 | 98.7048915
|  | 2.96495 | 99.001805 | 98.397786 | 98.6997955
|  | 2.96881 | 98.99435 | 98.391852 | 98.693101
|  | 2.97267 | 99.011844 | 98.384632 | 98.698238
|  | 2.97653 | 99.0025 | 98.374445 | 98.6884725
|  | 2.98039 | 99.002401 | 98.376522 | 98.6894615
|  | 2.98425 | 99.004687 | 98.381764 | 98.6932255
|  | 2.98811 | 99.003693 | 98.375533 | 98.689613
|  | 2.99197 | 99.006377 | 98.393731 | 98.700054
|  | 2.99583 | 99.01085 | 98.389478 | 98.700164
|  | 2.99969 | 99.012838 | 98.406192 | 98.709515
|  | 3.00355 | 99.006278 | 98.388588 | 98.697433
|  | 3.00741 | 98.999916 | 98.414896 | 98.707406
|  | 3.01127 | 99.014031 | 98.426467 | 98.720249
|  | 3.01513 | 99.015721 | 98.426566 | 98.7211435
|  | 3.01899 | 99.012937 | 98.422115 | 98.717526
|  | 3.02285 | 99.010452 | 98.402632 | 98.706542
|  | 3.02671 | 99.008862 | 98.388193 | 98.6985275
|  | 3.03058 | 99.018703 | 98.425873 | 98.722288
|  | 3.03444 | 99.015025 | 98.392445 | 98.703735
|  | 3.0383 | 99.017212 | 98.399764 | 98.708488
|  | 3.04216 | 99.012937 | 98.405203 | 98.70907
|  | 3.04602 | 99.016118 | 98.386709 | 98.7014135
|  | 3.04988 | 99.017709 | 98.396105 | 98.706907
|  | 3.05374 | 99.013236 | 98.408467 | 98.7108515
|  | 3.0576 | 99.023076 | 98.387401 | 98.7052385
|  | 3.06146 | 99.011148 | 98.407775 | 98.7094615
|  | 3.06532 | 99.013236 | 98.395511 | 98.7043735
|  | 3.06918 | 99.025561 | 98.401445 | 98.713503
|  | 3.07304 | 99.019895 | 98.431807 | 98.725851
|  | 3.0769 | 99.02248 | 98.415687 | 98.7190835
|  | 3.08076 | 99.01751 | 98.432401 | 98.7249555
|  | 3.08462 | 99.021983 | 98.403225 | 98.712604
|  | 3.08848 | 99.020194 | 98.402137 | 98.7111655
|  | 3.09235 | 99.025661 | 98.399566 | 98.7126135
|  | 3.09621 | 99.018802 | 98.417269 | 98.7180355
|  | 3.10007 | 99.028643 | 98.372072 | 98.7003575
|  | 3.10393 | 99.019498 | 98.386511 | 98.7030045
|  | 3.10779 | 99.028146 | 98.3965 | 98.712323
|  | 3.11165 | 99.032122 | 98.392149 | 98.7121355
|  | 3.11551 | 99.03073 | 98.401841 | 98.7162855
|  | 3.11937 | 99.024567 | 98.378401 | 98.701484
|  | 3.12323 | 99.022082 | 98.397885 | 98.7099835
|  | 3.12709 | 99.027748 | 98.403522 | 98.715635
|  | 3.13095 | 99.023573 | 98.4055 | 98.7145365
|  | 3.13481 | 99.026655 | 98.420928 | 98.7237915
|  | 3.13867 | 99.023573 | 98.398973 | 98.711273
|  | 3.14253 | 99.028543 | 98.423797 | 98.72617
|  | 3.14639 | 99.021883 | 98.421819 | 98.721851
|  | 3.15025 | 99.026854 | 98.401247 | 98.7140505
|  | 3.15411 | 99.023474 | 98.400951 | 98.7122125
|  | 3.15798 | 99.030531 | 98.408071 | 98.719301
|  | 3.16184 | 99.029438 | 98.395907 | 98.7126725
|  | 3.1657 | 99.022878 | 98.418159 | 98.7205185
|  | 3.16956 | 99.021486 | 98.408269 | 98.7148775
|  | 3.17342 | 99.028941 | 98.389577 | 98.709259
|  | 3.17728 | 99.042956 | 98.414401 | 98.7286785
|  | 3.18114 | 99.03073 | 98.398973 | 98.7148515
|  | 3.185 | 99.031327 | 98.406291 | 98.718809
|  | 3.18886 | 99.03083 | 98.420928 | 98.725879
|  | 3.19272 | 99.030631 | 98.432994 | 98.7318125
|  | 3.19658 | 99.028742 | 98.424489 | 98.7266155
|  | 3.20044 | 99.021486 | 98.442093 | 98.7317895
|  | 3.2043 | 99.032022 | 98.439126 | 98.735574
|  | 3.20816 | 99.033812 | 98.431906 | 98.732859
|  | 3.21202 | 99.036595 | 98.430126 | 98.7333605
|  | 3.21588 | 99.027549 | 98.432796 | 98.7301725
|  | 3.21975 | 99.033911 | 98.432796 | 98.7333535
|  | 3.22361 | 99.042658 | 98.452972 | 98.747815
|  | 3.22747 | 99.037092 | 98.423895 | 98.7304935
|  | 3.23133 | 99.030233 | 98.445653 | 98.737943
|  | 3.23519 | 99.031923 | 98.421819 | 98.726871
|  | 3.23905 | 99.038881 | 98.402236 | 98.7205585
|  | 3.24291 | 99.036197 | 98.419544 | 98.7278705
|  | 3.24677 | 99.042758 | 98.438829 | 98.7407935
|  | 3.25063 | 99.045938 | 98.428049 | 98.7369935
|  | 3.25449 | 99.037688 | 98.445653 | 98.7416705
|  | 3.25835 | 99.034209 | 98.434972 | 98.7345905
|  | 3.26221 | 99.038682 | 98.440016 | 98.739349
|  | 3.26607 | 99.040571 | 98.434379 | 98.737475
|  | 3.26993 | 99.038285 | 98.446049 | 98.742167
|  | 3.27379 | 99.039875 | 98.453565 | 98.74672
|  | 3.27765 | 99.036098 | 98.428346 | 98.732222
|  | 3.28151 | 99.035203 | 98.434577 | 98.73489
|  | 3.28538 | 99.041267 | 98.4415 | 98.7413835
|  | 3.28924 | 99.038483 | 98.447038 | 98.7427605
|  | 3.2931 | 99.041167 | 98.458412 | 98.7497895
|  | 3.29696 | 99.031923 | 98.460488 | 98.7462055
|  | 3.30082 | 99.038583 | 98.439522 | 98.7390525
|  | 3.30468 | 99.033215 | 98.4505 | 98.7418575
|  | 3.30854 | 99.042062 | 98.442588 | 98.742325
|  | 3.3124 | 99.038086 | 98.456137 | 98.7471115
|  | 3.31626 | 99.040273 | 98.445752 | 98.7430125
|  | 3.32012 | 99.039477 | 98.444763 | 98.74212
|  | 3.32398 | 99.039974 | 98.429731 | 98.7348525
|  | 3.32784 | 99.041068 | 98.421126 | 98.731097
|  | 3.3317 | 99.045342 | 98.408566 | 98.726954
|  | 3.33556 | 99.037092 | 98.407676 | 98.722384
|  | 3.33942 | 99.045342 | 98.407181 | 98.7262615
|  | 3.34328 | 99.051704 | 98.403126 | 98.727415
|  | 3.34715 | 99.053294 | 98.393335 | 98.7233145
|  | 3.35101 | 99.057171 | 98.379193 | 98.718182
|  | 3.35487 | 99.05389 | 98.387302 | 98.720596
|  | 3.35873 | 99.054686 | 98.393039 | 98.7238625
|  | 3.36259 | 99.057866 | 98.407577 | 98.7327215
|  | 3.36645 | 99.048423 | 98.411731 | 98.730077
|  | 3.37031 | 99.044746 | 98.40817 | 98.726458
|  | 3.37417 | 99.050411 | 98.427654 | 98.7390325
|  | 3.37803 | 99.058065 | 98.43339 | 98.7457275
|  | 3.38189 | 99.046137 | 98.431807 | 98.738972
|  | 3.38575 | 99.051902 | 98.432599 | 98.7422505
|  | 3.38961 | 99.049616 | 98.455346 | 98.752481
|  | 3.39347 | 99.053393 | 98.458313 | 98.755853
|  | 3.39733 | 99.056574 | 98.463357 | 98.7599655
|  | 3.40119 | 99.059159 | 98.43873 | 98.7489445
|  | 3.40505 | 99.049716 | 98.447434 | 98.748575
|  | 3.40891 | 99.044447 | 98.458609 | 98.751528
|  | 3.41278 | 99.053294 | 98.414302 | 98.733798
|  | 3.41664 | 99.059457 | 98.42617 | 98.7428135
|  | 3.4205 | 99.052101 | 98.42439 | 98.7382455
|  | 3.42436 | 99.054686 | 98.42706 | 98.740873
|  | 3.42822 | 99.050411 | 98.411038 | 98.7307245
|  | 3.43208 | 99.05727 | 98.420335 | 98.7388025
|  | 3.43594 | 99.062439 | 98.44239 | 98.7524145
|  | 3.4398 | 99.053791 | 98.437346 | 98.7455685
|  | 3.44366 | 99.049914 | 98.458016 | 98.753965
|  | 3.44752 | 99.050809 | 98.434873 | 98.742841
|  | 3.45138 | 99.060351 | 98.44684 | 98.7535955
|  | 3.45524 | 99.053791 | 98.460192 | 98.7569915
|  | 3.4591 | 99.056177 | 98.468499 | 98.762338
|  | 3.46296 | 99.059159 | 98.477598 | 98.7683785
|  | 3.46682 | 99.064825 | 98.467807 | 98.766316
|  | 3.47068 | 99.059059 | 98.466818 | 98.7629385
|  | 3.47455 | 99.056773 | 98.480367 | 98.76857
|  | 3.47841 | 99.058363 | 98.469884 | 98.7641235
|  | 3.48227 | 99.063532 | 98.467313 | 98.7654225
|  | 3.48613 | 99.051306 | 98.471071 | 98.7611885
|  | 3.48999 | 99.052399 | 98.458016 | 98.7552075
|  | 3.49385 | 99.061743 | 98.458016 | 98.7598795
|  | 3.49771 | 99.06562 | 98.432005 | 98.7488125
|  | 3.50157 | 99.063831 | 98.447928 | 98.7558795
|  | 3.50543 | 99.061544 | 98.458214 | 98.759879
|  | 3.50929 | 99.062837 | 98.477203 | 98.77002
|  | 3.51315 | 99.060252 | 98.477203 | 98.7687275
|  | 3.51701 | 99.056674 | 98.472851 | 98.7647625
|  | 3.52087 | 99.06224 | 98.472455 | 98.7673475
|  | 3.52473 | 99.070689 | 98.479082 | 98.7748855
|  | 3.52859 | 99.071584 | 98.482148 | 98.776866
|  | 3.53245 | 99.06393 | 98.481257 | 98.7725935
|  | 3.53631 | 99.061942 | 98.48106 | 98.771501
|  | 3.54018 | 99.060053 | 98.505686 | 98.7828695
|  | 3.54404 | 99.059258 | 98.504993 | 98.7821255
|  | 3.5479 | 99.059556 | 98.493422 | 98.776489
|  | 3.55176 | 99.059258 | 98.507763 | 98.7835105
|  | 3.55562 | 99.066117 | 98.529224 | 98.7976705
|  | 3.55948 | 99.071584 | 98.496686 | 98.784135
|  | 3.56334 | 99.065421 | 98.5044 | 98.7849105
|  | 3.5672 | 99.068999 | 98.507169 | 98.788084
|  | 3.57106 | 99.069993 | 98.510037 | 98.790015
|  | 3.57492 | 99.06393 | 98.504895 | 98.7844125
|  | 3.57878 | 99.063035 | 98.480763 | 98.771899
|  | 3.58264 | 99.065123 | 98.474631 | 98.769877
|  | 3.5865 | 99.063731 | 98.480763 | 98.772247
|  | 3.59036 | 99.066017 | 98.484224 | 98.7751205
|  | 3.59422 | 99.071683 | 98.491642 | 98.7816625
|  | 3.59808 | 99.068204 | 98.487587 | 98.7778955
|  | 3.60195 | 99.070093 | 98.49006 | 98.7800765
|  | 3.60581 | 99.069695 | 98.500444 | 98.7850695
|  | 3.60967 | 99.068999 | 98.493125 | 98.781062
|  | 3.61353 | 99.062538 | 98.508851 | 98.7856945
|  | 3.61739 | 99.072677 | 98.517554 | 98.7951155
|  | 3.62125 | 99.068999 | 98.515378 | 98.7921885
|  | 3.62511 | 99.070888 | 98.50618 | 98.788534
|  | 3.62897 | 99.067608 | 98.513894 | 98.790751
|  | 3.63283 | 99.066713 | 98.514488 | 98.7906005
|  | 3.63669 | 99.067906 | 98.523092 | 98.795499
|  | 3.64055 | 99.072975 | 98.519433 | 98.796204
|  | 3.64441 | 99.070987 | 98.522697 | 98.796842
|  | 3.64827 | 99.07715 | 98.538026 | 98.807588
|  | 3.65213 | 99.076852 | 98.535356 | 98.806104
|  | 3.65599 | 99.073969 | 98.537136 | 98.8055525
|  | 3.65985 | 99.070689 | 98.510433 | 98.790561
|  | 3.66371 | 99.072677 | 98.516367 | 98.794522
|  | 3.66758 | 99.074466 | 98.521806 | 98.798136
|  | 3.67144 | 99.072578 | 98.515081 | 98.7938295
|  | 3.6753 | 99.082319 | 98.508949 | 98.795634
|  | 3.67916 | 99.077945 | 98.520125 | 98.799035
|  | 3.68302 | 99.07218 | 98.517554 | 98.794867
|  | 3.68688 | 99.073373 | 98.517752 | 98.7955625
|  | 3.69074 | 99.077448 | 98.520422 | 98.798935
|  | 3.6946 | 99.075361 | 98.528828 | 98.8020945
|  | 3.69846 | 99.076554 | 98.513202 | 98.794878
|  | 3.70232 | 99.073274 | 98.506279 | 98.7897765
|  | 3.70618 | 99.071584 | 98.514488 | 98.793036
|  | 3.71004 | 99.078244 | 98.512609 | 98.7954265
|  | 3.7139 | 99.076454 | 98.518543 | 98.7974985
|  | 3.71776 | 99.082717 | 98.532883 | 98.8078
|  | 3.72162 | 99.078939 | 98.527938 | 98.8034385
|  | 3.72548 | 99.08043 | 98.528828 | 98.804629
|  | 3.72935 | 99.079735 | 98.523883 | 98.801809
|  | 3.73321 | 99.081524 | 98.535652 | 98.808588
|  | 3.73707 | 99.086494 | 98.526751 | 98.8066225
|  | 3.74093 | 99.084804 | 98.528631 | 98.8067175
|  | 3.74479 | 99.076951 | 98.533971 | 98.805461
|  | 3.74865 | 99.07556 | 98.536246 | 98.805903
|  | 3.75251 | 99.081723 | 98.527543 | 98.804633
|  | 3.75637 | 99.081325 | 98.535257 | 98.808291
|  | 3.76023 | 99.086792 | 98.531301 | 98.8090465
|  | 3.76409 | 99.084605 | 98.532092 | 98.8083485
|  | 3.76795 | 99.083313 | 98.520026 | 98.8016695
|  | 3.77181 | 99.081921 | 98.51785 | 98.7998855
|  | 3.77567 | 99.084804 | 98.508653 | 98.7967285
|  | 3.77953 | 99.083909 | 98.5134 | 98.7986545
|  | 3.78339 | 99.089774 | 98.512609 | 98.8011915
|  | 3.78725 | 99.091066 | 98.524279 | 98.8076725
|  | 3.79111 | 99.092259 | 98.50707 | 98.7996645
|  | 3.79498 | 99.093849 | 98.516367 | 98.805108
|  | 3.79884 | 99.090271 | 98.520916 | 98.8055935
|  | 3.8027 | 99.0854 | 98.513301 | 98.7993505
|  | 3.80656 | 99.085003 | 98.503213 | 98.794108
|  | 3.81042 | 99.08212 | 98.506774 | 98.794447
|  | 3.81428 | 99.089873 | 98.517257 | 98.803565
|  | 3.81814 | 99.090669 | 98.510532 | 98.8006005
|  | 3.822 | 99.09047 | 98.4954 | 98.792935
|  | 3.82586 | 99.091066 | 98.504993 | 98.7980295
|  | 3.82972 | 99.097627 | 98.505982 | 98.8018045
|  | 3.83358 | 99.09216 | 98.512905 | 98.8025325
|  | 3.83744 | 99.09375 | 98.528136 | 98.810943
|  | 3.8413 | 99.096533 | 98.530411 | 98.813472
|  | 3.84516 | 99.095042 | 98.530806 | 98.812924
|  | 3.84902 | 99.091861 | 98.530411 | 98.811136
|  | 3.85288 | 99.092358 | 98.525762 | 98.80906
|  | 3.85675 | 99.095042 | 98.519235 | 98.8071385
|  | 3.86061 | 99.095042 | 98.521806 | 98.808424
|  | 3.86447 | 99.089376 | 98.536147 | 98.8127615
|  | 3.86833 | 99.091563 | 98.542971 | 98.817267
|  | 3.87219 | 99.096831 | 98.534762 | 98.8157965
|  | 3.87605 | 99.101901 | 98.532191 | 98.817046
|  | 3.87991 | 99.094148 | 98.517356 | 98.805752
|  | 3.88377 | 99.090271 | 98.534565 | 98.812418
|  | 3.88763 | 99.094048 | 98.534466 | 98.814257
|  | 3.89149 | 99.092358 | 98.505191 | 98.7987745
|  | 3.89535 | 99.090768 | 98.507169 | 98.7989685
|  | 3.89921 | 99.090967 | 98.516565 | 98.803766
|  | 3.90307 | 99.090669 | 98.528729 | 98.809699
|  | 3.90693 | 99.098621 | 98.51607 | 98.8073455
|  | 3.91079 | 99.099515 | 98.518246 | 98.8088805
|  | 3.91465 | 99.103293 | 98.521609 | 98.812451
|  | 3.91851 | 99.100509 | 98.513103 | 98.806806
|  | 3.92238 | 99.095738 | 98.523587 | 98.8096625
|  | 3.92624 | 99.09544 | 98.518543 | 98.8069915
|  | 3.9301 | 99.094148 | 98.514883 | 98.8045155
|  | 3.93396 | 99.095042 | 98.520719 | 98.8078805
|  | 3.93782 | 99.10031 | 98.531103 | 98.8157065
|  | 3.94168 | 99.097229 | 98.534762 | 98.8159955
|  | 3.94554 | 99.099615 | 98.543861 | 98.821738
|  | 3.9494 | 99.101106 | 98.547422 | 98.824264
|  | 3.95326 | 99.100211 | 98.541191 | 98.820701
|  | 3.95712 | 99.10041 | 98.55296 | 98.826685
|  | 3.96098 | 99.1021 | 98.55741 | 98.829755
|  | 3.96484 | 99.104287 | 98.54218 | 98.8232335
|  | 3.9687 | 99.104088 | 98.55029 | 98.827189
|  | 3.97256 | 99.100807 | 98.549004 | 98.8249055
|  | 3.97642 | 99.095937 | 98.547817 | 98.821877
|  | 3.98028 | 99.103392 | 98.550982 | 98.827187
|  | 3.98415 | 99.10697 | 98.561366 | 98.834168
|  | 3.98801 | 99.104485 | 98.541982 | 98.8232335
|  | 3.99187 | 99.102696 | 98.542674 | 98.822685
|  | 3.99573 | 99.099118 | 98.525169 | 98.8121435
|  | 3.99959 | 99.099913 | 98.519136 | 98.8095245
|  | 4.00345 | 99.100708 | 98.524378 | 98.812543
|  | 4.00731 | 99.102299 | 98.5134 | 98.8078495
|  | 4.01117 | 99.1021 | 98.513202 | 98.807651
|  | 4.01503 | 99.101106 | 98.522004 | 98.811555
|  | 4.01889 | 99.104883 | 98.529026 | 98.8169545
|  | 4.02275 | 99.105678 | 98.523883 | 98.8147805
|  | 4.02661 | 99.107269 | 98.526356 | 98.8168125
|  | 4.03047 | 99.105579 | 98.535554 | 98.8205665
|  | 4.03433 | 99.099615 | 98.521905 | 98.81076
|  | 4.03819 | 99.095539 | 98.51518 | 98.8053595
|  | 4.04205 | 99.10379 | 98.53407 | 98.81893
|  | 4.04591 | 99.106573 | 98.534169 | 98.820371
|  | 4.04978 | 99.109952 | 98.526356 | 98.818154
|  | 4.05364 | 99.108263 | 98.517059 | 98.812661
|  | 4.0575 | 99.103293 | 98.52507 | 98.8141815
|  | 4.06136 | 99.104784 | 98.522103 | 98.8134435
|  | 4.06522 | 99.105778 | 98.520521 | 98.8131495
|  | 4.06908 | 99.105479 | 98.535652 | 98.8205655
|  | 4.07294 | 99.108561 | 98.546334 | 98.8274475
|  | 4.0768 | 99.108064 | 98.540894 | 98.824479
|  | 4.08066 | 99.110251 | 98.53318 | 98.8217155
|  | 4.08452 | 99.107567 | 98.528334 | 98.8179505
|  | 4.08838 | 99.103889 | 98.54485 | 98.8243695
|  | 4.09224 | 99.111344 | 98.522004 | 98.816674
|  | 4.0961 | 99.110151 | 98.527147 | 98.818649
|  | 4.09996 | 99.102497 | 98.511818 | 98.8071575
|  | 4.10382 | 99.107269 | 98.520422 | 98.8138455
|  | 4.10768 | 99.113034 | 98.516565 | 98.8147995
|  | 4.11155 | 99.110648 | 98.520422 | 98.815535
|  | 4.11541 | 99.112437 | 98.509444 | 98.8109405
|  | 4.11927 | 99.112636 | 98.513894 | 98.813265
|  | 4.12313 | 99.108561 | 98.50984 | 98.8092005
|  | 4.12699 | 99.109654 | 98.502026 | 98.80584
|  | 4.13085 | 99.109654 | 98.506477 | 98.8080655
|  | 4.13471 | 99.110251 | 98.505488 | 98.8078695
|  | 4.13857 | 99.109952 | 98.508059 | 98.8090055
|  | 4.14243 | 99.109654 | 98.494016 | 98.801835
|  | 4.14629 | 99.112636 | 98.501037 | 98.8068365
|  | 4.15015 | 99.113034 | 98.503213 | 98.8081235
|  | 4.15401 | 99.114922 | 98.502026 | 98.808474
|  | 4.15787 | 99.115817 | 98.494906 | 98.8053615
|  | 4.16173 | 99.115817 | 98.49995 | 98.8078835
|  | 4.16559 | 99.111742 | 98.496884 | 98.804313
|  | 4.16945 | 99.111046 | 98.496389 | 98.8037175
|  | 4.17331 | 99.115419 | 98.505488 | 98.8104535
|  | 4.17718 | 99.117209 | 98.512015 | 98.814612
|  | 4.18104 | 99.11497 | 98.51701 | 98.81599
|  | 4.1849 | 99.115258 | 98.517158 | 98.816208
|  | 4.18876 | 99.115546 | 98.513697 | 98.8146215
|  | 4.19262 | 99.115834 | 98.508779 | 98.8123065
|  | 4.19648 | 99.116122 | 98.508405 | 98.8122635
|  | 4.20034 | 99.11641 | 98.508031 | 98.8122205
|  | 4.2042 | 99.116698 | 98.507657 | 98.8121775
|  | 4.20806 | 99.116986 | 98.507283 | 98.8121345
|  | 4.21192 | 99.117274 | 98.506909 | 98.8120915
|  | 4.21578 | 99.117562 | 98.506535 | 98.8120485
|  | 4.21964 | 99.11785 | 98.506161 | 98.8120055
|  | 4.2235 | 99.118138 | 98.505787 | 98.8119625
|  | 4.22736 | 99.118425 | 98.505412 | 98.8119185
|  | 4.23122 | 99.118713 | 98.505038 | 98.8118755
|  | 4.23508 | 99.119001 | 98.504664 | 98.8118325
|  | 4.23895 | 99.119289 | 98.50429 | 98.8117895
|  | 4.24281 | 99.119577 | 98.503916 | 98.8117465
|  | 4.24667 | 99.119865 | 98.503542 | 98.8117035
|  | 4.25053 | 99.120153 | 98.503168 | 98.8116605
|  | 4.25439 | 99.120441 | 98.502794 | 98.8116175
|  | 4.25825 | 99.120729 | 98.50242 | 98.8115745
|  | 4.26211 | 99.121017 | 98.502046 | 98.8115315
|  | 4.26597 | 99.121305 | 98.501672 | 98.8114885
|  | 4.26983 | 99.121593 | 98.501297 | 98.811445
|  | 4.27369 | 99.121881 | 98.500923 | 98.811402
|  | 4.27755 | 99.122169 | 98.500549 | 98.811359
|  | 4.28141 | 99.122457 | 98.500175 | 98.811316
|  | 4.28527 | 99.122745 | 98.499801 | 98.811273
|  | 4.28913 | 99.123033 | 98.499427 | 98.81123
|  | 4.29299 | 99.123321 | 98.499053 | 98.811187
|  | 4.29685 | 99.123609 | 98.498679 | 98.811144
|  | 4.30071 | 99.123897 | 98.498305 | 98.811101
|  | 4.30458 | 99.124185 | 98.497931 | 98.811058
|  | 4.30844 | 99.124473 | 98.497557 | 98.811015
|  | 4.3123 | 99.124761 | 98.497182 | 98.8109715
|  | 4.31616 | 99.125049 | 98.496808 | 98.8109285
|  | 4.32002 | 99.125337 | 98.496434 | 98.8108855
|  | 4.32388 | 99.125625 | 98.49606 | 98.8108425
|  | 4.32774 | 99.125913 | 98.495686 | 98.8107995
|  | 4.3316 | 99.126201 | 98.495312 | 98.8107565
|  | 4.33546 | 99.126488 | 98.494938 | 98.810713
|  | 4.33932 | 99.126776 | 98.494564 | 98.81067
|  | 4.34318 | 99.127064 | 98.49419 | 98.810627
|  | 4.34704 | 99.127352 | 98.493816 | 98.810584
|  | 4.3509 | 99.12764 | 98.493441 | 98.8105405
|  | 4.35476 | 99.127928 | 98.493067 | 98.8104975
|  | 4.35862 | 99.128216 | 98.492693 | 98.8104545
|  | 4.36248 | 99.128504 | 98.492319 | 98.8104115
|  | 4.36635 | 99.128792 | 98.491945 | 98.8103685
|  | 4.37021 | 99.12908 | 98.491571 | 98.8103255
|  | 4.37407 | 99.129368 | 98.491197 | 98.8102825
|  | 4.37793 | 99.129656 | 98.490823 | 98.8102395
|  | 4.38179 | 99.129944 | 98.490449 | 98.8101965
|  | 4.38565 | 99.130232 | 98.490075 | 98.8101535
|  | 4.38951 | 99.13052 | 98.495054 | 98.812787
|  | 4.39337 | 99.130808 | 98.484224 | 98.807516
|  | 4.39723 | 99.131096 | 98.48912 | 98.810108
|  | 4.40109 | 99.131384 | 98.487538 | 98.809461
|  | 4.40495 | 99.131672 | 98.488428 | 98.81005
|  | 4.40881 | 99.13196 | 98.505241 | 98.8186005
|  | 4.41267 | 99.132248 | 98.507367 | 98.8198075
|  | 4.41653 | 99.132536 | 98.495499 | 98.8140175
|  | 4.42039 | 99.132824 | 98.484472 | 98.808648
|  | 4.42425 | 99.132218 | 98.49095 | 98.811584
|  | 4.42811 | 99.127944 | 98.504499 | 98.8162215
|  | 4.43198 | 99.131622 | 98.507219 | 98.8194205
|  | 4.43584 | 99.12864 | 98.506032 | 98.817336
|  | 4.4397 | 99.127347 | 98.509988 | 98.8186675
|  | 4.44356 | 99.124564 | 98.506625 | 98.8155945
|  | 4.44742 | 99.125061 | 98.518394 | 98.8217275
|  | 4.45128 | 99.131125 | 98.528334 | 98.8297295
|  | 4.45514 | 99.126552 | 98.516861 | 98.8217065
|  | 4.459 | 99.126353 | 98.509741 | 98.818047
|  | 4.46286 | 99.129634 | 98.50979 | 98.819712
|  | 4.46672 | 99.124664 | 98.518444 | 98.821554
|  | 4.47058 | 99.13023 | 98.523339 | 98.8267845
|  | 4.47444 | 99.134902 | 98.518197 | 98.8265495
|  | 4.4783 | 99.131025 | 98.519037 | 98.825031
|  | 4.48216 | 99.132119 | 98.521856 | 98.8269875
|  | 4.48602 | 99.132914 | 98.515675 | 98.8242945
|  | 4.48988 | 99.13182 | 98.51523 | 98.823525
|  | 4.49375 | 99.133311 | 98.519136 | 98.8262235
|  | 4.49761 | 99.134007 | 98.517603 | 98.825805
|  | 4.50147 | 99.130429 | 98.490257 | 98.810343
|  | 4.50533 | 99.130031 | 98.488873 | 98.809452
|  | 4.50919 | 99.126155 | 98.488576 | 98.8073655
|  | 4.51305 | 99.125956 | 98.468994 | 98.797475
|  | 4.51691 | 99.129137 | 98.471763 | 98.80045
|  | 4.52077 | 99.125061 | 98.474829 | 98.799945
|  | 4.52463 | 99.128838 | 98.47295 | 98.800894
|  | 4.52849 | 99.132417 | 98.469291 | 98.800854
|  | 4.53235 | 99.132119 | 98.469686 | 98.8009025
|  | 4.53621 | 99.134107 | 98.467115 | 98.800611
|  | 4.54007 | 99.13182 | 98.473444 | 98.802632
|  | 4.54393 | 99.132218 | 98.486796 | 98.809507
|  | 4.54779 | 99.132715 | 98.490752 | 98.8117335
|  | 4.55165 | 99.129335 | 98.494411 | 98.811873
|  | 4.55551 | 99.130727 | 98.488675 | 98.809701
|  | 4.55938 | 99.130727 | 98.475225 | 98.802976
|  | 4.56324 | 99.129832 | 98.475521 | 98.8026765
|  | 4.5671 | 99.135498 | 98.480763 | 98.8081305
|  | 4.57096 | 99.136691 | 98.48729 | 98.8119905
|  | 4.57482 | 99.130727 | 98.492235 | 98.811481
|  | 4.57868 | 99.127447 | 98.483433 | 98.80544
|  | 4.58254 | 99.13689 | 98.48106 | 98.808975
|  | 4.5864 | 99.138083 | 98.485016 | 98.8115495
|  | 4.59026 | 99.133908 | 98.487191 | 98.8105495
|  | 4.59412 | 99.1352 | 98.491939 | 98.8135695
|  | 4.59798 | 99.129733 | 98.484917 | 98.807325
|  | 4.60184 | 99.126353 | 98.486796 | 98.8065745
|  | 4.6057 | 99.135796 | 98.49451 | 98.815153
|  | 4.60956 | 99.14345 | 98.486005 | 98.8147275
|  | 4.61342 | 99.142059 | 98.490257 | 98.816158
|  | 4.61728 | 99.137586 | 98.499851 | 98.8187185
|  | 4.62115 | 99.137784 | 98.488675 | 98.8132295
|  | 4.62501 | 99.139176 | 98.48551 | 98.812343
|  | 4.62887 | 99.139772 | 98.488082 | 98.813927
|  | 4.63273 | 99.137089 | 98.490257 | 98.813673
|  | 4.63659 | 99.137685 | 98.484422 | 98.8110535
|  | 4.64045 | 99.142258 | 98.48462 | 98.813439
|  | 4.64431 | 99.143152 | 98.483038 | 98.813095
|  | 4.64817 | 99.141363 | 98.483631 | 98.812497
|  | 4.65203 | 99.14176 | 98.493125 | 98.8174425
|  | 4.65589 | 99.138778 | 98.500246 | 98.819512
|  | 4.65975 | 99.134902 | 98.494609 | 98.8147555
|  | 4.66361 | 99.135598 | 98.488774 | 98.812186
|  | 4.66747 | 99.135896 | 98.478587 | 98.8072415
|  | 4.67133 | 99.13858 | 98.472258 | 98.805419
|  | 4.67519 | 99.143152 | 98.472159 | 98.8076555
|  | 4.67905 | 99.143848 | 98.4684 | 98.806124
|  | 4.68291 | 99.143152 | 98.479972 | 98.811562
|  | 4.68678 | 99.140766 | 98.494312 | 98.817539
|  | 4.69064 | 99.137188 | 98.492928 | 98.815058
|  | 4.6945 | 99.134405 | 98.479576 | 98.8069905
|  | 4.69836 | 99.134305 | 98.47028 | 98.8022925
|  | 4.70222 | 99.138281 | 98.472159 | 98.80522
|  | 4.70608 | 99.141462 | 98.479477 | 98.8104695
|  | 4.70994 | 99.138679 | 98.479477 | 98.809078
|  | 4.7138 | 99.136095 | 98.488082 | 98.8120885
|  | 4.71766 | 99.140568 | 98.489763 | 98.8151655
|  | 4.72152 | 99.140369 | 98.484521 | 98.812445
|  | 4.72538 | 99.139275 | 98.482049 | 98.810662
|  | 4.72924 | 99.140468 | 98.483433 | 98.8119505
|  | 4.7331 | 99.138381 | 98.491642 | 98.8150115
|  | 4.73696 | 99.138182 | 98.488477 | 98.8133295
|  | 4.74082 | 99.144842 | 98.48462 | 98.814731
|  | 4.74468 | 99.142556 | 98.486796 | 98.814676
|  | 4.74855 | 99.138083 | 98.486994 | 98.8125385
|  | 4.75241 | 99.147923 | 98.489565 | 98.818744
|  | 4.75627 | 99.150011 | 98.487587 | 98.818799
|  | 4.76013 | 99.145438 | 98.491246 | 98.818342
|  | 4.76399 | 99.144842 | 98.495005 | 98.8199235
|  | 4.76785 | 99.149713 | 98.487785 | 98.818749
|  | 4.77171 | 99.151204 | 98.472653 | 98.8119285
|  | 4.77557 | 99.148122 | 98.468598 | 98.80836
|  | 4.77943 | 99.14355 | 98.477598 | 98.810574
|  | 4.78329 | 99.139971 | 98.488082 | 98.8140265
|  | 4.78715 | 99.140071 | 98.480466 | 98.8102685
|  | 4.79101 | 99.140468 | 98.480664 | 98.810566
|  | 4.79487 | 99.141263 | 98.482444 | 98.8118535
|  | 4.79873 | 99.145935 | 98.48195 | 98.8139425
|  | 4.80259 | 99.147824 | 98.478785 | 98.8133045
|  | 4.80645 | 99.144047 | 98.487191 | 98.815619
|  | 4.81031 | 99.138778 | 98.478686 | 98.808732
|  | 4.81418 | 99.144146 | 98.45584 | 98.799993
|  | 4.81804 | 99.148818 | 98.458807 | 98.8038125
|  | 4.8219 | 99.144146 | 98.476214 | 98.81018
|  | 4.82576 | 99.141263 | 98.477796 | 98.8095295
|  | 4.82962 | 99.146035 | 98.469686 | 98.8078605
|  | 4.83348 | 99.147327 | 98.463455 | 98.805391
|  | 4.83734 | 99.147029 | 98.464543 | 98.805786
|  | 4.8412 | 99.144444 | 98.480862 | 98.812653
|  | 4.84506 | 99.146234 | 98.467411 | 98.8068225
|  | 4.84892 | 99.147327 | 98.456038 | 98.8016825
|  | 4.85278 | 99.146929 | 98.459697 | 98.803313
|  | 4.85664 | 99.148917 | 98.458214 | 98.8035655
|  | 4.8605 | 99.145935 | 98.458906 | 98.8024205
|  | 4.86436 | 99.14524 | 98.473049 | 98.8091445
|  | 4.86822 | 99.146234 | 98.469389 | 98.8078115
|  | 4.87208 | 99.144743 | 98.456236 | 98.8004895
|  | 4.87595 | 99.141661 | 98.463159 | 98.80241
|  | 4.87981 | 99.143649 | 98.468697 | 98.806173
|  | 4.88367 | 99.146134 | 98.46484 | 98.805487
|  | 4.88753 | 99.147923 | 98.466521 | 98.807222
|  | 4.89139 | 99.146134 | 98.476609 | 98.8113715
|  | 4.89525 | 99.143152 | 98.4864 | 98.814776
|  | 4.89911 | 99.14514 | 98.477895 | 98.8115175
|  | 4.90297 | 99.146929 | 98.462565 | 98.804747
|  | 4.90683 | 99.143848 | 98.467807 | 98.8058275
|  | 4.91069 | 99.14345 | 98.475225 | 98.8093375
|  | 4.91455 | 99.150408 | 98.482642 | 98.816525
|  | 4.91841 | 99.156869 | 98.488576 | 98.8227225
|  | 4.92227 | 99.157366 | 98.479378 | 98.818372
|  | 4.92613 | 99.154981 | 98.47117 | 98.8130755
|  | 4.92999 | 99.155577 | 98.480763 | 98.81817
|  | 4.93385 | 99.153291 | 98.496389 | 98.82484
|  | 4.93771 | 99.148321 | 98.492334 | 98.8203275
|  | 4.94158 | 99.147923 | 98.478587 | 98.813255
|  | 4.94544 | 99.153788 | 98.48106 | 98.817424
|  | 4.9493 | 99.156969 | 98.492038 | 98.8245035
|  | 4.95316 | 99.15021 | 98.500939 | 98.8255745
|  | 4.95702 | 99.144345 | 98.507268 | 98.8258065
|  | 4.96088 | 99.149017 | 98.49006 | 98.8195385
|  | 4.96474 | 99.154285 | 98.477104 | 98.8156945
|  | 4.9686 | 99.152098 | 98.463455 | 98.8077765
|  | 4.97246 | 99.151402 | 98.462565 | 98.8069835
|  | 4.97632 | 99.153987 | 98.475225 | 98.814606
|  | 4.98018 | 99.156174 | 98.472752 | 98.814463
|  | 4.98404 | 99.156671 | 98.46395 | 98.8103105
|  | 4.9879 | 99.154683 | 98.467016 | 98.8108495
|  | 4.99176 | 99.150508 | 98.468697 | 98.8096025
|  | 4.99562 | 99.149216 | 98.458807 | 98.8040115
|  | 4.99948 | 99.152297 | 98.459994 | 98.8061455
|  | 5.00335 | 99.155975 | 98.461675 | 98.808825
|  | 5.00721 | 99.158162 | 98.454653 | 98.8064075
|  | 5.01107 | 99.15836 | 98.450598 | 98.804479
|  | 5.01493 | 99.156273 | 98.468796 | 98.8125345
|  | 5.01879 | 99.14852 | 98.488576 | 98.818548
|  | 5.02265 | 99.142854 | 98.467214 | 98.805034
|  | 5.02651 | 99.146333 | 98.470774 | 98.8085535
|  | 5.03037 | 99.151204 | 98.476214 | 98.813709
|  | 5.03423 | 99.155975 | 98.461774 | 98.8088745
|  | 5.03809 | 99.15508 | 98.452972 | 98.804026
|  | 5.04195 | 99.153291 | 98.447335 | 98.800313
|  | 5.04581 | 99.152695 | 98.447137 | 98.799916
|  | 5.04967 | 99.155975 | 98.448126 | 98.8020505
|  | 5.05353 | 99.159951 | 98.440807 | 98.800379
|  | 5.05739 | 99.156671 | 98.44417 | 98.8004205
|  | 5.06125 | 99.151502 | 98.449906 | 98.800704
|  | 5.06511 | 99.150508 | 98.444664 | 98.797586
|  | 5.06898 | 99.154683 | 98.450796 | 98.8027395
|  | 5.07284 | 99.162734 | 98.460884 | 98.811809
|  | 5.0767 | 99.162336 | 98.476214 | 98.819275
|  | 5.08056 | 99.156671 | 98.495301 | 98.825986
|  | 5.08442 | 99.154683 | 98.488972 | 98.8218275
|  | 5.08828 | 99.155378 | 98.467411 | 98.8113945
|  | 5.09214 | 99.152893 | 98.461774 | 98.8073335
|  | 5.096 | 99.151104 | 98.466126 | 98.808615
|  | 5.09986 | 99.152396 | 98.473939 | 98.8131675
|  | 5.10372 | 99.155279 | 98.47562 | 98.8154495
|  | 5.10758 | 99.157366 | 98.477005 | 98.8171855
|  | 5.11144 | 99.156671 | 98.476609 | 98.81664
|  | 5.1153 | 99.15518 | 98.475521 | 98.8153505
|  | 5.11916 | 99.160249 | 98.467115 | 98.813682
|  | 5.12302 | 99.163827 | 98.45495 | 98.8093885
|  | 5.12688 | 99.161541 | 98.455642 | 98.8085915
|  | 5.13075 | 99.156074 | 98.468005 | 98.8120395
|  | 5.13461 | 99.153689 | 98.484818 | 98.8192535
|  | 5.13847 | 99.154285 | 98.491741 | 98.823013
|  | 5.14233 | 99.152297 | 98.502125 | 98.827211
|  | 5.14619 | 99.148222 | 98.529718 | 98.83897
|  | 5.15005 | 99.150408 | 98.489565 | 98.8199865
|  | 5.15391 | 99.156174 | 98.4505 | 98.803337
|  | 5.15777 | 99.157366 | 98.452576 | 98.804971
|  | 5.16163 | 99.155478 | 98.450302 | 98.80289
|  | 5.16549 | 99.155776 | 98.444566 | 98.800171
|  | 5.16935 | 99.159851 | 98.442588 | 98.8012195
|  | 5.17321 | 99.161342 | 98.439225 | 98.8002835
|  | 5.17707 | 99.159851 | 98.437247 | 98.798549
|  | 5.18093 | 99.161243 | 98.450598 | 98.8059205
|  | 5.18479 | 99.159752 | 98.456532 | 98.808142
|  | 5.18865 | 99.154086 | 98.446642 | 98.800364
|  | 5.19251 | 99.153689 | 98.444467 | 98.799078
|  | 5.19638 | 99.152496 | 98.483038 | 98.817767
|  | 5.20024 | 99.146134 | 98.516268 | 98.831201
|  | 5.2041 | 99.14842 | 98.480565 | 98.8144925
|  | 5.20796 | 99.156869 | 98.481851 | 98.81936
|  | 5.21182 | 99.15836 | 98.526158 | 98.842259
|  | 5.21568 | 99.156969 | 98.484224 | 98.8205965
|  | 5.21954 | 99.158758 | 98.431412 | 98.795085
|  | 5.2234 | 99.158957 | 98.436357 | 98.797657
|  | 5.22726 | 99.160348 | 98.452379 | 98.8063635
|  | 5.23112 | 99.161939 | 98.477994 | 98.8199665
|  | 5.23498 | 99.160249 | 98.499257 | 98.829753
|  | 5.23884 | 99.156969 | 98.492631 | 98.8248
|  | 5.2427 | 99.158261 | 98.470675 | 98.814468
|  | 5.24656 | 99.159851 | 98.450598 | 98.8052245
|  | 5.25042 | 99.156571 | 98.447533 | 98.802052
|  | 5.25428 | 99.15518 | 98.448719 | 98.8019495
|  | 5.25814 | 99.159255 | 98.450796 | 98.8050255
|  | 5.26201 | 99.163629 | 98.445851 | 98.80474
|  | 5.26587 | 99.166412 | 98.442192 | 98.804302
|  | 5.26973 | 99.167605 | 98.457818 | 98.8127115
|  | 5.27359 | 99.164324 | 98.479082 | 98.821703
|  | 5.27745 | 99.157764 | 98.473939 | 98.8158515
|  | 5.28131 | 99.156472 | 98.459401 | 98.8079365
|  | 5.28517 | 99.15836 | 98.469884 | 98.814122
|  | 5.28903 | 99.155378 | 98.507169 | 98.8312735
|  | 5.29289 | 99.151005 | 98.503708 | 98.8273565
|  | 5.29675 | 99.154683 | 98.451587 | 98.803135
|  | 5.30061 | 99.159752 | 98.450895 | 98.8053235
|  | 5.30447 | 99.160746 | 98.470675 | 98.8157105
|  | 5.30833 | 99.162635 | 98.470082 | 98.8163585
|  | 5.31219 | 99.167605 | 98.458412 | 98.8130085
|  | 5.31605 | 99.172575 | 98.454159 | 98.813367
|  | 5.31991 | 99.172276 | 98.453368 | 98.812822
|  | 5.32378 | 99.168002 | 98.45406 | 98.811031
|  | 5.32764 | 99.167207 | 98.459796 | 98.8135015
|  | 5.3315 | 99.169593 | 98.462071 | 98.815832
|  | 5.33536 | 99.170388 | 98.4505 | 98.810444
|  | 5.33922 | 99.166114 | 98.450598 | 98.808356
|  | 5.34308 | 99.160845 | 98.496191 | 98.828518
|  | 5.34694 | 99.157267 | 98.576103 | 98.866685
|  | 5.3508 | 99.150508 | 98.587773 | 98.8691405
|  | 5.35466 | 99.146929 | 98.518147 | 98.832538
|  | 5.35852 | 99.151999 | 98.467313 | 98.809656
|  | 5.36238 | 99.160547 | 98.443577 | 98.802062
|  | 5.36624 | 99.169394 | 98.430621 | 98.8000075
|  | 5.3701 | 99.172773 | 98.422412 | 98.7975925
|  | 5.37396 | 99.169294 | 98.422412 | 98.795853
|  | 5.37782 | 99.165617 | 98.428939 | 98.797278
|  | 5.38168 | 99.16512 | 98.435763 | 98.8004415
|  | 5.38554 | 99.164424 | 98.440214 | 98.802319
|  | 5.38941 | 99.163529 | 98.439126 | 98.8013275
|  | 5.39327 | 99.16512 | 98.43517 | 98.800145
|  | 5.39713 | 99.167108 | 98.437049 | 98.8020785
|  | 5.40099 | 99.166412 | 98.440511 | 98.8034615
|  | 5.40485 | 99.163132 | 98.450302 | 98.806717
|  | 5.40871 | 99.160945 | 98.475521 | 98.818233
|  | 5.41257 | 99.16005 | 98.493224 | 98.826637
|  | 5.41643 | 99.158857 | 98.537433 | 98.848145
|  | 5.42029 | 99.156472 | 98.601223 | 98.8788475
|  | 5.42415 | 99.157366 | 98.537235 | 98.8473005
|  | 5.42801 | 99.162933 | 98.453763 | 98.808348
|  | 5.43187 | 99.166114 | 98.438928 | 98.802521
|  | 5.43573 | 99.165617 | 98.441895 | 98.803756
|  | 5.43959 | 99.161641 | 98.464642 | 98.8131415
|  | 5.44345 | 99.16015 | 98.469686 | 98.814918
|  | 5.44731 | 99.16333 | 98.449906 | 98.806618
|  | 5.45118 | 99.164324 | 98.44417 | 98.804247
|  | 5.45504 | 99.164821 | 98.45317 | 98.8089955
|  | 5.4589 | 99.168897 | 98.510829 | 98.839863
|  | 5.46276 | 99.168897 | 98.599146 | 98.8840215
|  | 5.46662 | 99.162933 | 98.562652 | 98.8627925
|  | 5.47048 | 99.163728 | 98.4684 | 98.816064
|  | 5.47434 | 99.165617 | 98.49095 | 98.8282835
|  | 5.4782 | 99.160845 | 98.519828 | 98.8403365
|  | 5.48206 | 99.160547 | 98.465433 | 98.81299
|  | 5.48592 | 99.166611 | 98.434379 | 98.800495
|  | 5.48978 | 99.170388 | 98.424884 | 98.797636
|  | 5.49364 | 99.168002 | 98.41895 | 98.793476
|  | 5.4975 | 99.161641 | 98.427159 | 98.7944
|  | 5.50136 | 99.15677 | 98.431115 | 98.7939425
|  | 5.50522 | 99.15677 | 98.421324 | 98.789047
|  | 5.50908 | 99.158062 | 98.421126 | 98.789594
|  | 5.51294 | 99.159454 | 98.438533 | 98.7989935
|  | 5.51681 | 99.162535 | 98.470873 | 98.816704
|  | 5.52067 | 99.166213 | 98.49184 | 98.8290265
|  | 5.52453 | 99.168996 | 98.469291 | 98.8191435
|  | 5.52839 | 99.169692 | 98.449214 | 98.809453
|  | 5.53225 | 99.167903 | 98.449016 | 98.8084595
|  | 5.53611 | 99.166312 | 98.437643 | 98.8019775
|  | 5.53997 | 99.167008 | 98.438928 | 98.802968
|  | 5.54383 | 99.166611 | 98.473642 | 98.8201265
|  | 5.54769 | 99.162038 | 98.510927 | 98.8364825
|  | 5.55155 | 99.155677 | 98.535257 | 98.845467
|  | 5.55541 | 99.154683 | 98.542279 | 98.848481
|  | 5.55927 | 99.16005 | 98.500345 | 98.8301975
|  | 5.56313 | 99.164324 | 98.477895 | 98.8211095
|  | 5.56699 | 99.163529 | 98.493224 | 98.8283765
|  | 5.57085 | 99.164026 | 98.512905 | 98.8384655
|  | 5.57471 | 99.163629 | 98.57719 | 98.8704095
|  | 5.57858 | 99.153987 | 98.609333 | 98.88166
|  | 5.58244 | 99.147426 | 98.510927 | 98.8291765
|  | 5.5863 | 99.155279 | 98.433588 | 98.7944335
|  | 5.59016 | 99.16671 | 98.411335 | 98.7890225
|  | 5.59402 | 99.173569 | 98.414698 | 98.7941335
|  | 5.59788 | 99.171481 | 98.440708 | 98.8060945
|  | 5.60174 | 99.166312 | 98.456038 | 98.811175
|  | 5.6056 | 99.167406 | 98.436752 | 98.802079
|  | 5.60946 | 99.171879 | 98.451785 | 98.811832
|  | 5.61332 | 99.172674 | 98.493818 | 98.833246
|  | 5.61718 | 99.170885 | 98.481356 | 98.8261205
|  | 5.62104 | 99.167903 | 98.43517 | 98.8015365
|  | 5.6249 | 99.166312 | 98.438137 | 98.8022245
|  | 5.62876 | 99.166114 | 98.481159 | 98.8236365
|  | 5.63262 | 99.167008 | 98.528927 | 98.8479675
|  | 5.63648 | 99.171084 | 98.604784 | 98.887934
|  | 5.64034 | 99.176252 | 98.702299 | 98.9392755
|  | 5.64421 | 99.174861 | 98.642366 | 98.9086135
|  | 5.64807 | 99.171282 | 98.51518 | 98.843231
|  | 5.65193 | 99.168599 | 98.505092 | 98.8368455
|  | 5.65579 | 99.163629 | 98.490455 | 98.827042
|  | 5.65965 | 99.16343 | 98.423401 | 98.7934155
|  | 5.66351 | 99.166312 | 98.39828 | 98.782296
|  | 5.66737 | 99.166014 | 98.428049 | 98.7970315
|  | 5.67123 | 99.164026 | 98.500939 | 98.8324825
|  | 5.67509 | 99.160547 | 98.53318 | 98.8468635
|  | 5.67895 | 99.159752 | 98.468005 | 98.8138785
|  | 5.68281 | 99.162933 | 98.435566 | 98.7992495
|  | 5.68667 | 99.164225 | 98.477301 | 98.820763
|  | 5.69053 | 99.165219 | 98.490257 | 98.827738
|  | 5.69439 | 99.166809 | 98.432203 | 98.799506
|  | 5.69825 | 99.167505 | 98.38839 | 98.7779475
|  | 5.70211 | 99.166412 | 98.436654 | 98.801533
|  | 5.70598 | 99.162237 | 98.531301 | 98.846769
|  | 5.70984 | 99.154683 | 98.588267 | 98.871475
|  | 5.7137 | 99.15011 | 98.585004 | 98.867557
|  | 5.71756 | 99.152297 | 98.603597 | 98.877947
|  | 5.72142 | 99.155677 | 98.588861 | 98.872269
|  | 5.72528 | 99.158659 | 98.533971 | 98.846315
|  | 5.72914 | 99.159354 | 98.515081 | 98.8372175
|  | 5.733 | 99.155776 | 98.539015 | 98.8473955
|  | 5.73686 | 99.153192 | 98.525861 | 98.8395265
|  | 5.74072 | 99.157267 | 98.518543 | 98.837905
|  | 5.74458 | 99.16005 | 98.570861 | 98.8654555
|  | 5.74844 | 99.156472 | 98.561564 | 98.859018
|  | 5.7523 | 99.156174 | 98.472455 | 98.8143145
|  | 5.75616 | 99.162734 | 98.482543 | 98.8226385
|  | 5.76002 | 99.169593 | 98.602904 | 98.8862485
|  | 5.76388 | 99.172177 | 98.76243 | 98.9673035
|  | 5.76774 | 99.16502 | 98.717332 | 98.941176
|  | 5.77161 | 99.16015 | 98.528927 | 98.8445385
|  | 5.77547 | 99.161939 | 98.509147 | 98.835543
|  | 5.77933 | 99.160845 | 98.503015 | 98.83193
|  | 5.78319 | 99.161541 | 98.429137 | 98.795339
|  | 5.78705 | 99.168201 | 98.373654 | 98.7709275
|  | 5.79091 | 99.174165 | 98.374248 | 98.7742065
|  | 5.79477 | 99.176849 | 98.393039 | 98.784944
|  | 5.79863 | 99.178439 | 98.422808 | 98.8006235
|  | 5.80249 | 99.180527 | 98.440313 | 98.81042
|  | 5.80635 | 99.184801 | 98.43784 | 98.8113205
|  | 5.81021 | 99.18987 | 98.469587 | 98.8297285
|  | 5.81407 | 99.191262 | 98.588564 | 98.889913
|  | 5.81793 | 99.184801 | 98.747595 | 98.966198
|  | 5.82179 | 99.172575 | 98.775188 | 98.9738815
|  | 5.82565 | 99.164225 | 98.671739 | 98.917982
|  | 5.82951 | 99.158957 | 98.607751 | 98.883354
|  | 5.83338 | 99.156472 | 98.520422 | 98.838447
|  | 5.83724 | 99.162436 | 98.441994 | 98.802215
|  | 5.8411 | 99.169791 | 98.437148 | 98.8034695
|  | 5.84496 | 99.171183 | 98.460488 | 98.8158355
|  | 5.84882 | 99.168201 | 98.467807 | 98.818004
|  | 5.85268 | 99.166114 | 98.497081 | 98.8315975
|  | 5.85654 | 99.163827 | 98.593014 | 98.8784205
|  | 5.8604 | 99.162833 | 98.665607 | 98.91422
|  | 5.86426 | 99.16671 | 98.643948 | 98.905329
|  | 5.86812 | 99.17009 | 98.585894 | 98.877992
|  | 5.87198 | 99.171978 | 98.600926 | 98.886452
|  | 5.87584 | 99.178837 | 98.739881 | 98.959359
|  | 5.8797 | 99.187087 | 98.882791 | 99.034939
|  | 5.88356 | 99.178936 | 98.756694 | 98.967815
|  | 5.88742 | 99.168897 | 98.652849 | 98.910873
|  | 5.89128 | 99.170686 | 98.730387 | 98.9505365
|  | 5.89514 | 99.174364 | 98.758375 | 98.9663695
|  | 5.89901 | 99.172475 | 98.576795 | 98.874635
|  | 5.90287 | 99.172177 | 98.447236 | 98.8097065
|  | 5.90673 | 99.175656 | 98.449708 | 98.812682
|  | 5.91059 | 99.178539 | 98.484224 | 98.8313815
|  | 5.91445 | 99.178439 | 98.521708 | 98.8500735
|  | 5.91831 | 99.17496 | 98.540103 | 98.8575315
|  | 5.92217 | 99.170587 | 98.535455 | 98.853021
|  | 5.92603 | 99.168002 | 98.557509 | 98.8627555
|  | 5.92989 | 99.168996 | 98.679255 | 98.9241255
|  | 5.93375 | 99.174861 | 98.877748 | 99.0263045
|  | 5.93761 | 99.179731 | 98.898121 | 99.038926
|  | 5.94147 | 99.175358 | 98.669365 | 98.9223615
|  | 5.94533 | 99.169692 | 98.567993 | 98.8688425
|  | 5.94919 | 99.166809 | 98.570861 | 98.868835
|  | 5.95305 | 99.169394 | 98.531103 | 98.8502485
|  | 5.95691 | 99.177445 | 98.468994 | 98.8232195
|  | 5.96078 | 99.185497 | 98.49718 | 98.8413385
|  | 5.96464 | 99.190964 | 98.594201 | 98.8925825
|  | 5.9685 | 99.189771 | 98.627234 | 98.9085025
|  | 5.97236 | 99.183409 | 98.546235 | 98.864822
|  | 5.97622 | 99.180825 | 98.517752 | 98.8492885
|  | 5.98008 | 99.180129 | 98.577982 | 98.8790555
|  | 5.98394 | 99.178837 | 98.651959 | 98.915398
|  | 5.9878 | 99.180328 | 98.702497 | 98.9414125
|  | 5.99166 | 99.181819 | 98.630596 | 98.9062075
|  | 5.99552 | 99.181719 | 98.481752 | 98.8317355
|  | 5.99938 | 99.185 | 98.416972 | 98.800986
|  | 6.00324 | 99.189473 | 98.43517 | 98.8123215
|  | 6.0071 | 99.190467 | 98.501631 | 98.846049
|  | 6.01096 | 99.185397 | 98.581146 | 98.8832715
|  | 6.01482 | 99.176054 | 98.582037 | 98.8790455
|  | 6.01868 | 99.170587 | 98.494609 | 98.832598
|  | 6.02254 | 99.172674 | 98.43072 | 98.801697
|  | 6.02641 | 99.179036 | 98.421324 | 98.80018
|  | 6.03027 | 99.184006 | 98.440016 | 98.812011
|  | 6.03413 | 99.185298 | 98.488378 | 98.836838
|  | 6.03799 | 99.186093 | 98.599839 | 98.892966
|  | 6.04185 | 99.193648 | 98.813166 | 99.003407
|  | 6.04571 | 99.214223 | 99.066152 | 99.1401875
|  | 6.04957 | 99.22138 | 98.93956 | 99.08047
|  | 6.05343 | 99.197425 | 98.57185 | 98.8846375
|  | 6.05729 | 99.183211 | 98.473345 | 98.828278
|  | 6.06115 | 99.182018 | 98.55563 | 98.868824
|  | 6.06501 | 99.180328 | 98.70042 | 98.940374
|  | 6.06887 | 99.175755 | 98.833836 | 99.0047955
|  | 6.07273 | 99.175954 | 98.815342 | 98.995648
|  | 6.07659 | 99.179831 | 98.630399 | 98.905115
|  | 6.08045 | 99.179831 | 98.489664 | 98.8347475
|  | 6.08431 | 99.178439 | 98.459796 | 98.8191175
|  | 6.08818 | 99.179533 | 98.47028 | 98.8249065
|  | 6.09204 | 99.183409 | 98.474532 | 98.8289705
|  | 6.0959 | 99.187187 | 98.474532 | 98.8308595
|  | 6.09976 | 99.186391 | 98.499851 | 98.843121
|  | 6.10362 | 99.179731 | 98.578773 | 98.879252
|  | 6.10748 | 99.173867 | 98.713475 | 98.943671
|  | 6.11134 | 99.176749 | 98.835319 | 99.006034
|  | 6.1152 | 99.181819 | 98.731672 | 98.9567455
|  | 6.11906 | 99.179831 | 98.517356 | 98.8485935
|  | 6.12292 | 99.178837 | 98.436258 | 98.8075475
|  | 6.12678 | 99.180328 | 98.429928 | 98.805128
|  | 6.13064 | 99.182415 | 98.443774 | 98.8130945
|  | 6.1345 | 99.184105 | 98.48551 | 98.8348075
|  | 6.13836 | 99.184801 | 98.549202 | 98.8670015
|  | 6.14222 | 99.183111 | 98.57541 | 98.8792605
|  | 6.14608 | 99.179533 | 98.536543 | 98.858038
|  | 6.14994 | 99.177346 | 98.514982 | 98.846164
|  | 6.15381 | 99.177843 | 98.568784 | 98.8733135
|  | 6.15767 | 99.179433 | 98.630794 | 98.9051135
|  | 6.16153 | 99.181123 | 98.59074 | 98.8859315
|  | 6.16539 | 99.182714 | 98.502818 | 98.842766
|  | 6.16925 | 99.183012 | 98.469785 | 98.8263985
|  | 6.17311 | 99.181421 | 98.491345 | 98.836383
|  | 6.17697 | 99.181222 | 98.565224 | 98.873223
|  | 6.18083 | 99.184205 | 98.67797 | 98.9310875
|  | 6.18469 | 99.186391 | 98.713376 | 98.9498835
|  | 6.18855 | 99.185 | 98.586883 | 98.8859415
|  | 6.19241 | 99.186391 | 98.47384 | 98.8301155
|  | 6.19627 | 99.189572 | 98.437049 | 98.8133105
|  | 6.20013 | 99.189274 | 98.42083 | 98.805052
|  | 6.20399 | 99.185497 | 98.415983 | 98.80074
|  | 6.20785 | 99.182714 | 98.432302 | 98.807508
|  | 6.21171 | 99.18331 | 98.454357 | 98.8188335
|  | 6.21558 | 99.186292 | 98.461873 | 98.8240825
|  | 6.21944 | 99.190367 | 98.457126 | 98.8237465
|  | 6.2233 | 99.193449 | 98.445159 | 98.819304
|  | 6.22716 | 99.194542 | 98.431906 | 98.813224
|  | 6.23102 | 99.195337 | 98.431807 | 98.813572
|  | 6.23488 | 99.197027 | 98.438137 | 98.817582
|  | 6.23874 | 99.197624 | 98.430324 | 98.813974
|  | 6.2426 | 99.196232 | 98.414302 | 98.805267
|  | 6.24646 | 99.195735 | 98.407379 | 98.801557
|  | 6.25032 | 99.197524 | 98.407577 | 98.8025505
|  | 6.25418 | 99.198319 | 98.408863 | 98.803591
|  | 6.25804 | 99.196133 | 98.416082 | 98.8061075
|  | 6.2619 | 99.192057 | 98.431807 | 98.811932
|  | 6.26576 | 99.188081 | 98.447038 | 98.8175595
|  | 6.26962 | 99.185298 | 98.449313 | 98.8173055
|  | 6.27348 | 99.183509 | 98.437741 | 98.810625
|  | 6.27734 | 99.181719 | 98.426862 | 98.8042905
|  | 6.28121 | 99.181819 | 98.42439 | 98.8031045
|  | 6.28507 | 99.185099 | 98.4235 | 98.8042995
|  | 6.28893 | 99.189572 | 98.418258 | 98.803915
|  | 6.29279 | 99.193051 | 98.410544 | 98.8017975
|  | 6.29665 | 99.194642 | 98.404907 | 98.7997745
|  | 6.30051 | 99.193846 | 98.403819 | 98.7988325
|  | 6.30437 | 99.190169 | 98.405599 | 98.797884
|  | 6.30823 | 99.185696 | 98.405797 | 98.7957465
|  | 6.31209 | 99.183708 | 98.401247 | 98.7924775
|  | 6.31595 | 99.185596 | 98.39561 | 98.790603
|  | 6.31981 | 99.18997 | 98.399072 | 98.794521
|  | 6.32367 | 99.192852 | 98.415291 | 98.8040715
|  | 6.32753 | 99.192952 | 98.441104 | 98.817028
|  | 6.33139 | 99.192554 | 98.4864 | 98.839477
|  | 6.33525 | 99.193747 | 98.576993 | 98.88537
|  | 6.33911 | 99.196033 | 98.708332 | 98.9521825
|  | 6.34298 | 99.196828 | 98.765595 | 98.9812115
|  | 6.34684 | 99.193846 | 98.621201 | 98.9075235
|  | 6.3507 | 99.192852 | 98.48284 | 98.837846
|  | 6.35456 | 99.19484 | 98.449313 | 98.8220765
|  | 6.35842 | 99.195437 | 98.462466 | 98.8289515
|  | 6.36228 | 99.193846 | 98.514587 | 98.8542165
|  | 6.36614 | 99.191262 | 98.60686 | 98.899061
|  | 6.37 | 99.187982 | 98.655124 | 98.921553
|  | 6.37386 | 99.186193 | 98.572344 | 98.8792685
|  | 6.37772 | 99.18997 | 98.488279 | 98.8391245
|  | 6.38158 | 99.196133 | 98.488477 | 98.842305
|  | 6.38544 | 99.198518 | 98.531004 | 98.864761
|  | 6.3893 | 99.194542 | 98.547323 | 98.8709325
|  | 6.39316 | 99.188777 | 98.521806 | 98.8552915
|  | 6.39702 | 99.186292 | 98.52062 | 98.853456
|  | 6.40088 | 99.187584 | 98.59608 | 98.891832
|  | 6.40474 | 99.191361 | 98.759661 | 98.975511
|  | 6.40861 | 99.19653 | 99.014724 | 99.105627
|  | 6.41247 | 99.199413 | 99.250106 | 99.2247595
|  | 6.41633 | 99.191063 | 99.0978 | 99.1444315
|  | 6.42019 | 99.179135 | 98.781617 | 98.980376
|  | 6.42405 | 99.173668 | 98.635838 | 98.904753
|  | 6.42791 | 99.173966 | 98.643256 | 98.908611
|  | 6.43177 | 99.176352 | 98.653838 | 98.915095
|  | 6.43563 | 99.179533 | 98.598652 | 98.8890925
|  | 6.43949 | 99.182813 | 98.537136 | 98.8599745
|  | 6.44335 | 99.185 | 98.540597 | 98.8627985
|  | 6.44721 | 99.185497 | 98.582135 | 98.883816
|  | 6.45107 | 99.185994 | 98.588069 | 98.8870315
|  | 6.45493 | 99.188976 | 98.536444 | 98.86271
|  | 6.45879 | 99.194343 | 98.494016 | 98.8441795
|  | 6.46265 | 99.197922 | 98.517653 | 98.8577875
|  | 6.46651 | 99.196033 | 98.591432 | 98.8937325
|  | 6.47038 | 99.187684 | 98.675893 | 98.9317885
|  | 6.47424 | 99.177147 | 98.744331 | 98.960739
|  | 6.4781 | 99.173966 | 98.811485 | 98.9927255
|  | 6.48196 | 99.180129 | 98.89822 | 99.0391745
|  | 6.48582 | 99.19156 | 98.996922 | 99.094241
|  | 6.48968 | 99.201997 | 99.113624 | 99.1578105
|  | 6.49354 | 99.199313 | 99.132415 | 99.165864
|  | 6.4974 | 99.185397 | 98.864396 | 99.0248965
|  | 6.50126 | 99.180527 | 98.596476 | 98.8885015
|  | 6.50512 | 99.182912 | 98.491147 | 98.8370295
|  | 6.50898 | 99.185596 | 98.503708 | 98.844652
|  | 6.51284 | 99.186988 | 98.576894 | 98.881941
|  | 6.5167 | 99.186093 | 98.657992 | 98.9220425
|  | 6.52056 | 99.180527 | 98.670552 | 98.9255395
|  | 6.52442 | 99.173867 | 98.60152 | 98.8876935
|  | 6.52828 | 99.173767 | 98.524872 | 98.8493195
|  | 6.53214 | 99.180328 | 98.499653 | 98.8399905
|  | 6.53601 | 99.186888 | 98.518147 | 98.8525175
|  | 6.53987 | 99.188578 | 98.559388 | 98.873983
|  | 6.54373 | 99.18659 | 98.599839 | 98.8932145
|  | 6.54759 | 99.185 | 98.626344 | 98.905672
|  | 6.55145 | 99.184503 | 98.647014 | 98.9157585
|  | 6.55531 | 99.182714 | 98.649585 | 98.9161495
|  | 6.55917 | 99.181719 | 98.655025 | 98.918372
|  | 6.56303 | 99.181521 | 98.719903 | 98.950712
|  | 6.56689 | 99.179533 | 98.84244 | 99.0109865
|  | 6.57075 | 99.175159 | 98.915824 | 99.0454915
|  | 6.57461 | 99.174364 | 98.821968 | 98.998166
|  | 6.57847 | 99.18003 | 98.669365 | 98.9246975
|  | 6.58233 | 99.187882 | 98.612597 | 98.9002395
|  | 6.58619 | 99.191163 | 98.663036 | 98.9270995
|  | 6.59005 | 99.186292 | 98.717925 | 98.9521085
|  | 6.59391 | 99.176153 | 98.684695 | 98.930424
|  | 6.59778 | 99.172276 | 98.577982 | 98.875129
|  | 6.60164 | 99.177545 | 98.510136 | 98.8438405
|  | 6.6055 | 99.181918 | 98.50351 | 98.842714
|  | 6.60936 | 99.179731 | 98.519828 | 98.8497795
|  | 6.61322 | 99.17337 | 98.529521 | 98.8514455
|  | 6.61708 | 99.168201 | 98.549004 | 98.8586025
|  | 6.62094 | 99.165517 | 98.612498 | 98.8890075
|  | 6.6248 | 99.162038 | 98.733848 | 98.947943
|  | 6.62866 | 99.154285 | 98.903956 | 99.0291205
|  | 6.63252 | 99.143947 | 99.067141 | 99.105544
|  | 6.63638 | 99.140269 | 99.07802 | 99.1091445
|  | 6.64024 | 99.152595 | 98.816232 | 98.9844135
|  | 6.6441 | 99.170388 | 98.521114 | 98.845751
|  | 6.64796 | 99.180427 | 98.41628 | 98.7983535
|  | 6.65182 | 99.184304 | 98.406786 | 98.795545
|  | 6.65568 | 99.183111 | 98.415192 | 98.7991515
|  | 6.65954 | 99.179533 | 98.427258 | 98.8033955
|  | 6.66341 | 99.177743 | 98.452576 | 98.8151595
|  | 6.66727 | 99.179731 | 98.488873 | 98.834302
|  | 6.67113 | 99.184702 | 98.520125 | 98.8524135
|  | 6.67499 | 99.190467 | 98.538026 | 98.8642465
|  | 6.67885 | 99.195337 | 98.542575 | 98.868956
|  | 6.68271 | 99.198021 | 98.509345 | 98.853683
|  | 6.68657 | 99.197524 | 98.405599 | 98.8015615
|  | 6.69043 | 99.197226 | 98.325094 | 98.76116
|  | 6.69429 | 99.198518 | 98.317974 | 98.758246
|  | 6.69815 | 99.199413 | 98.369797 | 98.784605
|  | 6.70201 | 99.197524 | 98.467411 | 98.8324675
|  | 6.70587 | 99.190964 | 98.579465 | 98.8852145
|  | 6.70973 | 99.181024 | 98.647805 | 98.9144145
|  | 6.71359 | 99.17327 | 98.632772 | 98.903021
|  | 6.71745 | 99.173469 | 98.566806 | 98.8701375
|  | 6.72131 | 99.178539 | 98.509048 | 98.8437935
|  | 6.72518 | 99.181421 | 98.440708 | 98.8110645
|  | 6.72904 | 99.182217 | 98.375237 | 98.778727
|  | 6.7329 | 99.183111 | 98.338347 | 98.760729
|  | 6.73676 | 99.184304 | 98.328457 | 98.7563805
|  | 6.74062 | 99.184801 | 98.336962 | 98.7608815
|  | 6.74448 | 99.184205 | 98.355556 | 98.7698805
|  | 6.74834 | 99.184205 | 98.374643 | 98.779424
|  | 6.7522 | 99.187087 | 98.380775 | 98.783931
|  | 6.75606 | 99.191858 | 98.373259 | 98.7825585
|  | 6.75992 | 99.193747 | 98.382259 | 98.788003
|  | 6.76378 | 99.192455 | 98.420335 | 98.806395
|  | 6.76764 | 99.190069 | 98.473444 | 98.8317565
|  | 6.7715 | 99.188181 | 98.512807 | 98.850494
|  | 6.77536 | 99.187187 | 98.530114 | 98.8586505
|  | 6.77922 | 99.186491 | 98.551378 | 98.8689345
|  | 6.78308 | 99.185 | 98.619421 | 98.9022105
|  | 6.78694 | 99.181421 | 98.710409 | 98.945915
|  | 6.79081 | 99.177445 | 98.690332 | 98.9338885
|  | 6.79467 | 99.176948 | 98.57185 | 98.874399
|  | 6.79853 | 99.180129 | 98.462071 | 98.8211
|  | 6.80239 | 99.185199 | 98.40639 | 98.7957945
|  | 6.80625 | 99.18987 | 98.396995 | 98.7934325
|  | 6.81011 | 99.192753 | 98.411137 | 98.801945
|  | 6.81397 | 99.193449 | 98.443478 | 98.8184635
|  | 6.81783 | 99.193051 | 98.504301 | 98.848676
|  | 6.82169 | 99.192057 | 98.562949 | 98.877503
|  | 6.82555 | 99.191262 | 98.564927 | 98.8780945
|  | 6.82941 | 99.191858 | 98.509444 | 98.850651
|  | 6.83327 | 99.193946 | 98.441401 | 98.8176735
|  | 6.83713 | 99.195934 | 98.415687 | 98.8058105
|  | 6.84099 | 99.195834 | 98.438335 | 98.8170845
|  | 6.84485 | 99.19325 | 98.501631 | 98.8474405
|  | 6.84871 | 99.190069 | 98.596872 | 98.8934705
|  | 6.85258 | 99.188777 | 98.715354 | 98.9520655
|  | 6.85644 | 99.18987 | 98.824737 | 99.0073035
|  | 6.8603 | 99.190666 | 98.862814 | 99.02674
|  | 6.86416 | 99.186292 | 98.768958 | 98.977625
|  | 6.86802 | 99.177246 | 98.570663 | 98.8739545
|  | 6.87188 | 99.177445 | 98.453071 | 98.815258
|  | 6.87574 | 99.182813 | 98.408071 | 98.795442
|  | 6.8796 | 99.188976 | 98.40194 | 98.795458
|  | 6.88346 | 99.193747 | 98.406291 | 98.800019
|  | 6.88732 | 99.196828 | 98.404017 | 98.8004225
|  | 6.89118 | 99.198319 | 98.391258 | 98.7947885
|  | 6.89504 | 99.196729 | 98.389973 | 98.793351
|  | 6.8989 | 99.192157 | 98.411335 | 98.801746
|  | 6.90276 | 99.187087 | 98.431412 | 98.8092495
|  | 6.90662 | 99.185199 | 98.428742 | 98.8069705
|  | 6.91048 | 99.187882 | 98.402039 | 98.7949605
|  | 6.91434 | 99.193846 | 98.371281 | 98.7825635
|  | 6.91821 | 99.197425 | 98.358226 | 98.7778255
|  | 6.92207 | 99.196033 | 98.350215 | 98.773124
|  | 6.92593 | 99.192554 | 98.339732 | 98.766143
|  | 6.92979 | 99.189672 | 98.329347 | 98.7595095
|  | 6.93365 | 99.188976 | 98.323215 | 98.7560955
|  | 6.93751 | 99.190666 | 98.324897 | 98.7577815
|  | 6.94137 | 99.192952 | 98.334787 | 98.7638695
|  | 6.94523 | 99.193648 | 98.35605 | 98.774849
|  | 6.94909 | 99.193449 | 98.399072 | 98.7962605
|  | 6.95295 | 99.19325 | 98.459697 | 98.8264735
|  | 6.95681 | 99.19325 | 98.508752 | 98.851001
|  | 6.96067 | 99.19325 | 98.500642 | 98.846946
|  | 6.96453 | 99.192157 | 98.411434 | 98.8017955
|  | 6.96839 | 99.191858 | 98.36505 | 98.778454
|  | 6.97225 | 99.191958 | 98.359215 | 98.7755865
|  | 6.97611 | 99.191958 | 98.372764 | 98.782361
|  | 6.97998 | 99.191262 | 98.389182 | 98.790222
|  | 6.98384 | 99.189771 | 98.408566 | 98.7991685
|  | 6.9877 | 99.187982 | 98.439225 | 98.8136035
|  | 6.99156 | 99.186193 | 98.452379 | 98.819286
|  | 6.99542 | 99.185497 | 98.436752 | 98.8111245
|  | 6.99928 | 99.186789 | 98.402335 | 98.794562
|  | 7.00314 | 99.190367 | 98.369204 | 98.7797855
|  | 7.007 | 99.194343 | 98.356347 | 98.775345
|  | 7.01086 | 99.195039 | 98.364852 | 98.7799455
|  | 7.01472 | 99.192157 | 98.388094 | 98.7901255
|  | 7.01858 | 99.187286 | 98.412126 | 98.799706
|  | 7.02244 | 99.182912 | 98.423005 | 98.8029585
|  | 7.0263 | 99.182912 | 98.408566 | 98.795739
|  | 7.03016 | 99.187684 | 98.403423 | 98.7955535
|  | 7.03402 | 99.190268 | 98.432698 | 98.811483
|  | 7.03788 | 99.187982 | 98.486697 | 98.8373395
|  | 7.04174 | 99.180427 | 98.540696 | 98.8605615
|  | 7.04561 | 99.169294 | 98.558301 | 98.8637975
|  | 7.04947 | 99.164623 | 98.496389 | 98.830506
|  | 7.05333 | 99.167704 | 98.437939 | 98.8028215
|  | 7.05719 | 99.17337 | 98.3965 | 98.784935
|  | 7.06105 | 99.178837 | 98.370984 | 98.7749105
|  | 7.06491 | 99.182714 | 98.352885 | 98.7677995
|  | 7.06877 | 99.185397 | 98.343984 | 98.7646905
|  | 7.07263 | 99.187982 | 98.343786 | 98.765884
|  | 7.07649 | 99.190765 | 98.346951 | 98.768858
|  | 7.08035 | 99.193449 | 98.349523 | 98.771486
|  | 7.08421 | 99.195934 | 98.348138 | 98.772036
|  | 7.08807 | 99.197425 | 98.341116 | 98.7692705
|  | 7.09193 | 99.198419 | 98.333699 | 98.766059
|  | 7.09579 | 99.199413 | 98.329545 | 98.764479
|  | 7.09965 | 99.19981 | 98.332215 | 98.7660125
|  | 7.10351 | 99.199015 | 98.345369 | 98.772192
|  | 7.10738 | 99.194542 | 98.376028 | 98.785285
|  | 7.11124 | 99.188976 | 98.407775 | 98.7983755
|  | 7.1151 | 99.185199 | 98.422313 | 98.803756
|  | 7.11896 | 99.184801 | 98.412126 | 98.7984635
|  | 7.12282 | 99.18828 | 98.377808 | 98.783044
|  | 7.12668 | 99.191461 | 98.356643 | 98.774052
|  | 7.13054 | 99.192654 | 98.359116 | 98.775885
|  | 7.1344 | 99.192355 | 98.384929 | 98.788642
|  | 7.13826 | 99.191262 | 98.430027 | 98.8106445
|  | 7.14212 | 99.190169 | 98.484027 | 98.837098
|  | 7.14598 | 99.189075 | 98.502521 | 98.845798
|  | 7.14984 | 99.187684 | 98.488774 | 98.838229
|  | 7.1537 | 99.186093 | 98.467214 | 98.8266535
|  | 7.15756 | 99.183906 | 98.466027 | 98.8249665
|  | 7.16142 | 99.181024 | 98.503906 | 98.842465
|  | 7.16528 | 99.178936 | 98.52418 | 98.851558
|  | 7.16914 | 99.179234 | 98.502818 | 98.841026
|  | 7.17301 | 99.182316 | 98.443181 | 98.8127485
|  | 7.17687 | 99.187684 | 98.376226 | 98.781955
|  | 7.18073 | 99.192057 | 98.354665 | 98.773361
|  | 7.18459 | 99.195536 | 98.354171 | 98.7748535
|  | 7.18845 | 99.199115 | 98.364951 | 98.782033
|  | 7.19231 | 99.203289 | 98.37939 | 98.7913395
|  | 7.19617 | 99.207365 | 98.405302 | 98.8063335
|  | 7.20003 | 99.207464 | 98.445752 | 98.826608
|  | 7.20389 | 99.202991 | 98.48551 | 98.8442505
|  | 7.20775 | 99.195039 | 98.513202 | 98.8541205
|  | 7.21161 | 99.187882 | 98.509938 | 98.84891
|  | 7.21547 | 99.188081 | 98.496785 | 98.842433
|  | 7.21933 | 99.191361 | 98.488972 | 98.8401665
|  | 7.22319 | 99.195735 | 98.485609 | 98.840672
|  | 7.22705 | 99.198816 | 98.482049 | 98.8404325
|  | 7.23091 | 99.200009 | 98.467313 | 98.833661
|  | 7.23478 | 99.201401 | 98.448719 | 98.82506
|  | 7.23864 | 99.202792 | 98.431412 | 98.817102
|  | 7.2425 | 99.203786 | 98.420137 | 98.8119615
|  | 7.24636 | 99.201997 | 98.417071 | 98.809534
|  | 7.25022 | 99.197822 | 98.408962 | 98.803392
|  | 7.25408 | 99.193349 | 98.395214 | 98.7942815
|  | 7.25794 | 99.189771 | 98.378105 | 98.783938
|  | 7.2618 | 99.189274 | 98.373555 | 98.7814145
|  | 7.26566 | 99.188578 | 98.393533 | 98.7910555
|  | 7.26952 | 99.185894 | 98.423203 | 98.8045485
|  | 7.27338 | 99.181521 | 98.450302 | 98.8159115
|  | 7.27724 | 99.178042 | 98.444467 | 98.8112545
|  | 7.2811 | 99.180527 | 98.409258 | 98.7948925
|  | 7.28496 | 99.185397 | 98.37672 | 98.7810585
|  | 7.28882 | 99.190964 | 98.35694 | 98.773952
|  | 7.29268 | 99.194542 | 98.359314 | 98.776928
|  | 7.29654 | 99.196928 | 98.370292 | 98.78361
|  | 7.30041 | 99.199313 | 98.380083 | 98.789698
|  | 7.30427 | 99.202097 | 98.385522 | 98.7938095
|  | 7.30813 | 99.205874 | 98.382654 | 98.794264
|  | 7.31199 | 99.208955 | 98.376918 | 98.7929365
|  | 7.31585 | 99.20985 | 98.374841 | 98.7923455
|  | 7.31971 | 99.208259 | 98.37939 | 98.7938245
|  | 7.32357 | 99.203886 | 98.395907 | 98.7998965
|  | 7.32743 | 99.201003 | 98.424489 | 98.812746
|  | 7.33129 | 99.200804 | 98.449313 | 98.8250585
|  | 7.33515 | 99.203488 | 98.461477 | 98.8324825
|  | 7.33901 | 99.207961 | 98.439917 | 98.823939
|  | 7.34287 | 99.211043 | 98.399764 | 98.8054035
|  | 7.34673 | 99.21144 | 98.362577 | 98.7870085
|  | 7.35059 | 99.209154 | 98.334787 | 98.7719705
|  | 7.35445 | 99.204383 | 98.32282 | 98.7636015
|  | 7.35831 | 99.202196 | 98.314908 | 98.758552
|  | 7.36218 | 99.202196 | 98.307292 | 98.754744
|  | 7.36604 | 99.203588 | 98.299578 | 98.751583
|  | 7.3699 | 99.201202 | 98.300369 | 98.7507855
|  | 7.37376 | 99.196331 | 98.310259 | 98.753295
|  | 7.37762 | 99.191958 | 98.321831 | 98.7568945
|  | 7.38148 | 99.18997 | 98.330336 | 98.760153
|  | 7.38534 | 99.190864 | 98.32638 | 98.758622
|  | 7.3892 | 99.190765 | 98.321633 | 98.756199
|  | 7.39306 | 99.190268 | 98.318567 | 98.7544175
|  | 7.39692 | 99.190268 | 98.320644 | 98.755456
|  | 7.40078 | 99.19325 | 98.327765 | 98.7605075
|  | 7.40464 | 99.196928 | 98.334193 | 98.7655605
|  | 7.4085 | 99.200606 | 98.33805 | 98.769328
|  | 7.41236 | 99.20319 | 98.334094 | 98.768642
|  | 7.41622 | 99.205675 | 98.325589 | 98.765632
|  | 7.42008 | 99.208259 | 98.317875 | 98.763067
|  | 7.42394 | 99.210744 | 98.312831 | 98.7617875
|  | 7.42781 | 99.212534 | 98.314018 | 98.763276
|  | 7.43167 | 99.213528 | 98.316787 | 98.7651575
|  | 7.43553 | 99.213826 | 98.319952 | 98.766889
|  | 7.43939 | 99.213329 | 98.322028 | 98.7676785
|  | 7.44325 | 99.212434 | 98.325787 | 98.7691105
|  | 7.44711 | 99.211241 | 98.337259 | 98.77425
|  | 7.45097 | 99.209552 | 98.35783 | 98.783691
|  | 7.45483 | 99.205774 | 98.393335 | 98.7995545
|  | 7.45869 | 99.199711 | 98.427753 | 98.813732
|  | 7.46255 | 99.194145 | 98.452181 | 98.823163
|  | 7.46641 | 99.190367 | 98.460587 | 98.825477
|  | 7.47027 | 99.19325 | 98.447928 | 98.820589
|  | 7.47413 | 99.196729 | 98.432698 | 98.8147135
|  | 7.47799 | 99.19981 | 98.415983 | 98.8078965
|  | 7.48185 | 99.199413 | 98.39828 | 98.7988465
|  | 7.48571 | 99.198319 | 98.380478 | 98.7893985
|  | 7.48958 | 99.198717 | 98.366435 | 98.782576
|  | 7.49344 | 99.2015 | 98.358127 | 98.7798135
|  | 7.4973 | 99.206172 | 98.362083 | 98.7841275
|  | 7.50116 | 99.20975 | 98.368413 | 98.7890815
|  | 7.50502 | 99.212335 | 98.375434 | 98.7938845
|  | 7.50888 | 99.213826 | 98.379094 | 98.79646
|  | 7.51274 | 99.213826 | 98.378204 | 98.796015
|  | 7.5166 | 99.212136 | 98.375039 | 98.7935875
|  | 7.52046 | 99.208259 | 98.370292 | 98.7892755
|  | 7.52432 | 99.203588 | 98.368017 | 98.7858025
|  | 7.52818 | 99.200506 | 98.36861 | 98.784558
|  | 7.53204 | 99.199015 | 98.371874 | 98.7854445
|  | 7.5359 | 99.200109 | 98.377808 | 98.7889585
|  | 7.53976 | 99.201699 | 98.385127 | 98.793413
|  | 7.54362 | 99.203488 | 98.393039 | 98.7982635
|  | 7.54748 | 99.20478 | 98.40105 | 98.802915
|  | 7.55134 | 99.205874 | 98.403423 | 98.8046485
|  | 7.55521 | 99.207564 | 98.400852 | 98.804208
|  | 7.55907 | 99.209949 | 98.393138 | 98.8015435
|  | 7.56293 | 99.212732 | 98.384929 | 98.7988305
|  | 7.56679 | 99.213627 | 98.381764 | 98.7976955
|  | 7.57065 | 99.212534 | 98.38305 | 98.797792
|  | 7.57451 | 99.207365 | 98.389973 | 98.798669
|  | 7.57837 | 99.201898 | 98.395412 | 98.798655
|  | 7.58223 | 99.198021 | 98.399072 | 98.7985465
|  | 7.58609 | 99.197922 | 98.399269 | 98.7985955
|  | 7.58995 | 99.202097 | 98.400456 | 98.8012765
|  | 7.59381 | 99.206868 | 98.402632 | 98.80475
|  | 7.59767 | 99.21154 | 98.405995 | 98.8087675
|  | 7.60153 | 99.212832 | 98.407775 | 98.8103035
|  | 7.60539 | 99.212235 | 98.408071 | 98.810153
|  | 7.60925 | 99.20975 | 98.406786 | 98.808268
|  | 7.61311 | 99.205476 | 98.400951 | 98.8032135
|  | 7.61698 | 99.202295 | 98.390467 | 98.796381
|  | 7.62084 | 99.200506 | 98.37761 | 98.789058
|  | 7.6247 | 99.201898 | 98.365446 | 98.783672
|  | 7.62856 | 99.203985 | 98.35961 | 98.7817975
|  | 7.63242 | 99.205675 | 98.35694 | 98.7813075
|  | 7.63628 | 99.205774 | 98.357237 | 98.7815055
|  | 7.64014 | 99.205476 | 98.357435 | 98.7814555
|  | 7.644 | 99.20647 | 98.358621 | 98.7825455
|  | 7.64786 | 99.209353 | 98.361391 | 98.785372
|  | 7.65172 | 99.213925 | 98.366336 | 98.7901305
|  | 7.65558 | 99.217603 | 98.370687 | 98.794145
|  | 7.65944 | 99.219989 | 98.37405 | 98.7970195
|  | 7.6633 | 99.218597 | 98.375336 | 98.7969665
|  | 7.66716 | 99.21641 | 98.375237 | 98.7958235
|  | 7.67102 | 99.213428 | 98.373654 | 98.793541
|  | 7.67488 | 99.211639 | 98.368709 | 98.790174
|  | 7.67874 | 99.211241 | 98.364061 | 98.787651
|  | 7.68261 | 99.211838 | 98.360006 | 98.785922
|  | 7.68647 | 99.212633 | 98.35872 | 98.7856765
|  | 7.69033 | 99.212633 | 98.35783 | 98.7852315
|  | 7.69419 | 99.212434 | 98.357039 | 98.7847365
|  | 7.69805 | 99.213031 | 98.356347 | 98.784689
|  | 7.70191 | 99.214522 | 98.356742 | 98.785632
|  | 7.70577 | 99.216112 | 98.357632 | 98.786872
|  | 7.70963 | 99.216311 | 98.358621 | 98.787466
|  | 7.71349 | 99.214422 | 98.359512 | 98.786967
|  | 7.71735 | 99.21154 | 98.360402 | 98.785971
|  | 7.72121 | 99.208259 | 98.361786 | 98.7850225
|  | 7.72507 | 99.206271 | 98.361984 | 98.7841275
|  | 7.72893 | 99.205377 | 98.36149 | 98.7834335
|  | 7.73279 | 99.206371 | 98.360303 | 98.783337
|  | 7.73665 | 99.207762 | 98.360303 | 98.7840325
|  | 7.74051 | 99.209055 | 98.360402 | 98.7847285
|  | 7.74438 | 99.209552 | 98.35961 | 98.784581
|  | 7.74824 | 99.210446 | 98.35694 | 98.783693
|  | 7.7521 | 99.211738 | 98.353775 | 98.7827565
|  | 7.75596 | 99.213726 | 98.351204 | 98.782465
|  | 7.75982 | 99.215118 | 98.349127 | 98.7821225
|  | 7.76368 | 99.215913 | 98.347149 | 98.781531
|  | 7.76754 | 99.215714 | 98.344874 | 98.780294
|  | 7.7714 | 99.215019 | 98.344874 | 98.7799465
|  | 7.77526 | 99.213826 | 98.346556 | 98.780191
|  | 7.77912 | 99.212037 | 98.351204 | 98.7816205
|  | 7.78298 | 99.210049 | 98.356841 | 98.783445
|  | 7.78684 | 99.208259 | 98.362479 | 98.785369
|  | 7.7907 | 99.207365 | 98.367028 | 98.7871965
|  | 7.79456 | 99.207067 | 98.369698 | 98.7883825
|  | 7.79842 | 99.206967 | 98.37138 | 98.7891735
|  | 7.80228 | 99.20657 | 98.372863 | 98.7897165
|  | 7.80614 | 99.206371 | 98.375138 | 98.7907545
|  | 7.81001 | 99.20647 | 98.377314 | 98.791892
|  | 7.81387 | 99.20816 | 98.376127 | 98.7921435
|  | 7.81773 | 99.210844 | 98.371083 | 98.7909635
|  | 7.82159 | 99.214223 | 98.363764 | 98.7889935
|  | 7.82545 | 99.217603 | 98.358523 | 98.788063
|  | 7.82931 | 99.219889 | 98.357138 | 98.7885135
|  | 7.83317 | 99.221082 | 98.35872 | 98.789901
|  | 7.83703 | 99.219989 | 98.360501 | 98.790245
|  | 7.84089 | 99.218597 | 98.360204 | 98.7894005
|  | 7.84475 | 99.216708 | 98.35783 | 98.787269
|  | 7.84861 | 99.215118 | 98.35694 | 98.786029
|  | 7.85247 | 99.213528 | 98.359116 | 98.786322
|  | 7.85633 | 99.211937 | 98.365544 | 98.7887405
|  | 7.86019 | 99.20985 | 98.374742 | 98.792296
|  | 7.86405 | 99.208061 | 98.382357 | 98.795209
|  | 7.86791 | 99.206967 | 98.38661 | 98.7967885
|  | 7.87178 | 99.20816 | 98.385226 | 98.796693
|  | 7.87564 | 99.210247 | 98.38216 | 98.7962035
|  | 7.8795 | 99.213329 | 98.377907 | 98.795618
|  | 7.88336 | 99.215118 | 98.37494 | 98.795029
|  | 7.88722 | 99.215913 | 98.372863 | 98.794388
|  | 7.89108 | 99.215317 | 98.372764 | 98.7940405
|  | 7.89494 | 99.21472 | 98.373951 | 98.7943355
|  | 7.8988 | 99.214323 | 98.376028 | 98.7951755
|  | 7.90266 | 99.214522 | 98.377808 | 98.796165
|  | 7.90652 | 99.215118 | 98.377412 | 98.796265
|  | 7.91038 | 99.215913 | 98.374742 | 98.7953275
|  | 7.91424 | 99.21651 | 98.370588 | 98.793549
|  | 7.9181 | 99.216609 | 98.368116 | 98.7923625
|  | 7.92196 | 99.215714 | 98.369303 | 98.7925085
|  | 7.92582 | 99.214522 | 98.375533 | 98.7950275
|  | 7.92968 | 99.213726 | 98.383149 | 98.7984375
|  | 7.93354 | 99.214223 | 98.391061 | 98.802642
|  | 7.93741 | 99.215416 | 98.396302 | 98.805859
|  | 7.94127 | 99.216708 | 98.399863 | 98.8082855
|  | 7.94513 | 99.215913 | 98.400061 | 98.807987
|  | 7.94899 | 99.213627 | 98.400357 | 98.806992
|  | 7.95285 | 99.20975 | 98.400555 | 98.8051525
|  | 7.95671 | 99.206172 | 98.405104 | 98.805638
|  | 7.96057 | 99.203786 | 98.412423 | 98.8081045
|  | 7.96443 | 99.203488 | 98.42439 | 98.813939
|  | 7.96829 | 99.205178 | 98.436357 | 98.8207675
|  | 7.97215 | 99.207365 | 98.44684 | 98.8271025
|  | 7.97601 | 99.208955 | 98.450005 | 98.82948
|  | 7.97987 | 99.208955 | 98.448225 | 98.82859
|  | 7.98373 | 99.207862 | 98.442785 | 98.8253235
|  | 7.98759 | 99.207067 | 98.434379 | 98.820723
|  | 7.99145 | 99.207663 | 98.426467 | 98.817065
|  | 7.99531 | 99.210744 | 98.419346 | 98.815045
|  | 7.99918 | 99.215516 | 98.416972 | 98.816244
|  | 8.00304 | 99.220287 | 98.41717 | 98.8187285
|  | 8.0069 | 99.22317 | 98.423005 | 98.8230875
|  | 8.01076 | 99.223965 | 98.429928 | 98.8269465
|  | 8.01462 | 99.22317 | 98.437643 | 98.8304065
|  | 8.01848 | 99.221082 | 98.443577 | 98.8323295
|  | 8.02234 | 99.219193 | 98.449313 | 98.834253
|  | 8.0262 | 99.217702 | 98.454752 | 98.836227
|  | 8.03006 | 99.217305 | 98.461477 | 98.839391
|  | 8.03392 | 99.217205 | 98.468499 | 98.842852
|  | 8.03778 | 99.217205 | 98.474532 | 98.8458685
|  | 8.04164 | 99.216708 | 98.476708 | 98.846708
|  | 8.0455 | 99.215714 | 98.475719 | 98.8457165
|  | 8.04936 | 99.215019 | 98.467906 | 98.8414625
|  | 8.05322 | 99.214621 | 98.459598 | 98.8371095
|  | 8.05708 | 99.214621 | 98.45139 | 98.8330055
|  | 8.06094 | 99.21472 | 98.447137 | 98.8309285
|  | 8.06481 | 99.21482 | 98.444862 | 98.829841
|  | 8.06867 | 99.215217 | 98.446346 | 98.8307815
|  | 8.07253 | 99.216311 | 98.44773 | 98.8320205
|  | 8.07639 | 99.2181 | 98.449214 | 98.833657
|  | 8.08025 | 99.21979 | 98.447928 | 98.833859
|  | 8.08411 | 99.220784 | 98.445159 | 98.8329715
|  | 8.08797 | 99.219392 | 98.438236 | 98.828814
|  | 8.09183 | 99.21641 | 98.430522 | 98.823466
|  | 8.09569 | 99.212335 | 98.422313 | 98.817324
|  | 8.09955 | 99.209452 | 98.418753 | 98.8141025
|  | 8.10341 | 99.207762 | 98.416478 | 98.81212
|  | 8.10727 | 99.208458 | 98.41628 | 98.812369
|  | 8.11113 | 99.210347 | 98.413115 | 98.811731
|  | 8.11499 | 99.212931 | 98.408566 | 98.8107485
|  | 8.11885 | 99.21482 | 98.401841 | 98.8083305
|  | 8.12271 | 99.21641 | 98.396401 | 98.8064055
|  | 8.12658 | 99.217205 | 98.39294 | 98.8050725
|  | 8.13044 | 99.218001 | 98.390368 | 98.8041845
|  | 8.1343 | 99.218895 | 98.387995 | 98.803445
|  | 8.13816 | 99.220287 | 98.384929 | 98.802608
|  | 8.14202 | 99.221082 | 98.383445 | 98.8022635
|  | 8.14588 | 99.220983 | 98.384237 | 98.80261
|  | 8.14974 | 99.218199 | 98.389577 | 98.803888
|  | 8.1536 | 99.214522 | 98.396599 | 98.8055605
|  | 8.15746 | 99.209452 | 98.405203 | 98.8073275
|  | 8.16132 | 99.205178 | 98.412918 | 98.809048
|  | 8.16518 | 99.201997 | 98.419346 | 98.8106715
|  | 8.16904 | 99.200705 | 98.42439 | 98.8125475
|  | 8.1729 | 99.200009 | 98.428742 | 98.8143755
|  | 8.17676 | 99.200407 | 98.431115 | 98.815761
|  | 8.18062 | 99.201301 | 98.432005 | 98.816653
|  | 8.18448 | 99.202792 | 98.430818 | 98.816805
|  | 8.18834 | 99.204085 | 98.426566 | 98.8153255
|  | 8.19221 | 99.205079 | 98.421225 | 98.813152
|  | 8.19607 | 99.204383 | 98.413907 | 98.809145
|  | 8.19993 | 99.202991 | 98.407181 | 98.805086
|  | 8.20379 | 99.200705 | 98.401445 | 98.801075
|  | 8.20765 | 99.198319 | 98.400456 | 98.7993875
|  | 8.21151 | 99.195934 | 98.401544 | 98.798739
|  | 8.21537 | 99.19494 | 98.409654 | 98.802297
|  | 8.21923 | 99.194542 | 98.416874 | 98.805708
|  | 8.22309 | 99.195337 | 98.422808 | 98.8090725
|  | 8.22695 | 99.196928 | 98.420533 | 98.8087305
|  | 8.23081 | 99.198916 | 98.414203 | 98.8065595
|  | 8.23467 | 99.200208 | 98.40283 | 98.801519
|  | 8.23853 | 99.200804 | 98.393533 | 98.7971685
|  | 8.24239 | 99.19981 | 98.389577 | 98.7946935
|  | 8.24625 | 99.198419 | 98.389083 | 98.793751
|  | 8.25011 | 99.196828 | 98.391061 | 98.7939445
|  | 8.25398 | 99.197226 | 98.39116 | 98.794193
|  | 8.25784 | 99.198319 | 98.390665 | 98.794492
|  | 8.2617 | 99.201301 | 98.389379 | 98.79534
|  | 8.26556 | 99.204681 | 98.389874 | 98.7972775
|  | 8.26942 | 99.208558 | 98.392247 | 98.8004025
|  | 8.27328 | 99.211738 | 98.396203 | 98.8039705
|  | 8.27714 | 99.214621 | 98.400654 | 98.8076375
|  | 8.281 | 99.215714 | 98.404115 | 98.8099145
|  | 8.28486 | 99.216211 | 98.40817 | 98.8121905
|  | 8.28872 | 99.215814 | 98.413214 | 98.814514
|  | 8.29258 | 99.21482 | 98.420137 | 98.8174785
|  | 8.29644 | 99.213528 | 98.428247 | 98.8208875
|  | 8.3003 | 99.211838 | 98.434082 | 98.82296
|  | 8.30416 | 99.210347 | 98.438137 | 98.824242
|  | 8.30802 | 99.209452 | 98.435665 | 98.8225585
|  | 8.31188 | 99.20985 | 98.430324 | 98.820087
|  | 8.31574 | 99.21154 | 98.421917 | 98.8167285
|  | 8.31961 | 99.214323 | 98.4145 | 98.8144115
|  | 8.32347 | 99.217404 | 98.407577 | 98.8124905
|  | 8.32733 | 99.218199 | 98.40639 | 98.8122945
|  | 8.33119 | 99.217901 | 98.406687 | 98.812294
|  | 8.33505 | 99.215217 | 98.410445 | 98.812831
|  | 8.33891 | 99.212931 | 98.415786 | 98.8143585
|  | 8.34277 | 99.210844 | 98.422214 | 98.816529
|  | 8.34663 | 99.211341 | 98.428544 | 98.8199425
|  | 8.35049 | 99.212434 | 98.434577 | 98.8235055
|  | 8.35435 | 99.213627 | 98.436258 | 98.8249425
|  | 8.35821 | 99.213726 | 98.436456 | 98.825091
|  | 8.36207 | 99.211639 | 98.433588 | 98.8226135
|  | 8.36593 | 99.208458 | 98.431807 | 98.8201325
|  | 8.36979 | 99.204482 | 98.43072 | 98.817601
|  | 8.37365 | 99.201301 | 98.433884 | 98.8175925
|  | 8.37751 | 99.198618 | 98.438038 | 98.818328
|  | 8.38138 | 99.198121 | 98.444566 | 98.8213435
|  | 8.38524 | 99.198717 | 98.451489 | 98.825103
|  | 8.3891 | 99.201301 | 98.459302 | 98.8303015
|  | 8.39296 | 99.205178 | 98.467313 | 98.8362455
|  | 8.39682 | 99.209949 | 98.475422 | 98.8426855
|  | 8.40068 | 99.214422 | 98.48284 | 98.848631
|  | 8.40454 | 99.218696 | 98.49006 | 98.854378
|  | 8.4084 | 99.220684 | 98.496983 | 98.8588335
|  | 8.41226 | 99.222076 | 98.503213 | 98.8626445
|  | 8.41612 | 99.222076 | 98.508059 | 98.8650675
|  | 8.41998 | 99.222275 | 98.510235 | 98.866255
|  | 8.42384 | 99.222474 | 98.509938 | 98.866206
|  | 8.4277 | 99.223567 | 98.50707 | 98.8653185
|  | 8.43156 | 99.224859 | 98.503411 | 98.864135
|  | 8.43542 | 99.227444 | 98.501136 | 98.86429
|  | 8.43928 | 99.229929 | 98.499455 | 98.864692
|  | 8.44314 | 99.232613 | 98.500048 | 98.8663305
|  | 8.44701 | 99.234004 | 98.501037 | 98.8675205
|  | 8.45087 | 99.233706 | 98.502818 | 98.868262
|  | 8.45473 | 99.23132 | 98.504301 | 98.8678105
|  | 8.45859 | 99.227941 | 98.505785 | 98.866863
|  | 8.46245 | 99.225853 | 98.505785 | 98.865819
|  | 8.46631 | 99.224462 | 98.505587 | 98.8650245
|  | 8.47017 | 99.226748 | 98.5044 | 98.865574
|  | 8.47403 | 99.229034 | 98.504301 | 98.8666675
|  | 8.47789 | 99.231022 | 98.506873 | 98.8689475
|  | 8.48175 | 99.231221 | 98.511719 | 98.87147
|  | 8.48561 | 99.229432 | 98.519037 | 98.8742345
|  | 8.48947 | 99.227742 | 98.526158 | 98.87695
|  | 8.49333 | 99.226052 | 98.533378 | 98.879715
|  | 8.49719 | 99.227742 | 98.538718 | 98.88323
|  | 8.50105 | 99.229829 | 98.54396 | 98.8868945
|  | 8.50491 | 99.232414 | 98.549103 | 98.8907585
|  | 8.50878 | 99.234302 | 98.553949 | 98.8941255
|  | 8.51264 | 99.234004 | 98.557707 | 98.8958555
|  | 8.5165 | 99.233607 | 98.559191 | 98.896399
|  | 8.52036 | 99.23311 | 98.558103 | 98.8956065
|  | 8.52422 | 99.233607 | 98.555531 | 98.894569
|  | 8.52808 | 99.2347 | 98.552367 | 98.8935335
|  | 8.53194 | 99.234998 | 98.552564 | 98.893781
|  | 8.5358 | 99.235098 | 98.553652 | 98.894375
|  | 8.53966 | 99.233209 | 98.559191 | 98.8962
|  | 8.54352 | 99.23132 | 98.564432 | 98.897876
|  | 8.54738 | 99.229432 | 98.568388 | 98.89891
|  | 8.55124 | 99.228239 | 98.570267 | 98.899253
|  | 8.5551 | 99.228239 | 98.568487 | 98.898363
|  | 8.55896 | 99.229531 | 98.565421 | 98.897476
|  | 8.56282 | 99.231817 | 98.561268 | 98.8965425
|  | 8.56668 | 99.235296 | 98.558498 | 98.896897
|  | 8.57054 | 99.239074 | 98.556224 | 98.897649
|  | 8.57441 | 99.241459 | 98.554246 | 98.8978525
|  | 8.57827 | 99.243447 | 98.552169 | 98.897808
|  | 8.58213 | 99.241757 | 98.54752 | 98.8946385
|  | 8.58599 | 99.239869 | 98.543169 | 98.891519
|  | 8.58985 | 99.237086 | 98.539806 | 98.888446
|  | 8.59371 | 99.235098 | 98.538422 | 98.88676
|  | 8.59757 | 99.2347 | 98.540597 | 98.8876485
|  | 8.60143 | 99.2347 | 98.543564 | 98.889132
|  | 8.60529 | 99.235098 | 98.547422 | 98.89126
|  | 8.60915 | 99.2347 | 98.5494 | 98.89205
|  | 8.61301 | 99.233706 | 98.550487 | 98.8920965
|  | 8.61687 | 99.233308 | 98.550586 | 98.891947
|  | 8.62073 | 99.232911 | 98.550586 | 98.8917485
|  | 8.62459 | 99.235197 | 98.551378 | 98.8932875
|  | 8.62845 | 99.237781 | 98.552268 | 98.8950245
|  | 8.63231 | 99.24136 | 98.553059 | 98.8972095
|  | 8.63618 | 99.244441 | 98.553652 | 98.8990465
|  | 8.64004 | 99.245634 | 98.553158 | 98.899396
|  | 8.6439 | 99.245535 | 98.552367 | 98.898951
|  | 8.64776 | 99.243348 | 98.550784 | 98.897066
|  | 8.65162 | 99.240664 | 98.549103 | 98.8948835
|  | 8.65548 | 99.237682 | 98.547323 | 98.8925025
|  | 8.65934 | 99.235793 | 98.544751 | 98.890272
|  | 8.6632 | 99.234501 | 98.541586 | 98.8880435
|  | 8.66706 | 99.235098 | 98.53496 | 98.885029
|  | 8.67092 | 99.236191 | 98.527246 | 98.8817185
|  | 8.67478 | 99.238875 | 98.517356 | 98.8781155
|  | 8.67864 | 99.241757 | 98.507367 | 98.874562
|  | 8.6825 | 99.243944 | 98.500939 | 98.8724415
|  | 8.68636 | 99.245435 | 98.495005 | 98.87022
|  | 8.69022 | 99.242751 | 98.491939 | 98.867345
|  | 8.69408 | 99.239272 | 98.488873 | 98.8640725
|  | 8.69794 | 99.23301 | 98.485708 | 98.859359
|  | 8.70181 | 99.227643 | 98.483928 | 98.8557855
|  | 8.70567 | 99.223865 | 98.484323 | 98.854094
|  | 8.70953 | 99.222772 | 98.487191 | 98.8549815
|  | 8.71339 | 99.22476 | 98.49273 | 98.858745
|  | 8.71725 | 99.228537 | 98.4954 | 98.8619685
|  | 8.72111 | 99.233607 | 98.495796 | 98.8647015
|  | 8.72497 | 99.23798 | 98.488675 | 98.8633275
|  | 8.72883 | 99.242155 | 98.477796 | 98.8599755
|  | 8.73269 | 99.245236 | 98.467609 | 98.8564225
|  | 8.73655 | 99.24792 | 98.45762 | 98.85277
|  | 8.74041 | 99.249709 | 98.459104 | 98.8544065
|  | 8.74427 | 99.251499 | 98.462466 | 98.8569825
|  | 8.74813 | 99.250008 | 98.472258 | 98.861133
|  | 8.75199 | 99.248218 | 98.482345 | 98.8652815
|  | 8.75585 | 99.242652 | 98.488576 | 98.865614
|  | 8.75971 | 99.237185 | 98.494609 | 98.865897
|  | 8.76357 | 99.232613 | 98.499356 | 98.8659845
|  | 8.76744 | 99.229233 | 98.504993 | 98.867113
|  | 8.7713 | 99.230426 | 98.514092 | 98.872259
|  | 8.77516 | 99.23311 | 98.522993 | 98.8780515
|  | 8.77902 | 99.239471 | 98.5314 | 98.8854355
|  | 8.78288 | 99.245435 | 98.536246 | 98.8908405
|  | 8.78674 | 99.250505 | 98.535059 | 98.892782
|  | 8.7906 | 99.252592 | 98.530905 | 98.8917485
|  | 8.79446 | 99.250902 | 98.522894 | 98.886898
|  | 8.79832 | 99.247125 | 98.517455 | 98.88229
|  | 8.80218 | 99.241559 | 98.514488 | 98.8780235
|  | 8.80604 | 99.236887 | 98.515279 | 98.876083
|  | 8.8099 | 99.23311 | 98.518938 | 98.876024
|  | 8.81376 | 99.231122 | 98.520521 | 98.8758215
|  | 8.81762 | 99.230227 | 98.520817 | 98.875522
|  | 8.82148 | 99.230724 | 98.515477 | 98.8731005
|  | 8.82534 | 99.231917 | 98.507664 | 98.8697905
|  | 8.82921 | 99.234402 | 98.49807 | 98.866236
|  | 8.83307 | 99.237284 | 98.487983 | 98.8626335
|  | 8.83693 | 99.240366 | 98.481752 | 98.861059
|  | 8.84079 | 99.243547 | 98.476411 | 98.859979
|  | 8.84465 | 99.245535 | 98.477499 | 98.861517
|  | 8.84851 | 99.247324 | 98.479576 | 98.86345
|  | 8.85237 | 99.249014 | 98.486301 | 98.8676575
|  | 8.85623 | 99.250703 | 98.49362 | 98.8721615
|  | 8.86009 | 99.253884 | 98.499059 | 98.8764715
|  | 8.86395 | 99.257264 | 98.504301 | 98.8807825
|  | 8.86781 | 99.259152 | 98.50173 | 98.880441
|  | 8.87167 | 99.260842 | 98.498763 | 98.8798025
|  | 8.87553 | 99.256966 | 98.489169 | 98.8730675
|  | 8.87939 | 99.25289 | 98.479477 | 98.8661835
|  | 8.88325 | 99.245733 | 98.469884 | 98.8578085
|  | 8.88711 | 99.238676 | 98.460983 | 98.8498295
|  | 8.89097 | 99.234203 | 98.458906 | 98.8465545
|  | 8.89484 | 99.230128 | 98.457917 | 98.8440225
|  | 8.8987 | 99.230326 | 98.465928 | 98.848127
|  | 8.90256 | 99.230823 | 98.474236 | 98.8525295
|  | 8.90642 | 99.233507 | 98.485906 | 98.8597065
|  | 8.91028 | 99.235992 | 98.496884 | 98.866438
|  | 8.91414 | 99.237781 | 98.503411 | 98.870596
|  | 8.918 | 99.239372 | 98.508949 | 98.8741605
|  | 8.92186 | 99.239968 | 98.509543 | 98.8747555
|  | 8.92572 | 99.240763 | 98.510136 | 98.8754495
|  | 8.92958 | 99.241956 | 98.510927 | 98.8764415
|  | 8.93344 | 99.243348 | 98.512312 | 98.87783
|  | 8.9373 | 99.245038 | 98.515971 | 98.8805045
|  | 8.94116 | 99.24633 | 98.519433 | 98.8828815
|  | 8.94502 | 99.24623 | 98.522202 | 98.884216
|  | 8.94888 | 99.245833 | 98.524081 | 98.884957
|  | 8.95274 | 99.244242 | 98.5224 | 98.883321
|  | 8.95661 | 99.24295 | 98.520026 | 98.881488
|  | 8.96047 | 99.24305 | 98.515081 | 98.8790655
|  | 8.96433 | 99.243547 | 98.510532 | 98.8770395
|  | 8.96819 | 99.245833 | 98.507763 | 98.876798
|  | 8.97205 | 99.247721 | 98.505785 | 98.876753
|  | 8.97591 | 99.248218 | 98.508257 | 98.8782375
|  | 8.97977 | 99.248119 | 98.511323 | 98.879721
|  | 8.98363 | 99.24464 | 98.518246 | 98.881443
|  | 8.98749 | 99.241161 | 98.525664 | 98.8834125
|  | 8.99135 | 99.237682 | 98.536048 | 98.886865
|  | 8.99521 | 99.2347 | 98.546235 | 98.8904675
|  | 8.99907 | 99.235992 | 98.554839 | 98.8954155
|  | 9.00293 | 99.237682 | 98.562652 | 98.900167
|  | 9.00679 | 99.24305 | 98.56285 | 98.90295
|  | 9.01065 | 99.248218 | 98.562652 | 98.905435
|  | 9.01451 | 99.252691 | 98.55741 | 98.9050505
|  | 9.01837 | 99.256866 | 98.552268 | 98.904567
|  | 9.02224 | 99.256767 | 98.547619 | 98.902193
|  | 9.0261 | 99.256568 | 98.54307 | 98.899819
|  | 9.02996 | 99.253288 | 98.539608 | 98.896448
|  | 9.03382 | 99.249908 | 98.536246 | 98.893077
|  | 9.03768 | 99.247721 | 98.537136 | 98.8924285
|  | 9.04154 | 99.245435 | 98.538026 | 98.8917305
|  | 9.0454 | 99.245932 | 98.545444 | 98.895688
|  | 9.04926 | 99.246529 | 98.553257 | 98.899893
|  | 9.05312 | 99.248616 | 98.560279 | 98.9044475
|  | 9.05698 | 99.250902 | 98.5673 | 98.909101
|  | 9.06084 | 99.253785 | 98.567498 | 98.9106415
|  | 9.0647 | 99.256866 | 98.566608 | 98.911737
|  | 9.06856 | 99.259451 | 98.562949 | 98.9112
|  | 9.07242 | 99.261836 | 98.558696 | 98.910266
|  | 9.07628 | 99.261836 | 98.556718 | 98.909277
|  | 9.08014 | 99.260942 | 98.555729 | 98.9083355
|  | 9.08401 | 99.257761 | 98.556817 | 98.907289
|  | 9.08787 | 99.253586 | 98.559092 | 98.906339
|  | 9.09173 | 99.249809 | 98.560674 | 98.9052415
|  | 9.09559 | 99.24623 | 98.561861 | 98.9040455
|  | 9.09945 | 99.24464 | 98.559784 | 98.902212
|  | 9.10331 | 99.24464 | 98.555037 | 98.8998385
|  | 9.10717 | 99.245535 | 98.547026 | 98.8962805
|  | 9.11103 | 99.247523 | 98.535554 | 98.8915385
|  | 9.11489 | 99.248715 | 98.524378 | 98.8865465
|  | 9.11875 | 99.248715 | 98.5134 | 98.8810575
|  | 9.12261 | 99.247423 | 98.504895 | 98.876159
|  | 9.12647 | 99.243646 | 98.501433 | 98.8725395
|  | 9.13033 | 99.239372 | 98.500147 | 98.8697595
|  | 9.13419 | 99.233905 | 98.505389 | 98.869647
|  | 9.13805 | 99.228835 | 98.511818 | 98.8703265
|  | 9.14191 | 99.225158 | 98.523982 | 98.87457
|  | 9.14577 | 99.221778 | 98.536147 | 98.8789625
|  | 9.14964 | 99.221082 | 98.548213 | 98.8846475
|  | 9.1535 | 99.220386 | 98.560377 | 98.8903815
|  | 9.15736 | 99.22138 | 98.561465 | 98.8914225
|  | 9.16122 | 99.222374 | 98.562355 | 98.8923645
|  | 9.16508 | 99.223865 | 98.553454 | 98.8886595
|  | 9.16894 | 99.225356 | 98.543466 | 98.884411
|  | 9.1728 | 99.227543 | 98.534663 | 98.881103
|  | 9.17666 | 99.22973 | 98.526158 | 98.877944
|  | 9.18052 | 99.232215 | 98.521905 | 98.87706
|  | 9.18438 | 99.234799 | 98.519532 | 98.8771655
|  | 9.18824 | 99.236887 | 98.517455 | 98.877171
|  | 9.1921 | 99.238676 | 98.515675 | 98.8771755
|  | 9.19596 | 99.240167 | 98.512708 | 98.8764375
|  | 9.19982 | 99.24126 | 98.508455 | 98.8748575
|  | 9.20368 | 99.242652 | 98.503312 | 98.872982
|  | 9.20754 | 99.244342 | 98.496587 | 98.8704645
|  | 9.21141 | 99.246429 | 98.489763 | 98.868096
|  | 9.21527 | 99.249709 | 98.48284 | 98.8662745
|  | 9.21913 | 99.253188 | 98.476609 | 98.8648985
|  | 9.22299 | 99.25786 | 98.474038 | 98.865949
|  | 9.22685 | 99.262433 | 98.471565 | 98.866999
|  | 9.23071 | 99.267204 | 98.472851 | 98.8700275
|  | 9.23457 | 99.271876 | 98.474137 | 98.8730065
|  | 9.23843 | 99.274858 | 98.476115 | 98.8754865
|  | 9.24229 | 99.277641 | 98.478192 | 98.8779165
|  | 9.24615 | 99.278138 | 98.479378 | 98.878758
|  | 9.25001 | 99.27784 | 98.480367 | 98.8791035
|  | 9.25387 | 99.276746 | 98.478488 | 98.877617
|  | 9.25773 | 99.275156 | 98.474928 | 98.875042
|  | 9.26159 | 99.273764 | 98.470082 | 98.871923
|  | 9.26545 | 99.272671 | 98.46395 | 98.8683105
|  | 9.26931 | 99.270683 | 98.460291 | 98.865487
|  | 9.27317 | 99.266806 | 98.461675 | 98.8642405
|  | 9.27704 | 99.262035 | 98.464741 | 98.863388
|  | 9.2809 | 99.253089 | 98.475818 | 98.8644535
|  | 9.28476 | 99.244242 | 98.486994 | 98.865618
|  | 9.28862 | 99.236092 | 98.499059 | 98.8675755
|  | 9.29248 | 99.227941 | 98.511125 | 98.869533
|  | 9.29634 | 99.22635 | 98.518048 | 98.872199
|  | 9.3002 | 99.225555 | 98.52418 | 98.8748675
|  | 9.30406 | 99.228835 | 98.525565 | 98.8772
|  | 9.30792 | 99.233607 | 98.525169 | 98.879388
|  | 9.31178 | 99.237881 | 98.522697 | 98.880289
|  | 9.31564 | 99.241658 | 98.518444 | 98.880051
|  | 9.3195 | 99.243745 | 98.514587 | 98.879166
|  | 9.32336 | 99.243149 | 98.510927 | 98.877038
|  | 9.32722 | 99.242056 | 98.507763 | 98.8749095
|  | 9.33108 | 99.239074 | 98.505785 | 98.8724295
|  | 9.33494 | 99.236092 | 98.503708 | 98.8699
|  | 9.33881 | 99.234104 | 98.499257 | 98.8666805
|  | 9.34267 | 99.232116 | 98.494906 | 98.863511
|  | 9.34653 | 99.232314 | 98.488576 | 98.860445
|  | 9.35039 | 99.232712 | 98.481851 | 98.8572815
|  | 9.35425 | 99.234004 | 98.478192 | 98.856098
|  | 9.35811 | 99.235694 | 98.475818 | 98.855756
|  | 9.36197 | 99.237781 | 98.475719 | 98.85675
|  | 9.36583 | 99.240266 | 98.477994 | 98.85913
|  | 9.36969 | 99.243149 | 98.479576 | 98.8613625
|  | 9.37355 | 99.247026 | 98.479378 | 98.863202
|  | 9.37741 | 99.250803 | 98.478587 | 98.864695
|  | 9.38127 | 99.253487 | 98.473247 | 98.863367
|  | 9.38513 | 99.256071 | 98.467906 | 98.8619885
|  | 9.38899 | 99.255176 | 98.462466 | 98.858821
|  | 9.39285 | 99.253984 | 98.456928 | 98.855456
|  | 9.39671 | 99.251697 | 98.456038 | 98.8538675
|  | 9.40057 | 99.248914 | 98.457027 | 98.8529705
|  | 9.40444 | 99.247026 | 98.460983 | 98.8540045
|  | 9.4083 | 99.245932 | 98.467906 | 98.856919
|  | 9.41216 | 99.245236 | 98.474532 | 98.859884
|  | 9.41602 | 99.245634 | 98.480268 | 98.862951
|  | 9.41988 | 99.24623 | 98.485708 | 98.865969
|  | 9.42374 | 99.24802 | 98.487587 | 98.8678035
|  | 9.4276 | 99.249809 | 98.489466 | 98.8696375
|  | 9.43146 | 99.252294 | 98.490257 | 98.8712755
|  | 9.43532 | 99.254978 | 98.49095 | 98.872964
|  | 9.43918 | 99.25617 | 98.491049 | 98.8736095
|  | 9.44304 | 99.256667 | 98.49095 | 98.8738085
|  | 9.4469 | 99.255773 | 98.490554 | 98.8731635
|  | 9.45076 | 99.25299 | 98.489862 | 98.871426
|  | 9.45462 | 99.250206 | 98.489367 | 98.8697865
|  | 9.45848 | 99.247721 | 98.489961 | 98.868841
|  | 9.46234 | 99.245336 | 98.490455 | 98.8678955
|  | 9.46621 | 99.245435 | 98.493521 | 98.869478
|  | 9.47007 | 99.245634 | 98.496686 | 98.87116
|  | 9.47393 | 99.245733 | 98.502719 | 98.874226
|  | 9.47779 | 99.245634 | 98.50984 | 98.877737
|  | 9.48165 | 99.244143 | 98.518642 | 98.8813925
|  | 9.48551 | 99.241161 | 98.529224 | 98.8851925
|  | 9.48937 | 99.238179 | 98.539114 | 98.8886465
|  | 9.49323 | 99.235296 | 98.54663 | 98.890963
|  | 9.49709 | 99.232513 | 98.554147 | 98.89333
|  | 9.50095 | 99.234601 | 98.553652 | 98.8941265
|  | 9.50481 | 99.236887 | 98.552861 | 98.894874
|  | 9.50867 | 99.242254 | 98.548509 | 98.8953815
|  | 9.51253 | 99.248715 | 98.542872 | 98.8957935
|  | 9.51639 | 99.254679 | 98.536641 | 98.89566
|  | 9.52025 | 99.259948 | 98.529916 | 98.894932
|  | 9.52411 | 99.264421 | 98.523191 | 98.893806
|  | 9.52797 | 99.265315 | 98.516565 | 98.89094
|  | 9.53184 | 99.266309 | 98.510037 | 98.888173
|  | 9.5357 | 99.264818 | 98.506774 | 98.885796
|  | 9.53956 | 99.263129 | 98.503708 | 98.8834185
|  | 9.54342 | 99.260842 | 98.504103 | 98.8824725
|  | 9.54728 | 99.258258 | 98.506378 | 98.882318
|  | 9.55114 | 99.255077 | 98.509147 | 98.882112
|  | 9.555 | 99.251002 | 98.512905 | 98.8819535
|  | 9.55886 | 99.246926 | 98.516565 | 98.8817455
|  | 9.56272 | 99.242751 | 98.518938 | 98.8808445
|  | 9.56658 | 99.238577 | 98.521213 | 98.879895
|  | 9.57044 | 99.237384 | 98.524081 | 98.8807325
|  | 9.5743 | 99.236887 | 98.526949 | 98.881918
|  | 9.57816 | 99.238577 | 98.529817 | 98.884197
|  | 9.58202 | 99.242254 | 98.532587 | 98.8874205
|  | 9.58588 | 99.245932 | 98.534169 | 98.8900505
|  | 9.58974 | 99.24961 | 98.531795 | 98.8907025
|  | 9.59361 | 99.253288 | 98.529422 | 98.891355
|  | 9.59747 | 99.253586 | 98.522499 | 98.8880425
|  | 9.60133 | 99.253785 | 98.515378 | 98.8845815
|  | 9.60519 | 99.252194 | 98.507862 | 98.880028
|  | 9.60905 | 99.249709 | 98.500345 | 98.875027
|  | 9.61291 | 99.247423 | 98.492631 | 98.870027
|  | 9.61677 | 99.245435 | 98.484818 | 98.8651265
|  | 9.62063 | 99.243547 | 98.477104 | 98.8603255
|  | 9.62449 | 99.243149 | 98.471763 | 98.857456
|  | 9.62835 | 99.242652 | 98.466422 | 98.854537
|  | 9.63221 | 99.242056 | 98.467313 | 98.8546845
|  | 9.63607 | 99.241459 | 98.470675 | 98.856067
|  | 9.63993 | 99.240763 | 98.476708 | 98.8587355
|  | 9.64379 | 99.240068 | 98.487093 | 98.8635805
|  | 9.64765 | 99.239471 | 98.497477 | 98.868474
|  | 9.65151 | 99.239869 | 98.507268 | 98.8735685
|  | 9.65537 | 99.240167 | 98.517059 | 98.878613
|  | 9.65924 | 99.240068 | 98.524081 | 98.8820745
|  | 9.6631 | 99.239869 | 98.530015 | 98.884942
|  | 9.66696 | 99.238974 | 98.53496 | 98.886967
|  | 9.67082 | 99.237284 | 98.538422 | 98.887853
|  | 9.67468 | 99.235694 | 98.541883 | 98.8887885
|  | 9.67854 | 99.234998 | 98.545246 | 98.890122
|  | 9.6824 | 99.234402 | 98.548707 | 98.8915545
|  | 9.68626 | 99.235495 | 98.551378 | 98.8934365
|  | 9.69012 | 99.237086 | 98.553751 | 98.8954185
|  | 9.69398 | 99.238577 | 98.553553 | 98.896065
|  | 9.69784 | 99.239869 | 98.5494 | 98.8946345
|  | 9.7017 | 99.241161 | 98.54485 | 98.8930055
|  | 9.70556 | 99.239968 | 98.532883 | 98.8864255
|  | 9.70942 | 99.238875 | 98.520916 | 98.8798955
|  | 9.71328 | 99.23629 | 98.507466 | 98.871878
|  | 9.71714 | 99.23301 | 98.493422 | 98.863216
|  | 9.72101 | 99.230028 | 98.480763 | 98.8553955
|  | 9.72487 | 99.227444 | 98.470576 | 98.84901
|  | 9.72873 | 99.224859 | 98.46039 | 98.8426245
|  | 9.73259 | 99.225356 | 98.457423 | 98.8413895
|  | 9.73645 | 99.225853 | 98.454653 | 98.840253
|  | 9.74031 | 99.22804 | 98.45673 | 98.842385
|  | 9.74417 | 99.231221 | 98.461873 | 98.846547
|  | 9.74803 | 99.234501 | 98.467708 | 98.8511045
|  | 9.75189 | 99.238278 | 98.476016 | 98.857147
|  | 9.75575 | 99.241956 | 98.484323 | 98.8631395
|  | 9.75961 | 99.245038 | 98.490158 | 98.867598
|  | 9.76347 | 99.248119 | 98.495499 | 98.871809
|  | 9.76733 | 99.251002 | 98.497972 | 98.874487
|  | 9.77119 | 99.253884 | 98.497279 | 98.8755815
|  | 9.77505 | 99.256667 | 98.496191 | 98.876429
|  | 9.77891 | 99.259749 | 98.492136 | 98.8759425
|  | 9.78277 | 99.262731 | 98.48818 | 98.8754555
|  | 9.78664 | 99.265017 | 98.486697 | 98.875857
|  | 9.7905 | 99.266906 | 98.486301 | 98.8766035
|  | 9.79436 | 99.268198 | 98.48729 | 98.877744
|  | 9.79822 | 99.268198 | 98.491444 | 98.879821
|  | 9.80208 | 99.268297 | 98.495499 | 98.881898
|  | 9.80594 | 99.267999 | 98.498664 | 98.8833315
|  | 9.8098 | 99.267701 | 98.501631 | 98.884666
|  | 9.81366 | 99.267502 | 98.503708 | 98.885605
|  | 9.81752 | 99.267602 | 98.504895 | 98.8862485
|  | 9.82138 | 99.267502 | 98.506081 | 98.8867915
|  | 9.82524 | 99.266508 | 98.508257 | 98.8873825
|  | 9.8291 | 99.265415 | 98.510334 | 98.8878745
|  | 9.83296 | 99.263626 | 98.511422 | 98.887524
|  | 9.83682 | 99.261538 | 98.512114 | 98.886826
|  | 9.84068 | 99.259749 | 98.511422 | 98.8855855
|  | 9.84454 | 99.258655 | 98.507367 | 98.883011
|  | 9.84841 | 99.257661 | 98.503312 | 98.8804865
|  | 9.85227 | 99.25786 | 98.498961 | 98.8784105
|  | 9.85613 | 99.258258 | 98.49451 | 98.876384
|  | 9.85999 | 99.257661 | 98.491543 | 98.874602
|  | 9.86385 | 99.256071 | 98.490554 | 98.8733125
|  | 9.86771 | 99.254381 | 98.489565 | 98.871973
|  | 9.87157 | 99.248616 | 98.48818 | 98.868398
|  | 9.87543 | 99.24295 | 98.486796 | 98.864873
|  | 9.87929 | 99.237583 | 98.485213 | 98.861398
|  | 9.88315 | 99.232613 | 98.483433 | 98.858023
|  | 9.88701 | 99.228537 | 98.482543 | 98.85554
|  | 9.89087 | 99.230625 | 98.486994 | 98.8588095
|  | 9.89473 | 99.232712 | 98.491444 | 98.862078
|  | 9.89859 | 99.237781 | 98.499752 | 98.8687665
|  | 9.90245 | 99.244242 | 98.509938 | 98.87709
|  | 9.90631 | 99.249809 | 98.519037 | 98.884423
|  | 9.91017 | 99.252791 | 98.52507 | 98.8889305
|  | 9.91404 | 99.255673 | 98.531202 | 98.8934375
|  | 9.9179 | 99.255077 | 98.530015 | 98.892546
|  | 9.92176 | 99.253487 | 98.527048 | 98.8902675
|  | 9.92562 | 99.251598 | 98.522499 | 98.8870485
|  | 9.92948 | 99.248914 | 98.515081 | 98.8819975
|  | 9.93334 | 99.24633 | 98.507664 | 98.876997
|  | 9.9372 | 99.244541 | 98.501136 | 98.8728385
|  | 9.94106 | 99.242851 | 98.494807 | 98.868829
|  | 9.94492 | 99.242056 | 98.489268 | 98.865662
|  | 9.94878 | 99.242453 | 98.485016 | 98.8637345
|  | 9.95264 | 99.242851 | 98.480763 | 98.861807
|  | 9.9565 | 99.244044 | 98.478983 | 98.8615135
|  | 9.96036 | 99.245236 | 98.4774 | 98.861318
|  | 9.96422 | 99.245733 | 98.4774 | 98.8615665
|  | 9.96808 | 99.245336 | 98.479082 | 98.862209
|  | 9.97194 | 99.244938 | 98.480862 | 98.8629
|  | 9.97581 | 99.244441 | 98.483137 | 98.863789
|  | 9.97967 | 99.244044 | 98.485411 | 98.8647275
|  | 9.98353 | 99.24464 | 98.486499 | 98.8655695
|  | 9.98739 | 99.246529 | 98.486301 | 98.866415
|  | 9.99125 | 99.248417 | 98.486104 | 98.8672605
|  | 9.99511 | 99.251499 | 98.483829 | 98.867664
|  | 9.99897 | 99.25458 | 98.481554 | 98.868067
|  | 10.0028 | 99.257363 | 98.479279 | 98.868321
|  | 10.0067 | 99.259848 | 98.477005 | 98.8684265
|  | 10.0106 | 99.262333 | 98.47473 | 98.8685315
|  | 10.0144 | 99.263725 | 98.473148 | 98.8684365
|  | 10.0183 | 99.265117 | 98.471565 | 98.868341
|  | 10.0221 | 99.265912 | 98.469686 | 98.867799
|  | 10.026 | 99.266011 | 98.46751 | 98.8667605
|  | 10.0299 | 99.26621 | 98.465236 | 98.865723
|  | 10.0337 | 99.265812 | 98.462763 | 98.8642875
|  | 10.0376 | 99.265415 | 98.460192 | 98.8628035
|  | 10.0414 | 99.265415 | 98.458807 | 98.862111
|  | 10.0453 | 99.265912 | 98.45851 | 98.862211
|  | 10.0492 | 99.266309 | 98.458214 | 98.8622615
|  | 10.053 | 99.2678 | 98.458412 | 98.863106
|  | 10.0569 | 99.269192 | 98.458708 | 98.86395
|  | 10.0607 | 99.270285 | 98.457423 | 98.863854
|  | 10.0646 | 99.270584 | 98.45406 | 98.862322
|  | 10.0685 | 99.270981 | 98.450697 | 98.860839
|  | 10.0723 | 99.268496 | 98.445258 | 98.856877
|  | 10.0762 | 99.265713 | 98.439621 | 98.852667
|  | 10.08 | 99.262035 | 98.434478 | 98.8482565
|  | 10.0839 | 99.256667 | 98.430324 | 98.8434955
|  | 10.0878 | 99.254694 | 98.42617 | 98.840432
|  | 10.0916 | 99.256668 | 98.423895 | 98.8402815
|  | 10.0955 | 99.257655 | 98.422016 | 98.8398355
|  | 10.0993 | 99.256668 | 98.420632 | 98.83865
|  | 10.1032 | 99.250746 | 98.420335 | 98.8355405
|  | 10.1071 | 99.244824 | 98.420038 | 98.832431
|  | 10.1109 | 99.237915 | 98.419544 | 98.8287295
|  | 10.1148 | 99.230019 | 98.419148 | 98.8245835
|  | 10.1186 | 99.224097 | 98.418258 | 98.8211775
|  | 10.1225 | 99.222123 | 98.415489 | 98.818806
|  | 10.1264 | 99.220149 | 98.41272 | 98.8164345
|  | 10.1302 | 99.222123 | 98.408665 | 98.815394
|  | 10.1341 | 99.228045 | 98.403819 | 98.815932
|  | 10.138 | 99.233967 | 98.399072 | 98.8165195
|  | 10.1418 | 99.240876 | 98.396006 | 98.818441
|  | 10.1457 | 99.248772 | 98.39294 | 98.820856
|  | 10.1495 | 99.253707 | 98.392643 | 98.823175
|  | 10.1534 | 99.256668 | 98.395412 | 98.82604
|  | 10.1573 | 99.259629 | 98.398181 | 98.828905
|  | 10.1611 | 99.256668 | 98.40461 | 98.830639
|  | 10.165 | 99.253707 | 98.411335 | 98.832521
|  | 10.1688 | 99.249759 | 98.417269 | 98.833514
|  | 10.1727 | 99.244824 | 98.421522 | 98.833173
|  | 10.1766 | 99.239889 | 98.425873 | 98.832881
|  | 10.1804 | 99.233967 | 98.426467 | 98.830217
|  | 10.1843 | 99.229032 | 98.425676 | 98.827354
|  | 10.1881 | 99.224097 | 98.42439 | 98.8242435
|  | 10.192 | 99.220149 | 98.419742 | 98.8199455
|  | 10.1959 | 99.215214 | 98.415192 | 98.815203
|  | 10.1997 | 99.21324 | 98.409159 | 98.8111995
|  | 10.2036 | 99.212253 | 98.40194 | 98.8070965
|  | 10.2074 | 99.211266 | 98.39472 | 98.802993
|  | 10.2113 | 99.217188 | 98.388984 | 98.803086
|  | 10.2152 | 99.22311 | 98.383346 | 98.803228
|  | 10.219 | 99.231006 | 98.380182 | 98.805594
|  | 10.2229 | 99.24285 | 98.381665 | 98.8122575
|  | 10.2267 | 99.253707 | 98.383248 | 98.8184775
|  | 10.2306 | 99.264564 | 98.388984 | 98.826774
|  | 10.2345 | 99.273447 | 98.396203 | 98.834825
|  | 10.2383 | 99.28233 | 98.403324 | 98.842827
|  | 10.2422 | 99.283317 | 98.409852 | 98.8465845
|  | 10.246 | 99.284304 | 98.416478 | 98.850391
|  | 10.2499 | 99.281343 | 98.421027 | 98.851185
|  | 10.2538 | 99.275421 | 98.423797 | 98.849609
|  | 10.2576 | 99.268512 | 98.426566 | 98.847539
|  | 10.2615 | 99.261603 | 98.426566 | 98.8440845
|  | 10.2654 | 99.255681 | 98.426269 | 98.840975
|  | 10.2692 | 99.249759 | 98.425478 | 98.8376185
|  | 10.2731 | 99.246798 | 98.423599 | 98.8351985
|  | 10.2769 | 99.243837 | 98.42172 | 98.8327785
|  | 10.2808 | 99.240876 | 98.419247 | 98.8300615
|  | 10.2847 | 99.237915 | 98.416478 | 98.8271965
|  | 10.2885 | 99.234954 | 98.413709 | 98.8243315
|  | 10.2924 | 99.230019 | 98.410247 | 98.820133
|  | 10.2962 | 99.225084 | 98.406786 | 98.815935
|  | 10.3001 | 99.222123 | 98.403819 | 98.812971
|  | 10.304 | 99.22311 | 98.401841 | 98.8124755
|  | 10.3078 | 99.22311 | 98.399764 | 98.811437
|  | 10.3117 | 99.229032 | 98.400159 | 98.8145955
|  | 10.3155 | 99.236928 | 98.401742 | 98.819335
|  | 10.3194 | 99.245811 | 98.403225 | 98.824518
|  | 10.3233 | 99.251733 | 98.405599 | 98.828666
|  | 10.3271 | 99.258642 | 98.407973 | 98.8333075
|  | 10.331 | 99.263577 | 98.40906 | 98.8363185
|  | 10.3348 | 99.263577 | 98.407973 | 98.835775
|  | 10.3387 | 99.263577 | 98.406885 | 98.835231
|  | 10.3426 | 99.261603 | 98.403819 | 98.832711
|  | 10.3464 | 99.258642 | 98.399962 | 98.829302
|  | 10.3503 | 99.255681 | 98.396105 | 98.825893
|  | 10.3541 | 99.253707 | 98.394918 | 98.8243125
|  | 10.358 | 99.251733 | 98.393731 | 98.822732
|  | 10.3619 | 99.250746 | 98.394127 | 98.8224365
|  | 10.3657 | 99.250746 | 98.397984 | 98.824365
|  | 10.3696 | 99.250746 | 98.401742 | 98.826244
|  | 10.3734 | 99.249759 | 98.406588 | 98.8281735
|  | 10.3773 | 99.249759 | 98.412027 | 98.830893
|  | 10.3812 | 99.249759 | 98.417368 | 98.8335635
|  | 10.385 | 99.248772 | 98.421522 | 98.835147
|  | 10.3889 | 99.246798 | 98.425478 | 98.836138
|  | 10.3928 | 99.244824 | 98.428939 | 98.8368815
|  | 10.3966 | 99.243837 | 98.430818 | 98.8373275
|  | 10.4005 | 99.241863 | 98.432698 | 98.8372805
|  | 10.4043 | 99.241863 | 98.432796 | 98.8373295
|  | 10.4082 | 99.24285 | 98.43161 | 98.83723
|  | 10.4121 | 99.243837 | 98.430324 | 98.8370805
|  | 10.4159 | 99.246798 | 98.42706 | 98.836929
|  | 10.4198 | 99.250746 | 98.423401 | 98.8370735
|  | 10.4236 | 99.253707 | 98.419939 | 98.836823
|  | 10.4275 | 99.255681 | 98.417665 | 98.836673
|  | 10.4314 | 99.257655 | 98.415291 | 98.836473
|  | 10.4352 | 99.257655 | 98.414302 | 98.8359785
|  | 10.4391 | 99.254694 | 98.414994 | 98.834844
|  | 10.4429 | 99.251733 | 98.415687 | 98.83371
|  | 10.4468 | 99.246798 | 98.416577 | 98.8316875
|  | 10.4507 | 99.240876 | 98.417566 | 98.829221
|  | 10.4545 | 99.234954 | 98.418555 | 98.8267545
|  | 10.4584 | 99.231993 | 98.418456 | 98.8252245
|  | 10.4622 | 99.229032 | 98.418258 | 98.823645
|  | 10.4661 | 99.227058 | 98.418357 | 98.8227075
|  | 10.47 | 99.229032 | 98.419049 | 98.8240405
|  | 10.4738 | 99.230019 | 98.419742 | 98.8248805
|  | 10.4777 | 99.231993 | 98.421027 | 98.82651
|  | 10.4815 | 99.234954 | 98.423005 | 98.8289795
|  | 10.4854 | 99.237915 | 98.424983 | 98.831449
|  | 10.4893 | 99.239889 | 98.426071 | 98.83298
|  | 10.4931 | 99.239889 | 98.426862 | 98.8333755
|  | 10.497 | 99.240876 | 98.427654 | 98.834265
|  | 10.5008 | 99.238902 | 98.42706 | 98.832981
|  | 10.5047 | 99.236928 | 98.426368 | 98.831648
|  | 10.5086 | 99.233967 | 98.425873 | 98.82992
|  | 10.5124 | 99.231993 | 98.425873 | 98.828933
|  | 10.5163 | 99.229032 | 98.425873 | 98.8274525
|  | 10.5202 | 99.229032 | 98.426764 | 98.827898
|  | 10.524 | 99.230019 | 98.428346 | 98.8291825
|  | 10.5279 | 99.231006 | 98.429928 | 98.830467
|  | 10.5317 | 99.236928 | 98.432302 | 98.834615
|  | 10.5356 | 99.244824 | 98.435071 | 98.8399475
|  | 10.5395 | 99.251733 | 98.43784 | 98.8447865
|  | 10.5433 | 99.261603 | 98.439818 | 98.8507105
|  | 10.5472 | 99.270486 | 98.441895 | 98.8561905
|  | 10.551 | 99.279369 | 98.443082 | 98.8612255
|  | 10.5549 | 99.28233 | 98.441005 | 98.8616675
|  | 10.5588 | 99.286278 | 98.438829 | 98.8625535
|  | 10.5626 | 99.286278 | 98.434972 | 98.860625
|  | 10.5665 | 99.280356 | 98.428445 | 98.8544005
|  | 10.5703 | 99.274434 | 98.421917 | 98.8481755
|  | 10.5742 | 99.267525 | 98.414797 | 98.841161
|  | 10.5781 | 99.259629 | 98.407379 | 98.833504
|  | 10.5819 | 99.251733 | 98.399962 | 98.8258475
|  | 10.5858 | 99.248772 | 98.395116 | 98.821944
|  | 10.5896 | 99.246798 | 98.390962 | 98.81888
|  | 10.5935 | 99.244824 | 98.386907 | 98.8158655
|  | 10.5974 | 99.25272 | 98.390072 | 98.821396
|  | 10.6012 | 99.259629 | 98.393138 | 98.8263835
|  | 10.6051 | 99.267525 | 98.398083 | 98.832804
|  | 10.6089 | 99.277395 | 98.409357 | 98.843376
|  | 10.6128 | 99.287265 | 98.420731 | 98.853998
|  | 10.6167 | 99.294174 | 98.433093 | 98.8636335
|  | 10.6205 | 99.298122 | 98.447038 | 98.87258
|  | 10.6244 | 99.30207 | 98.460884 | 98.881477
|  | 10.6282 | 99.301083 | 98.470675 | 98.885879
|  | 10.6321 | 99.298122 | 98.477499 | 98.8878105
|  | 10.636 | 99.295161 | 98.484323 | 98.889742
|  | 10.6398 | 99.2922 | 98.482246 | 98.887223
|  | 10.6437 | 99.287265 | 98.477499 | 98.882382
|  | 10.6476 | 99.283317 | 98.472752 | 98.8780345
|  | 10.6514 | 99.280356 | 98.463455 | 98.8719055
|  | 10.6553 | 99.276408 | 98.453961 | 98.8651845
|  | 10.6591 | 99.27246 | 98.444862 | 98.858661
|  | 10.663 | 99.268512 | 98.439225 | 98.8538685
|  | 10.6669 | 99.264564 | 98.433588 | 98.849076
|  | 10.6707 | 99.260616 | 98.428544 | 98.84458
|  | 10.6746 | 99.257655 | 98.425478 | 98.8415665
|  | 10.6784 | 99.254694 | 98.422313 | 98.8385035
|  | 10.6823 | 99.25272 | 98.419049 | 98.8358845
|  | 10.6862 | 99.250746 | 98.415489 | 98.8331175
|  | 10.69 | 99.249759 | 98.412027 | 98.830893
|  | 10.6939 | 99.247785 | 98.409753 | 98.828769
|  | 10.6977 | 99.245811 | 98.408467 | 98.827139
|  | 10.7016 | 99.243837 | 98.407181 | 98.825509
|  | 10.7055 | 99.241863 | 98.407379 | 98.824621
|  | 10.7093 | 99.240876 | 98.408269 | 98.8245725
|  | 10.7132 | 99.238902 | 98.409159 | 98.8240305
|  | 10.717 | 99.237915 | 98.407676 | 98.8227955
|  | 10.7209 | 99.236928 | 98.405698 | 98.821313
|  | 10.7248 | 99.234954 | 98.403819 | 98.8193865
|  | 10.7286 | 99.230019 | 98.398577 | 98.814298
|  | 10.7325 | 99.225084 | 98.393335 | 98.8092095
|  | 10.7363 | 99.220149 | 98.388193 | 98.804171
|  | 10.7402 | 99.212253 | 98.384138 | 98.7981955
|  | 10.7441 | 99.204357 | 98.380182 | 98.7922695
|  | 10.7479 | 99.196461 | 98.376423 | 98.786442
|  | 10.7518 | 99.190539 | 98.373852 | 98.7821955
|  | 10.7556 | 99.185604 | 98.37138 | 98.778492
|  | 10.7595 | 99.181656 | 98.368215 | 98.7749355
|  | 10.7634 | 99.179682 | 98.364061 | 98.7718715
|  | 10.7672 | 99.178695 | 98.359808 | 98.7692515
|  | 10.7711 | 99.177708 | 98.356347 | 98.7670275
|  | 10.775 | 99.177708 | 98.353874 | 98.765791
|  | 10.7788 | 99.177708 | 98.351303 | 98.7645055
|  | 10.7827 | 99.177708 | 98.351896 | 98.764802
|  | 10.7865 | 99.178695 | 98.355061 | 98.766878
|  | 10.7904 | 99.178695 | 98.358226 | 98.7684605
|  | 10.7943 | 99.179682 | 98.361885 | 98.7707835
|  | 10.7981 | 99.182643 | 98.36594 | 98.7742915
|  | 10.802 | 99.185604 | 98.369896 | 98.77775
|  | 10.8058 | 99.190539 | 98.371577 | 98.781058
|  | 10.8097 | 99.195474 | 98.37227 | 98.783872
|  | 10.8136 | 99.201396 | 98.372962 | 98.787179
|  | 10.8174 | 99.205344 | 98.374643 | 98.7899935
|  | 10.8213 | 99.209292 | 98.376522 | 98.792907
|  | 10.8251 | 99.21324 | 98.378401 | 98.7958205
|  | 10.829 | 99.214227 | 98.382852 | 98.7985395
|  | 10.8329 | 99.215214 | 98.387698 | 98.801456
|  | 10.8367 | 99.215214 | 98.392544 | 98.803879
|  | 10.8406 | 99.216201 | 98.394918 | 98.8055595
|  | 10.8444 | 99.217188 | 98.397291 | 98.8072395
|  | 10.8483 | 99.218175 | 98.399467 | 98.808821
|  | 10.8522 | 99.220149 | 98.398775 | 98.809462
|  | 10.856 | 99.222123 | 98.397984 | 98.8100535
|  | 10.8599 | 99.225084 | 98.397291 | 98.8111875
|  | 10.8637 | 99.227058 | 98.398676 | 98.812867
|  | 10.8676 | 99.229032 | 98.399962 | 98.814497
|  | 10.8715 | 99.230019 | 98.401445 | 98.815732
|  | 10.8753 | 99.230019 | 98.403423 | 98.816721
|  | 10.8792 | 99.230019 | 98.405302 | 98.8176605
|  | 10.883 | 99.229032 | 98.406489 | 98.8177605
|  | 10.8869 | 99.227058 | 98.403324 | 98.815191
|  | 10.8908 | 99.224097 | 98.400159 | 98.812128
|  | 10.8946 | 99.222123 | 98.396599 | 98.809361
|  | 10.8985 | 99.221136 | 98.391061 | 98.8060985
|  | 10.9024 | 99.219162 | 98.385522 | 98.802342
|  | 10.9062 | 99.219162 | 98.380874 | 98.800018
|  | 10.9101 | 99.221136 | 98.378797 | 98.7999665
|  | 10.9139 | 99.224097 | 98.376819 | 98.800458
|  | 10.9178 | 99.226071 | 98.375336 | 98.8007035
|  | 10.9217 | 99.225084 | 98.375434 | 98.800259
|  | 10.9255 | 99.225084 | 98.375533 | 98.8003085
|  | 10.9294 | 99.222123 | 98.375533 | 98.798828
|  | 10.9332 | 99.214227 | 98.375138 | 98.7946825
|  | 10.9371 | 99.206331 | 98.374742 | 98.7905365
|  | 10.941 | 99.198435 | 98.375039 | 98.786737
|  | 10.9448 | 99.190539 | 98.37672 | 98.7836295
|  | 10.9487 | 99.182643 | 98.378401 | 98.780522
|  | 10.9525 | 99.177708 | 98.381171 | 98.7794395
|  | 10.9564 | 99.179682 | 98.386116 | 98.782899
|  | 10.9603 | 99.180669 | 98.39116 | 98.7859145
|  | 10.9641 | 99.18363 | 98.396401 | 98.7900155
|  | 10.968 | 99.189552 | 98.402335 | 98.7959435
|  | 10.9718 | 99.196461 | 98.408269 | 98.802365
|  | 10.9757 | 99.202383 | 98.414599 | 98.808491
|  | 10.9796 | 99.205344 | 98.421917 | 98.8136305
|  | 10.9834 | 99.209292 | 98.429137 | 98.8192145
|  | 10.9873 | 99.212253 | 98.437544 | 98.8248985
|  | 10.9911 | 99.212253 | 98.448719 | 98.830486
|  | 10.995 | 99.21324 | 98.459895 | 98.8365675
|  | 10.9989 | 99.214227 | 98.47117 | 98.8426985
|  | 11.0027 | 99.217188 | 98.482741 | 98.8499645
|  | 11.0066 | 99.219162 | 98.494213 | 98.8566875
|  | 11.0104 | 99.224097 | 98.503213 | 98.863655
|  | 11.0143 | 99.231993 | 98.504796 | 98.8683945
|  | 11.0182 | 99.240876 | 98.506378 | 98.873627
|  | 11.022 | 99.248772 | 98.505686 | 98.877229
|  | 11.0259 | 99.255681 | 98.496884 | 98.8762825
|  | 11.0298 | 99.261603 | 98.48818 | 98.8748915
|  | 11.0336 | 99.266538 | 98.48017 | 98.873354
|  | 11.0375 | 99.265551 | 98.475323 | 98.870437
|  | 11.0413 | 99.264564 | 98.470378 | 98.867471
|  | 11.0452 | 99.26259 | 98.466818 | 98.864704
|  | 11.0491 | 99.258642 | 98.470675 | 98.8646585
|  | 11.0529 | 99.253707 | 98.474631 | 98.864169
|  | 11.0568 | 99.249759 | 98.478093 | 98.863926
|  | 11.0606 | 99.246798 | 98.476708 | 98.861753
|  | 11.0645 | 99.243837 | 98.475323 | 98.85958
|  | 11.0684 | 99.240876 | 98.473543 | 98.8572095
|  | 11.0722 | 99.235941 | 98.459302 | 98.8476215
|  | 11.0761 | 99.231006 | 98.445159 | 98.8380825
|  | 11.0799 | 99.226071 | 98.431016 | 98.8285435
|  | 11.0838 | 99.217188 | 98.414698 | 98.815943
|  | 11.0877 | 99.208305 | 98.398379 | 98.803342
|  | 11.0915 | 99.198435 | 98.382061 | 98.790248
|  | 11.0954 | 99.189552 | 98.371775 | 98.7806635
|  | 11.0992 | 99.180669 | 98.362182 | 98.7714255
|  | 11.1031 | 99.171786 | 98.352589 | 98.7621875
|  | 11.107 | 99.167838 | 98.347446 | 98.757642
|  | 11.1108 | 99.164877 | 98.343292 | 98.7540845
|  | 11.1147 | 99.161916 | 98.339039 | 98.7504775
|  | 11.1185 | 99.164877 | 98.339633 | 98.752255
|  | 11.1224 | 99.169812 | 98.341808 | 98.75581
|  | 11.1263 | 99.174747 | 98.344083 | 98.759415
|  | 11.1301 | 99.181656 | 98.352193 | 98.7669245
|  | 11.134 | 99.190539 | 98.363369 | 98.776954
|  | 11.1378 | 99.198435 | 98.374544 | 98.7864895
|  | 11.1417 | 99.206331 | 98.384632 | 98.7954815
|  | 11.1456 | 99.21324 | 98.39383 | 98.803535
|  | 11.1494 | 99.221136 | 98.403028 | 98.812082
|  | 11.1533 | 99.226071 | 98.40461 | 98.8153405
|  | 11.1572 | 99.230019 | 98.396995 | 98.813507
|  | 11.161 | 99.23298 | 98.389379 | 98.8111795
|  | 11.1649 | 99.235941 | 98.378204 | 98.8070725
|  | 11.1687 | 99.237915 | 98.360204 | 98.7990595
|  | 11.1726 | 99.239889 | 98.342204 | 98.7910465
|  | 11.1765 | 99.241863 | 98.326479 | 98.784171
|  | 11.1803 | 99.246798 | 98.318567 | 98.7826825
|  | 11.1842 | 99.250746 | 98.310655 | 98.7807005
|  | 11.188 | 99.255681 | 98.304325 | 98.780003
|  | 11.1919 | 99.261603 | 98.311644 | 98.7866235
|  | 11.1958 | 99.268512 | 98.318963 | 98.7937375
|  | 11.1996 | 99.274434 | 98.326182 | 98.800308
|  | 11.2035 | 99.276408 | 98.337061 | 98.8067345
|  | 11.2073 | 99.279369 | 98.348039 | 98.813704
|  | 11.2112 | 99.281343 | 98.359017 | 98.82018
|  | 11.2151 | 99.278382 | 98.366237 | 98.8223095
|  | 11.2189 | 99.274434 | 98.372863 | 98.8236485
|  | 11.2228 | 99.269499 | 98.37939 | 98.8244445
|  | 11.2266 | 99.26259 | 98.38305 | 98.82282
|  | 11.2305 | 99.254694 | 98.385423 | 98.8200585
|  | 11.2344 | 99.245811 | 98.387797 | 98.816804
|  | 11.2382 | 99.237915 | 98.388094 | 98.8130045
|  | 11.2421 | 99.230019 | 98.386709 | 98.808364
|  | 11.2459 | 99.222123 | 98.385324 | 98.8037235
|  | 11.2498 | 99.216201 | 98.382357 | 98.799279
|  | 11.2537 | 99.212253 | 98.376918 | 98.7945855
|  | 11.2575 | 99.209292 | 98.37138 | 98.790336
|  | 11.2614 | 99.206331 | 98.365643 | 98.785987
|  | 11.2652 | 99.207318 | 98.359017 | 98.7831675
|  | 11.2691 | 99.207318 | 98.352391 | 98.7798545
|  | 11.273 | 99.207318 | 98.346061 | 98.7766895
|  | 11.2768 | 99.208305 | 98.344874 | 98.7765895
|  | 11.2807 | 99.209292 | 98.343688 | 98.77649
|  | 11.2846 | 99.210279 | 98.342501 | 98.77639
|  | 11.2884 | 99.210279 | 98.348039 | 98.779159
|  | 11.2923 | 99.209292 | 98.354369 | 98.7818305
|  | 11.2961 | 99.208305 | 98.360797 | 98.784551
|  | 11.3 | 99.207318 | 98.366731 | 98.7870245
|  | 11.3039 | 99.205344 | 98.372566 | 98.788955
|  | 11.3077 | 99.204357 | 98.378401 | 98.791379
|  | 11.3116 | 99.204357 | 98.381072 | 98.7927145
|  | 11.3154 | 99.204357 | 98.380577 | 98.792467
|  | 11.3193 | 99.205344 | 98.380083 | 98.7927135
|  | 11.3232 | 99.207318 | 98.379588 | 98.793453
|  | 11.327 | 99.212253 | 98.379094 | 98.7956735
|  | 11.3309 | 99.217188 | 98.378599 | 98.7978935
|  | 11.3347 | 99.222123 | 98.378698 | 98.8004105
|  | 11.3386 | 99.228045 | 98.383346 | 98.8056955
|  | 11.3425 | 99.233967 | 98.387995 | 98.810981
|  | 11.3463 | 99.240876 | 98.392643 | 98.8167595
|  | 11.3502 | 99.243837 | 98.39828 | 98.8210585
|  | 11.354 | 99.245811 | 98.403918 | 98.8248645
|  | 11.3579 | 99.247785 | 98.409555 | 98.82867
|  | 11.3618 | 99.246798 | 98.413214 | 98.830006
|  | 11.3656 | 99.24285 | 98.415885 | 98.8293675
|  | 11.3695 | 99.239889 | 98.418555 | 98.829222
|  | 11.3733 | 99.235941 | 98.419643 | 98.827792
|  | 11.3772 | 99.231993 | 98.418852 | 98.8254225
|  | 11.3811 | 99.227058 | 98.418159 | 98.8226085
|  | 11.3849 | 99.224097 | 98.416972 | 98.8205345
|  | 11.3888 | 99.224097 | 98.414302 | 98.8191995
|  | 11.3926 | 99.224097 | 98.411632 | 98.8178645
|  | 11.3965 | 99.224097 | 98.408863 | 98.81648
|  | 11.4004 | 99.225084 | 98.410049 | 98.8175665
|  | 11.4042 | 99.226071 | 98.411434 | 98.8187525
|  | 11.4081 | 99.227058 | 98.41272 | 98.819889
|  | 11.412 | 99.226071 | 98.417467 | 98.821769
|  | 11.4158 | 99.225084 | 98.4235 | 98.824292
|  | 11.4197 | 99.22311 | 98.429533 | 98.8263215
|  | 11.4235 | 99.220149 | 98.432796 | 98.8264725
|  | 11.4274 | 99.214227 | 98.432994 | 98.8236105
|  | 11.4313 | 99.209292 | 98.433192 | 98.821242
|  | 11.4351 | 99.20337 | 98.43161 | 98.81749
|  | 11.439 | 99.197448 | 98.423203 | 98.8103255
|  | 11.4428 | 99.192513 | 98.414797 | 98.803655
|  | 11.4467 | 99.186591 | 98.40639 | 98.7964905
|  | 11.4506 | 99.186591 | 98.400061 | 98.793326
|  | 11.4544 | 99.187578 | 98.393929 | 98.7907535
|  | 11.4583 | 99.188565 | 98.387797 | 98.788181
|  | 11.4621 | 99.194487 | 98.384929 | 98.789708
|  | 11.466 | 99.202383 | 98.383643 | 98.793013
|  | 11.4699 | 99.211266 | 98.382357 | 98.7968115
|  | 11.4737 | 99.220149 | 98.380379 | 98.800264
|  | 11.4776 | 99.229032 | 98.377215 | 98.8031235
|  | 11.4814 | 99.237915 | 98.374149 | 98.806032
|  | 11.4853 | 99.245811 | 98.370984 | 98.8083975
|  | 11.4892 | 99.247785 | 98.36772 | 98.8077525
|  | 11.493 | 99.249759 | 98.364555 | 98.807157
|  | 11.4969 | 99.251733 | 98.361391 | 98.806562
|  | 11.5007 | 99.248772 | 98.363764 | 98.806268
|  | 11.5046 | 99.244824 | 98.36772 | 98.806272
|  | 11.5085 | 99.240876 | 98.371577 | 98.8062265
|  | 11.5123 | 99.237915 | 98.378797 | 98.808356
|  | 11.5162 | 99.235941 | 98.389478 | 98.8127095
|  | 11.52 | 99.23298 | 98.400258 | 98.816619
|  | 11.5239 | 99.231006 | 98.41094 | 98.820973
|  | 11.5278 | 99.23298 | 98.421917 | 98.8274485
|  | 11.5316 | 99.233967 | 98.432796 | 98.8333815
|  | 11.5355 | 99.235941 | 98.443675 | 98.839808
|  | 11.5394 | 99.236928 | 98.449708 | 98.843318
|  | 11.5432 | 99.238902 | 98.454851 | 98.8468765
|  | 11.5471 | 99.239889 | 98.459994 | 98.8499415
|  | 11.5509 | 99.238902 | 98.46128 | 98.850091
|  | 11.5548 | 99.236928 | 98.459203 | 98.8480655
|  | 11.5587 | 99.234954 | 98.457027 | 98.8459905
|  | 11.5625 | 99.23298 | 98.45406 | 98.84352
|  | 11.5664 | 99.231993 | 98.447434 | 98.8397135
|  | 11.5702 | 99.230019 | 98.440906 | 98.8354625
|  | 11.5741 | 99.228045 | 98.43428 | 98.8311625
|  | 11.578 | 99.231006 | 98.427851 | 98.8294285
|  | 11.5818 | 99.233967 | 98.421522 | 98.8277445
|  | 11.5857 | 99.236928 | 98.415192 | 98.82606
|  | 11.5895 | 99.241863 | 98.410544 | 98.8262035
|  | 11.5934 | 99.248772 | 98.407577 | 98.8281745
|  | 11.5973 | 99.255681 | 98.40461 | 98.8301455
|  | 11.6011 | 99.261603 | 98.401841 | 98.831722
|  | 11.605 | 99.266538 | 98.399863 | 98.8332005
|  | 11.6088 | 99.270486 | 98.397885 | 98.8341855
|  | 11.6127 | 99.275421 | 98.395907 | 98.835664
|  | 11.6166 | 99.276408 | 98.39116 | 98.833784
|  | 11.6204 | 99.276408 | 98.385423 | 98.8309155
|  | 11.6243 | 99.277395 | 98.379786 | 98.8285905
|  | 11.6281 | 99.277395 | 98.373654 | 98.8255245
|  | 11.632 | 99.276408 | 98.36683 | 98.821619
|  | 11.6359 | 99.275421 | 98.360006 | 98.8177135
|  | 11.6397 | 99.274434 | 98.353182 | 98.813808
|  | 11.6436 | 99.27246 | 98.350611 | 98.8115355
|  | 11.6474 | 99.270486 | 98.34794 | 98.809213
|  | 11.6513 | 99.268512 | 98.345369 | 98.8069405
|  | 11.6552 | 99.264564 | 98.344775 | 98.8046695
|  | 11.659 | 99.259629 | 98.345468 | 98.8025485
|  | 11.6629 | 99.254694 | 98.346061 | 98.8003775
|  | 11.6668 | 99.249759 | 98.346457 | 98.798108
|  | 11.6706 | 99.241863 | 98.345764 | 98.7938135
|  | 11.6745 | 99.23298 | 98.345072 | 98.789026
|  | 11.6783 | 99.225084 | 98.34438 | 98.784732
|  | 11.6822 | 99.217188 | 98.341413 | 98.7793005
|  | 11.6861 | 99.210279 | 98.33805 | 98.7741645
|  | 11.6899 | 99.202383 | 98.334589 | 98.768486
|  | 11.6938 | 99.196461 | 98.331918 | 98.7641895
|  | 11.6976 | 99.194487 | 98.330237 | 98.762362
|  | 11.7015 | 99.191526 | 98.328655 | 98.7600905
|  | 11.7054 | 99.189552 | 98.327072 | 98.758312
|  | 11.7092 | 99.190539 | 98.331226 | 98.7608825
|  | 11.7131 | 99.192513 | 98.335479 | 98.763996
|  | 11.7169 | 99.194487 | 98.339732 | 98.7671095
|  | 11.7208 | 99.195474 | 98.341224 | 98.768349
|  | 11.7247 | 99.196461 | 98.338296 | 98.7673785
|  | 11.7285 | 99.197448 | 98.334391 | 98.7659195
|  | 11.7324 | 99.198435 | 98.329511 | 98.763973
|  | 11.7362 | 99.197448 | 98.323654 | 98.760551
|  | 11.7401 | 99.197448 | 98.317797 | 98.7576225
|  | 11.744 | 99.196461 | 98.31194 | 98.7542005
|  | 11.7478 | 99.197448 | 98.306083 | 98.7517655
|  | 11.7517 | 99.198435 | 98.301203 | 98.749819
|  | 11.7555 | 99.199422 | 98.295346 | 98.747384
|  | 11.7594 | 99.201396 | 98.291441 | 98.7464185
|  | 11.7633 | 99.204357 | 98.291441 | 98.747899
|  | 11.7671 | 99.208305 | 98.291441 | 98.749873
|  | 11.771 | 99.211266 | 98.291441 | 98.7513535
|  | 11.7748 | 99.216201 | 98.295346 | 98.7557735
|  | 11.7787 | 99.221136 | 98.300226 | 98.760681
|  | 11.7826 | 99.226071 | 98.306083 | 98.766077
|  | 11.7864 | 99.231006 | 98.31194 | 98.771473
|  | 11.7903 | 99.235941 | 98.316821 | 98.776381
|  | 11.7942 | 99.240876 | 98.322678 | 98.781777
|  | 11.798 | 99.244824 | 98.328534 | 98.786679
|  | 11.8019 | 99.248772 | 98.330487 | 98.7896295
|  | 11.8057 | 99.251733 | 98.332439 | 98.792086
|  | 11.8096 | 99.254694 | 98.333415 | 98.7940545
|  | 11.8135 | 99.256668 | 98.333415 | 98.7950415
|  | 11.8173 | 99.256668 | 98.330487 | 98.7935775
|  | 11.8212 | 99.257655 | 98.327558 | 98.7926065
|  | 11.825 | 99.258642 | 98.32463 | 98.791636
|  | 11.8289 | 99.259629 | 98.320725 | 98.790177
|  | 11.8328 | 99.260616 | 98.317797 | 98.7892065
|  | 11.8366 | 99.26259 | 98.313892 | 98.788241
|  | 11.8405 | 99.263577 | 98.310964 | 98.7872705
|  | 11.8443 | 99.265551 | 98.309012 | 98.7872815
|  | 11.8482 | 99.267525 | 98.307059 | 98.787292
|  | 11.8521 | 99.269499 | 98.305107 | 98.787303
|  | 11.8559 | 99.269499 | 98.305107 | 98.787303
|  | 11.8598 | 99.270486 | 98.306083 | 98.7882845
|  | 11.8636 | 99.270486 | 98.306083 | 98.7882845
|  | 11.8675 | 99.270486 | 98.306083 | 98.7882845
|  | 11.8714 | 99.269499 | 98.307059 | 98.788279
|  | 11.8752 | 99.267525 | 98.307059 | 98.787292
|  | 11.8791 | 99.266538 | 98.308036 | 98.787287
|  | 11.8829 | 99.265551 | 98.307059 | 98.786305
|  | 11.8868 | 99.265551 | 98.305107 | 98.785329
|  | 11.8907 | 99.264564 | 98.303155 | 98.7838595
|  | 11.8945 | 99.263577 | 98.301203 | 98.78239
|  | 11.8984 | 99.26259 | 98.297298 | 98.779944
|  | 11.9022 | 99.261603 | 98.293393 | 98.777498
|  | 11.9061 | 99.260616 | 98.289489 | 98.7750525
|  | 11.91 | 99.258642 | 98.287537 | 98.7730895
|  | 11.9138 | 99.255681 | 98.285584 | 98.7706325
|  | 11.9177 | 99.25272 | 98.283632 | 98.768176
|  | 11.9216 | 99.249759 | 98.28168 | 98.7657195
|  | 11.9254 | 99.245811 | 98.28168 | 98.7637455
|  | 11.9293 | 99.24285 | 98.28168 | 98.762265
|  | 11.9331 | 99.238902 | 98.280704 | 98.759803
|  | 11.937 | 99.234954 | 98.279727 | 98.7573405
|  | 11.9409 | 99.230019 | 98.278751 | 98.754385
|  | 11.9447 | 99.226071 | 98.276799 | 98.751435
|  | 11.9486 | 99.221136 | 98.275823 | 98.7484795
|  | 11.9524 | 99.216201 | 98.273871 | 98.745036
|  | 11.9563 | 99.210279 | 98.271918 | 98.7410985
|  | 11.9602 | 99.205344 | 98.269966 | 98.737655
|  | 11.964 | 99.201396 | 98.269966 | 98.735681
|  | 11.9679 | 99.197448 | 98.272895 | 98.7351715
|  | 11.9717 | 99.194487 | 98.274847 | 98.734667
|  | 11.9756 | 99.190539 | 98.277775 | 98.734157
|  | 11.9795 | 99.191526 | 98.28656 | 98.739043
|  | 11.9833 | 99.191526 | 98.295346 | 98.743436
|  | 11.9872 | 99.191526 | 98.304131 | 98.7478285
|  | 11.991 | 99.192513 | 98.312916 | 98.7527145
|  | 11.9949 | 99.194487 | 98.323654 | 98.7590705
|  | 11.9988 | 99.196461 | 98.335367 | 98.765914
|  | 12.0026 | 99.198435 | 98.346105 | 98.77227
|  | 12.0065 | 99.198435 | 98.353914 | 98.7761745
|  | 12.0103 | 99.198435 | 98.362699 | 98.780567
|  | 12.0142 | 99.198435 | 98.370509 | 98.784472
|  | 12.0181 | 99.196461 | 98.377341 | 98.786901
|  | 12.0219 | 99.191526 | 98.38027 | 98.785898
|  | 12.0258 | 99.186591 | 98.383198 | 98.7848945
|  | 12.0296 | 99.181656 | 98.386127 | 98.7838915
|  | 12.0335 | 99.176721 | 98.385151 | 98.780936
|  | 12.0374 | 99.170799 | 98.382222 | 98.7765105
|  | 12.0412 | 99.165864 | 98.378318 | 98.772091
|  | 12.0451 | 99.160929 | 98.375389 | 98.768159
|  | 12.049 | 99.16389 | 98.36758 | 98.765735
|  | 12.0528 | 99.167838 | 98.359771 | 98.7638045
|  | 12.0567 | 99.171786 | 98.352938 | 98.762362
|  | 12.0605 | 99.178695 | 98.346105 | 98.7624
|  | 12.0644 | 99.190539 | 98.341224 | 98.7658815
|  | 12.0683 | 99.202383 | 98.335367 | 98.768875
|  | 12.0721 | 99.214227 | 98.330487 | 98.772357
|  | 12.076 | 99.22311 | 98.329511 | 98.7763105
|  | 12.0798 | 99.230019 | 98.330487 | 98.780253
|  | 12.0837 | 99.237915 | 98.330487 | 98.784201
|  | 12.0876 | 99.244824 | 98.331463 | 98.7881435
|  | 12.0914 | 99.241863 | 98.334391 | 98.788127
|  | 12.0953 | 99.239889 | 98.33732 | 98.7886045
|  | 12.0991 | 99.237915 | 98.340248 | 98.7890815
|  | 12.103 | 99.234954 | 98.343177 | 98.7890655
|  | 12.1069 | 99.23298 | 98.346105 | 98.7895425
|  | 12.1107 | 99.231006 | 98.349033 | 98.7900195
|  | 12.1146 | 99.228045 | 98.351962 | 98.7900035
|  | 12.1184 | 99.229032 | 98.353914 | 98.791473
|  | 12.1223 | 99.231993 | 98.355866 | 98.7939295
|  | 12.1262 | 99.233967 | 98.357819 | 98.795893
|  | 12.13 | 99.235941 | 98.359771 | 98.797856
|  | 12.1339 | 99.236928 | 98.361723 | 98.7993255
|  | 12.1377 | 99.237915 | 98.362699 | 98.800307
|  | 12.1416 | 99.237915 | 98.364652 | 98.8012835
|  | 12.1455 | 99.237915 | 98.365628 | 98.8017715
|  | 12.1493 | 99.234954 | 98.36758 | 98.801267
|  | 12.1532 | 99.23298 | 98.369532 | 98.801256
|  | 12.157 | 99.230019 | 98.371485 | 98.800752
|  | 12.1609 | 99.229032 | 98.373437 | 98.8012345
|  | 12.1648 | 99.229032 | 98.373437 | 98.8012345
|  | 12.1686 | 99.229032 | 98.374413 | 98.8017225
|  | 12.1725 | 99.230019 | 98.375389 | 98.802704
|  | 12.1764 | 99.233967 | 98.373437 | 98.803702
|  | 12.1802 | 99.237915 | 98.371485 | 98.8047
|  | 12.1841 | 99.24285 | 98.369532 | 98.806191
|  | 12.1879 | 99.245811 | 98.36758 | 98.8066955
|  | 12.1918 | 99.247785 | 98.366604 | 98.8071945
|  | 12.1957 | 99.249759 | 98.365628 | 98.8076935
|  | 12.1995 | 99.251733 | 98.364652 | 98.8081925
|  | 12.2034 | 99.249759 | 98.364652 | 98.8072055
|  | 12.2072 | 99.244824 | 98.364652 | 98.804738
|  | 12.2111 | 99.239889 | 98.365628 | 98.8027585
|  | 12.215 | 99.234954 | 98.366604 | 98.800779
|  | 12.2188 | 99.228045 | 98.364652 | 98.7963485
|  | 12.2227 | 99.221136 | 98.363676 | 98.792406
|  | 12.2265 | 99.214227 | 98.361723 | 98.787975
|  | 12.2304 | 99.208305 | 98.359771 | 98.784038
|  | 12.2343 | 99.207318 | 98.35489 | 98.781104
|  | 12.2381 | 99.205344 | 98.35001 | 98.777677
|  | 12.242 | 99.204357 | 98.346105 | 98.775231
|  | 12.2458 | 99.206331 | 98.341224 | 98.7737775
|  | 12.2497 | 99.210279 | 98.33732 | 98.7737995
|  | 12.2536 | 99.215214 | 98.334391 | 98.7748025
|  | 12.2574 | 99.220149 | 98.330487 | 98.775318
|  | 12.2613 | 99.224097 | 98.328534 | 98.7763155
|  | 12.2651 | 99.229032 | 98.328534 | 98.778783
|  | 12.269 | 99.233967 | 98.328534 | 98.7812505
|  | 12.2729 | 99.238902 | 98.328534 | 98.783718
|  | 12.2767 | 99.240876 | 98.331463 | 98.7861695
|  | 12.2806 | 99.243837 | 98.335367 | 98.789602
|  | 12.2844 | 99.245811 | 98.339272 | 98.7925415
|  | 12.2883 | 99.247785 | 98.3422 | 98.7949925
|  | 12.2922 | 99.247785 | 98.346105 | 98.796945
|  | 12.296 | 99.247785 | 98.350986 | 98.7993855
|  | 12.2999 | 99.247785 | 98.35489 | 98.8013375
|  | 12.3038 | 99.246798 | 98.358795 | 98.8027965
|  | 12.3076 | 99.245811 | 98.360747 | 98.803279
|  | 12.3115 | 99.243837 | 98.362699 | 98.803268
|  | 12.3153 | 99.241863 | 98.364652 | 98.8032575
|  | 12.3192 | 99.239889 | 98.365628 | 98.8027585
|  | 12.3231 | 99.235941 | 98.364652 | 98.8002965
|  | 12.3269 | 99.23298 | 98.363676 | 98.798328
|  | 12.3308 | 99.230019 | 98.362699 | 98.796359
|  | 12.3346 | 99.225084 | 98.361723 | 98.7934035
|  | 12.3385 | 99.219162 | 98.359771 | 98.7894665
|  | 12.3424 | 99.21324 | 98.357819 | 98.7855295
|  | 12.3462 | 99.207318 | 98.355866 | 98.781592
|  | 12.3501 | 99.204357 | 98.35489 | 98.7796235
|  | 12.3539 | 99.201396 | 98.352938 | 98.777167
|  | 12.3578 | 99.199422 | 98.350986 | 98.775204
|  | 12.3617 | 99.197448 | 98.35001 | 98.773729
|  | 12.3655 | 99.204357 | 98.348057 | 98.776207
|  | 12.3694 | 99.210279 | 98.345129 | 98.777704
|  | 12.3732 | 99.216201 | 98.343177 | 98.779689
|  | 12.3771 | 99.224097 | 98.341224 | 98.7826605
|  | 12.381 | 99.23298 | 98.338296 | 98.785638
|  | 12.3848 | 99.241863 | 98.336344 | 98.7891035
|  | 12.3887 | 99.250746 | 98.333415 | 98.7920805
|  | 12.3925 | 99.255681 | 98.332439 | 98.79406
|  | 12.3964 | 99.257655 | 98.332439 | 98.795047
|  | 12.4003 | 99.259629 | 98.332439 | 98.796034
|  | 12.4041 | 99.261603 | 98.332439 | 98.797021
|  | 12.408 | 99.259629 | 98.334391 | 98.79701
|  | 12.4118 | 99.255681 | 98.338296 | 98.7969885
|  | 12.4157 | 99.250746 | 98.3422 | 98.796473
|  | 12.4196 | 99.246798 | 98.346105 | 98.7964515
|  | 12.4234 | 99.243837 | 98.350986 | 98.7974115
|  | 12.4273 | 99.240876 | 98.355866 | 98.798371
|  | 12.4312 | 99.237915 | 98.360747 | 98.799331
|  | 12.435 | 99.234954 | 98.365628 | 98.800291
|  | 12.4389 | 99.236928 | 98.36758 | 98.802254
|  | 12.4427 | 99.238902 | 98.368556 | 98.803729
|  | 12.4466 | 99.239889 | 98.369532 | 98.8047105
|  | 12.4505 | 99.24285 | 98.370509 | 98.8066795
|  | 12.4543 | 99.247785 | 98.366604 | 98.8071945
|  | 12.4582 | 99.25272 | 98.362699 | 98.8077095
|  | 12.462 | 99.257655 | 98.357819 | 98.807737
|  | 12.4659 | 99.261603 | 98.353914 | 98.8077585
|  | 12.4698 | 99.265551 | 98.348057 | 98.806804
|  | 12.4736 | 99.268512 | 98.3422 | 98.805356
|  | 12.4775 | 99.27246 | 98.336344 | 98.804402
|  | 12.4813 | 99.274434 | 98.331463 | 98.8029485
|  | 12.4852 | 99.274434 | 98.328534 | 98.801484
|  | 12.4891 | 99.273447 | 98.325606 | 98.7995265
|  | 12.4929 | 99.273447 | 98.322678 | 98.7980625
|  | 12.4968 | 99.27246 | 98.320725 | 98.7965925
|  | 12.5006 | 99.270486 | 98.320725 | 98.7956055
|  | 12.5045 | 99.268512 | 98.320725 | 98.7946185
|  | 12.5084 | 99.266538 | 98.319749 | 98.7931435
|  | 12.5122 | 99.265551 | 98.319749 | 98.79265
|  | 12.5161 | 99.265551 | 98.320725 | 98.793138
|  | 12.5199 | 99.265551 | 98.320725 | 98.793138
|  | 12.5238 | 99.265551 | 98.320725 | 98.793138
|  | 12.5277 | 99.267525 | 98.321702 | 98.7946135
|  | 12.5315 | 99.269499 | 98.321702 | 98.7956005
|  | 12.5354 | 99.271473 | 98.321702 | 98.7965875
|  | 12.5392 | 99.273447 | 98.322678 | 98.7980625
|  | 12.5431 | 99.274434 | 98.321702 | 98.798068
|  | 12.547 | 99.275421 | 98.320725 | 98.798073
|  | 12.5508 | 99.275421 | 98.319749 | 98.797585
|  | 12.5547 | 99.276408 | 98.318773 | 98.7975905
|  | 12.5586 | 99.273447 | 98.314869 | 98.794158
|  | 12.5624 | 99.270486 | 98.309988 | 98.790237
|  | 12.5663 | 99.266538 | 98.305107 | 98.7858225
|  | 12.5701 | 99.26259 | 98.29925 | 98.78092
|  | 12.574 | 99.257655 | 98.291441 | 98.774548
|  | 12.5779 | 99.25272 | 98.283632 | 98.768176
|  | 12.5817 | 99.247785 | 98.274847 | 98.761316
|  | 12.5856 | 99.24285 | 98.266062 | 98.754456
|  | 12.5894 | 99.241863 | 98.260205 | 98.751034
|  | 12.5933 | 99.240876 | 98.255324 | 98.7481
|  | 12.5972 | 99.239889 | 98.250443 | 98.745166
|  | 12.601 | 99.238902 | 98.245563 | 98.7422325
|  | 12.6049 | 99.239889 | 98.249467 | 98.744678
|  | 12.6087 | 99.241863 | 98.253372 | 98.7476175
|  | 12.6126 | 99.243837 | 98.257276 | 98.7505565
|  | 12.6165 | 99.245811 | 98.262157 | 98.753984
|  | 12.6203 | 99.246798 | 98.269966 | 98.758382
|  | 12.6242 | 99.246798 | 98.277775 | 98.7622865
|  | 12.628 | 99.246798 | 98.285584 | 98.766191
|  | 12.6319 | 99.247785 | 98.29437 | 98.7710775
|  | 12.6358 | 99.245811 | 98.298274 | 98.7720425
|  | 12.6396 | 99.244824 | 98.302179 | 98.7735015
|  | 12.6435 | 99.24285 | 98.305107 | 98.7739785
|  | 12.6473 | 99.241863 | 98.309012 | 98.7754375
|  | 12.6512 | 99.240876 | 98.309012 | 98.774944
|  | 12.6551 | 99.239889 | 98.309988 | 98.7749385
|  | 12.6589 | 99.238902 | 98.309988 | 98.774445
|  | 12.6628 | 99.237915 | 98.309988 | 98.7739515
|  | 12.6666 | 99.237915 | 98.312916 | 98.7754155
|  | 12.6705 | 99.238902 | 98.315845 | 98.7773735
|  | 12.6744 | 99.238902 | 98.318773 | 98.7788375
|  | 12.6782 | 99.239889 | 98.321702 | 98.7807955
|  | 12.6821 | 99.241863 | 98.326582 | 98.7842225
|  | 12.686 | 99.243837 | 98.331463 | 98.78765
|  | 12.6898 | 99.245811 | 98.336344 | 98.7910775
|  | 12.6937 | 99.247785 | 98.3422 | 98.7949925
|  | 12.6975 | 99.250746 | 98.346105 | 98.7984255
|  | 12.7014 | 99.254694 | 98.35001 | 98.802352
|  | 12.7053 | 99.258642 | 98.353914 | 98.806278
|  | 12.7091 | 99.26259 | 98.357819 | 98.8102045
|  | 12.713 | 99.266538 | 98.360747 | 98.8136425
|  | 12.7168 | 99.271473 | 98.363676 | 98.8175745
|  | 12.7207 | 99.276408 | 98.366604 | 98.821506
|  | 12.7246 | 99.281343 | 98.369532 | 98.8254375
|  | 12.7284 | 99.285291 | 98.371485 | 98.828388
|  | 12.7323 | 99.288252 | 98.373437 | 98.8308445
|  | 12.7361 | 99.291213 | 98.374413 | 98.832813
|  | 12.74 | 99.295161 | 98.376365 | 98.835763
|  | 12.7439 | 99.296148 | 98.376365 | 98.8362565
|  | 12.7477 | 99.297135 | 98.375389 | 98.836262
|  | 12.7516 | 99.298122 | 98.374413 | 98.8362675
|  | 12.7554 | 99.299109 | 98.373437 | 98.836273
|  | 12.7593 | 99.298122 | 98.369532 | 98.833827
|  | 12.7632 | 99.298122 | 98.365628 | 98.831875
|  | 12.767 | 99.297135 | 98.360747 | 98.828941
|  | 12.7709 | 99.297135 | 98.356843 | 98.826989
|  | 12.7747 | 99.294174 | 98.351962 | 98.823068
|  | 12.7786 | 99.291213 | 98.346105 | 98.818659
|  | 12.7825 | 99.288252 | 98.341224 | 98.814738
|  | 12.7863 | 99.285291 | 98.335367 | 98.810329
|  | 12.7902 | 99.281343 | 98.331463 | 98.806403
|  | 12.794 | 99.277395 | 98.326582 | 98.8019885
|  | 12.7979 | 99.273447 | 98.322678 | 98.7980625
|  | 12.8018 | 99.269499 | 98.318773 | 98.794136
|  | 12.8056 | 99.267525 | 98.314869 | 98.791197
|  | 12.8095 | 99.267525 | 98.312916 | 98.7902205
|  | 12.8134 | 99.267525 | 98.309988 | 98.7887565
|  | 12.8172 | 99.267525 | 98.307059 | 98.787292
|  | 12.8211 | 99.268512 | 98.304131 | 98.7863215
|  | 12.8249 | 99.27246 | 98.301203 | 98.7868315
|  | 12.8288 | 99.276408 | 98.29925 | 98.787829
|  | 12.8327 | 99.279369 | 98.296322 | 98.7878455
|  | 12.8365 | 99.28233 | 98.29437 | 98.78835
|  | 12.8404 | 99.284304 | 98.292417 | 98.7883605
|  | 12.8442 | 99.285291 | 98.290465 | 98.787878
|  | 12.8481 | 99.287265 | 98.287537 | 98.787401
|  | 12.852 | 99.287265 | 98.28656 | 98.7869125
|  | 12.8558 | 99.283317 | 98.28656 | 98.7849385
|  | 12.8597 | 99.279369 | 98.287537 | 98.783453
|  | 12.8635 | 99.275421 | 98.287537 | 98.781479
|  | 12.8674 | 99.270486 | 98.288513 | 98.7794995
|  | 12.8713 | 99.263577 | 98.292417 | 98.777997
|  | 12.8751 | 99.256668 | 98.296322 | 98.776495
|  | 12.879 | 99.249759 | 98.300226 | 98.7749925
|  | 12.8828 | 99.24285 | 98.304131 | 98.7734905
|  | 12.8867 | 99.237915 | 98.307059 | 98.772487
|  | 12.8906 | 99.23298 | 98.309012 | 98.770996
|  | 12.8944 | 99.228045 | 98.31194 | 98.7699925
|  | 12.8983 | 99.22311 | 98.314869 | 98.7689895
|  | 12.9021 | 99.218175 | 98.314869 | 98.766522
|  | 12.906 | 99.214227 | 98.313892 | 98.7640595
|  | 12.9099 | 99.210279 | 98.312916 | 98.7615975
|  | 12.9137 | 99.206331 | 98.31194 | 98.7591355
|  | 12.9176 | 99.201396 | 98.310964 | 98.75618
|  | 12.9214 | 99.194487 | 98.310964 | 98.7527255
|  | 12.9253 | 99.188565 | 98.309988 | 98.7492765
|  | 12.9292 | 99.181656 | 98.309012 | 98.745334
|  | 12.933 | 99.175734 | 98.310964 | 98.743349
|  | 12.9369 | 99.169812 | 98.313892 | 98.741852
|  | 12.9408 | 99.162903 | 98.317797 | 98.74035
|  | 12.9446 | 99.156981 | 98.320725 | 98.738853
|  | 12.9485 | 99.152046 | 98.32463 | 98.738338
|  | 12.9523 | 99.151059 | 98.330487 | 98.740773
|  | 12.9562 | 99.149085 | 98.335367 | 98.742226
|  | 12.9601 | 99.148098 | 98.341224 | 98.744661
|  | 12.9639 | 99.147111 | 98.347081 | 98.747096
|  | 12.9678 | 99.150072 | 98.350986 | 98.750529
|  | 12.9716 | 99.153033 | 98.355866 | 98.7544495
|  | 12.9755 | 99.155007 | 98.360747 | 98.757877
|  | 12.9794 | 99.157968 | 98.365628 | 98.761798
|  | 12.9832 | 99.160929 | 98.368556 | 98.7647425
|  | 12.9871 | 99.164877 | 98.370509 | 98.767693
|  | 12.9909 | 99.168825 | 98.373437 | 98.771131
|  | 12.9948 | 99.171786 | 98.375389 | 98.7735875
|  | 12.9987 | 99.175734 | 98.376365 | 98.7760495
|  | 13.0025 | 99.179682 | 98.376365 | 98.7780235
|  | 13.0064 | 99.182643 | 98.376365 | 98.779504
|  | 13.0102 | 99.186591 | 98.376365 | 98.781478
|  | 13.0141 | 99.190539 | 98.374413 | 98.782476
|  | 13.018 | 99.194487 | 98.370509 | 98.782498
|  | 13.0218 | 99.199422 | 98.366604 | 98.783013
|  | 13.0257 | 99.204357 | 98.362699 | 98.783528
|  | 13.0295 | 99.208305 | 98.358795 | 98.78355
|  | 13.0334 | 99.21324 | 98.350986 | 98.782113
|  | 13.0373 | 99.218175 | 98.3422 | 98.7801875
|  | 13.0411 | 99.222123 | 98.334391 | 98.778257
|  | 13.045 | 99.227058 | 98.326582 | 98.77682
|  | 13.0488 | 99.228045 | 98.317797 | 98.772921
|  | 13.0527 | 99.229032 | 98.309012 | 98.769022
|  | 13.0566 | 99.231006 | 98.301203 | 98.7661045
|  | 13.0604 | 99.231993 | 98.292417 | 98.762205
|  | 13.0643 | 99.229032 | 98.287537 | 98.7582845
|  | 13.0682 | 99.225084 | 98.283632 | 98.754358
|  | 13.072 | 99.221136 | 98.279727 | 98.7504315
|  | 13.0759 | 99.218175 | 98.276799 | 98.747487
|  | 13.0797 | 99.21324 | 98.275823 | 98.7445315
|  | 13.0836 | 99.208305 | 98.279727 | 98.744016
|  | 13.0875 | 99.20337 | 98.282656 | 98.743013
|  | 13.0913 | 99.198435 | 98.285584 | 98.7420095
|  | 13.0952 | 99.194487 | 98.289489 | 98.741988
|  | 13.099 | 99.192513 | 98.295346 | 98.7439295
|  | 13.1029 | 99.189552 | 98.301203 | 98.7453775
|  | 13.1068 | 99.187578 | 98.307059 | 98.7473185
|  | 13.1106 | 99.185604 | 98.313892 | 98.749748
|  | 13.1145 | 99.185604 | 98.318773 | 98.7521885
|  | 13.1183 | 99.186591 | 98.322678 | 98.7546345
|  | 13.1222 | 99.187578 | 98.327558 | 98.757568
|  | 13.1261 | 99.188565 | 98.332439 | 98.760502
|  | 13.1299 | 99.190539 | 98.335367 | 98.762953
|  | 13.1338 | 99.194487 | 98.336344 | 98.7654155
|  | 13.1376 | 99.198435 | 98.338296 | 98.7683655
|  | 13.1415 | 99.202383 | 98.339272 | 98.7708275
|  | 13.1454 | 99.206331 | 98.340248 | 98.7732895
|  | 13.1492 | 99.21324 | 98.339272 | 98.776256
|  | 13.1531 | 99.219162 | 98.33732 | 98.778241
|  | 13.1569 | 99.225084 | 98.336344 | 98.780714
|  | 13.1608 | 99.231993 | 98.335367 | 98.78368
|  | 13.1647 | 99.235941 | 98.334391 | 98.785166
|  | 13.1685 | 99.240876 | 98.332439 | 98.7866575
|  | 13.1724 | 99.244824 | 98.331463 | 98.7881435
|  | 13.1762 | 99.249759 | 98.330487 | 98.790123
|  | 13.1801 | 99.249759 | 98.331463 | 98.790611
|  | 13.184 | 99.247785 | 98.333415 | 98.7906
|  | 13.1878 | 99.245811 | 98.335367 | 98.790589
|  | 13.1917 | 99.243837 | 98.338296 | 98.7910665
|  | 13.1956 | 99.240876 | 98.340248 | 98.790562
|  | 13.1994 | 99.235941 | 98.345129 | 98.790535
|  | 13.2033 | 99.231993 | 98.349033 | 98.790513
|  | 13.2071 | 99.227058 | 98.353914 | 98.790486
|  | 13.211 | 99.22311 | 98.357819 | 98.7904645
|  | 13.2149 | 99.222123 | 98.360747 | 98.791435
|  | 13.2187 | 99.222123 | 98.362699 | 98.792411
|  | 13.2226 | 99.221136 | 98.364652 | 98.792894
|  | 13.2264 | 99.221136 | 98.366604 | 98.79387
|  | 13.2303 | 99.222123 | 98.366604 | 98.7943635
|  | 13.2342 | 99.225084 | 98.364652 | 98.794868
|  | 13.238 | 99.227058 | 98.361723 | 98.7943905
|  | 13.2419 | 99.229032 | 98.359771 | 98.7944015
|  | 13.2457 | 99.231993 | 98.356843 | 98.794418
|  | 13.2496 | 99.23298 | 98.351962 | 98.792471
|  | 13.2535 | 99.233967 | 98.347081 | 98.790524
|  | 13.2573 | 99.234954 | 98.341224 | 98.788089
|  | 13.2612 | 99.235941 | 98.336344 | 98.7861425
|  | 13.265 | 99.234954 | 98.330487 | 98.7827205
|  | 13.2689 | 99.233967 | 98.32463 | 98.7792985
|  | 13.2728 | 99.233967 | 98.317797 | 98.775882
|  | 13.2766 | 99.23298 | 98.31194 | 98.77246
|  | 13.2805 | 99.231993 | 98.307059 | 98.769526
|  | 13.2843 | 99.231993 | 98.303155 | 98.767574
|  | 13.2882 | 99.231993 | 98.300226 | 98.7661095
|  | 13.2921 | 99.231993 | 98.296322 | 98.7641575
|  | 13.2959 | 99.231993 | 98.292417 | 98.762205
|  | 13.2998 | 99.233967 | 98.29437 | 98.7641685
|  | 13.3036 | 99.236928 | 98.295346 | 98.766137
|  | 13.3075 | 99.239889 | 98.297298 | 98.7685935
|  | 13.3114 | 99.24285 | 98.298274 | 98.770562
|  | 13.3152 | 99.245811 | 98.302179 | 98.773995
|  | 13.3191 | 99.250746 | 98.307059 | 98.7789025
|  | 13.323 | 99.255681 | 98.31194 | 98.7838105
|  | 13.3268 | 99.259629 | 98.316821 | 98.788225
|  | 13.3307 | 99.264564 | 98.321702 | 98.793133
|  | 13.3345 | 99.267525 | 98.323654 | 98.7955895
|  | 13.3384 | 99.269499 | 98.326582 | 98.7980405
|  | 13.3423 | 99.27246 | 98.329511 | 98.8009855
|  | 13.3461 | 99.275421 | 98.332439 | 98.80393
|  | 13.35 | 99.274434 | 98.332439 | 98.8034365
|  | 13.3538 | 99.270486 | 98.331463 | 98.8009745
|  | 13.3577 | 99.267525 | 98.331463 | 98.799494
|  | 13.3616 | 99.263577 | 98.330487 | 98.797032
|  | 13.3654 | 99.259629 | 98.330487 | 98.795058
|  | 13.3693 | 99.250746 | 98.330487 | 98.7906165
|  | 13.3731 | 99.24285 | 98.330487 | 98.7866685
|  | 13.377 | 99.234954 | 98.331463 | 98.7832085
|  | 13.3809 | 99.226071 | 98.331463 | 98.778767
|  | 13.3847 | 99.220149 | 98.333415 | 98.776782
|  | 13.3886 | 99.216201 | 98.334391 | 98.775296
|  | 13.3924 | 99.211266 | 98.336344 | 98.773805
|  | 13.3963 | 99.206331 | 98.33732 | 98.7718255
|  | 13.4002 | 99.20337 | 98.338296 | 98.770833
|  | 13.404 | 99.207318 | 98.336344 | 98.771831
|  | 13.4079 | 99.211266 | 98.334391 | 98.7728285
|  | 13.4117 | 99.214227 | 98.331463 | 98.772845
|  | 13.4156 | 99.218175 | 98.329511 | 98.773843
|  | 13.4195 | 99.224097 | 98.325606 | 98.7748515
|  | 13.4233 | 99.230019 | 98.320725 | 98.775372
|  | 13.4272 | 99.235941 | 98.316821 | 98.776381
|  | 13.431 | 99.241863 | 98.31194 | 98.7769015
|  | 13.4349 | 99.246798 | 98.309012 | 98.777905
|  | 13.4388 | 99.247785 | 98.309012 | 98.7783985
|  | 13.4426 | 99.249759 | 98.308036 | 98.7788975
|  | 13.4465 | 99.250746 | 98.308036 | 98.779391
|  | 13.4504 | 99.251733 | 98.308036 | 98.7798845
|  | 13.4542 | 99.248772 | 98.31194 | 98.780356
|  | 13.4581 | 99.244824 | 98.317797 | 98.7813105
|  | 13.4619 | 99.239889 | 98.322678 | 98.7812835
|  | 13.4658 | 99.235941 | 98.328534 | 98.7822375
|  | 13.4697 | 99.231006 | 98.333415 | 98.7822105
|  | 13.4735 | 99.226071 | 98.338296 | 98.7821835
|  | 13.4774 | 99.220149 | 98.343177 | 98.781663
|  | 13.4812 | 99.214227 | 98.348057 | 98.781142
|  | 13.4851 | 99.209292 | 98.352938 | 98.781115
|  | 13.489 | 99.205344 | 98.353914 | 98.779629
|  | 13.4928 | 99.202383 | 98.353914 | 98.7781485
|  | 13.4967 | 99.199422 | 98.35489 | 98.777156
|  | 13.5005 | 99.196461 | 98.35489 | 98.7756755
|  | 13.5044 | 99.1935 | 98.35489 | 98.774195
|  | 13.5083 | 99.195474 | 98.35489 | 98.775182
|  | 13.5121 | 99.196461 | 98.353914 | 98.7751875
|  | 13.516 | 99.198435 | 98.353914 | 98.7761745
|  | 13.5198 | 99.199422 | 98.352938 | 98.77618
|  | 13.5237 | 99.204357 | 98.353914 | 98.7791355
|  | 13.5276 | 99.210279 | 98.355866 | 98.7830725
|  | 13.5314 | 99.216201 | 98.357819 | 98.78701
|  | 13.5353 | 99.222123 | 98.359771 | 98.790947
|  | 13.5391 | 99.228045 | 98.361723 | 98.794884
|  | 13.543 | 99.234954 | 98.363676 | 98.799315
|  | 13.5469 | 99.240876 | 98.364652 | 98.802764
|  | 13.5507 | 99.247785 | 98.366604 | 98.8071945
|  | 13.5546 | 99.253707 | 98.368556 | 98.8111315
|  | 13.5584 | 99.257655 | 98.368556 | 98.8131055
|  | 13.5623 | 99.258642 | 98.366604 | 98.812623
|  | 13.5662 | 99.259629 | 98.364652 | 98.8121405
|  | 13.57 | 99.260616 | 98.362699 | 98.8116575
|  | 13.5739 | 99.261603 | 98.360747 | 98.811175
|  | 13.5778 | 99.257655 | 98.356843 | 98.807249
|  | 13.5816 | 99.253707 | 98.352938 | 98.8033225
|  | 13.5855 | 99.249759 | 98.349033 | 98.799396
|  | 13.5893 | 99.245811 | 98.345129 | 98.79547
|  | 13.5932 | 99.24285 | 98.341224 | 98.792037
|  | 13.5971 | 99.239889 | 98.339272 | 98.7895805
|  | 13.6009 | 99.236928 | 98.33732 | 98.787124
|  | 13.6048 | 99.233967 | 98.334391 | 98.784179
|  | 13.6086 | 99.231006 | 98.332439 | 98.7817225
|  | 13.6125 | 99.230019 | 98.332439 | 98.781229
|  | 13.6164 | 99.230019 | 98.334391 | 98.782205
|  | 13.6202 | 99.230019 | 98.336344 | 98.7831815
|  | 13.6241 | 99.229032 | 98.338296 | 98.783664
|  | 13.6279 | 99.229032 | 98.339272 | 98.784152
|  | 13.6318 | 99.228045 | 98.344153 | 98.786099
|  | 13.6357 | 99.227058 | 98.349033 | 98.7880455
|  | 13.6395 | 99.226071 | 98.353914 | 98.7899925
|  | 13.6434 | 99.226071 | 98.358795 | 98.792433
|  | 13.6472 | 99.225084 | 98.362699 | 98.7938915
|  | 13.6511 | 99.22311 | 98.368556 | 98.795833
|  | 13.655 | 99.222123 | 98.373437 | 98.79778
|  | 13.6588 | 99.220149 | 98.378318 | 98.7992335
|  | 13.6627 | 99.219162 | 98.383198 | 98.80118
|  | 13.6665 | 99.221136 | 98.386127 | 98.8036315
|  | 13.6704 | 99.224097 | 98.388079 | 98.806088
|  | 13.6743 | 99.227058 | 98.391007 | 98.8090325
|  | 13.6781 | 99.231006 | 98.39296 | 98.811983
|  | 13.682 | 99.233967 | 98.395888 | 98.8149275
|  | 13.6858 | 99.241863 | 98.393936 | 98.8178995
|  | 13.6897 | 99.248772 | 98.39296 | 98.820866
|  | 13.6936 | 99.256668 | 98.391007 | 98.8238375
|  | 13.6974 | 99.263577 | 98.390031 | 98.826804
|  | 13.7013 | 99.270486 | 98.387103 | 98.8287945
|  | 13.7052 | 99.273447 | 98.383198 | 98.8283225
|  | 13.709 | 99.276408 | 98.379294 | 98.827851
|  | 13.7129 | 99.280356 | 98.375389 | 98.8278725
|  | 13.7167 | 99.283317 | 98.370509 | 98.826913
|  | 13.7206 | 99.28233 | 98.366604 | 98.824467
|  | 13.7245 | 99.278382 | 98.362699 | 98.8205405
|  | 13.7283 | 99.274434 | 98.357819 | 98.8161265
|  | 13.7322 | 99.270486 | 98.353914 | 98.8122
|  | 13.736 | 99.267525 | 98.35001 | 98.8087675
|  | 13.7399 | 99.26259 | 98.345129 | 98.8038595
|  | 13.7438 | 99.258642 | 98.341224 | 98.799933
|  | 13.7476 | 99.253707 | 98.33732 | 98.7955135
|  | 13.7515 | 99.248772 | 98.333415 | 98.7910935
|  | 13.7553 | 99.244824 | 98.329511 | 98.7871675
|  | 13.7592 | 99.244824 | 98.326582 | 98.785703
|  | 13.7631 | 99.243837 | 98.322678 | 98.7832575
|  | 13.7669 | 99.24285 | 98.318773 | 98.7808115
|  | 13.7708 | 99.241863 | 98.315845 | 98.778854
|  | 13.7746 | 99.24285 | 98.313892 | 98.778371
|  | 13.7785 | 99.244824 | 98.313892 | 98.779358
|  | 13.7824 | 99.245811 | 98.312916 | 98.7793635
|  | 13.7862 | 99.247785 | 98.312916 | 98.7803505
|  | 13.7901 | 99.249759 | 98.312916 | 98.7813375
|  | 13.7939 | 99.249759 | 98.317797 | 98.783778
|  | 13.7978 | 99.250746 | 98.322678 | 98.786712
|  | 13.8017 | 99.250746 | 98.328534 | 98.78964
|  | 13.8055 | 99.250746 | 98.334391 | 98.7925685
|  | 13.8094 | 99.250746 | 98.340248 | 98.795497
|  | 13.8132 | 99.245811 | 98.35001 | 98.7979105
|  | 13.8171 | 99.240876 | 98.358795 | 98.7998355
|  | 13.821 | 99.235941 | 98.36758 | 98.8017605
|  | 13.8248 | 99.230019 | 98.376365 | 98.803192
|  | 13.8287 | 99.225084 | 98.385151 | 98.8051175
|  | 13.8326 | 99.216201 | 98.391007 | 98.803604
|  | 13.8364 | 99.207318 | 98.39784 | 98.802579
|  | 13.8403 | 99.198435 | 98.403697 | 98.801066
|  | 13.8441 | 99.189552 | 98.41053 | 98.800041
|  | 13.848 | 99.182643 | 98.413459 | 98.798051
|  | 13.8519 | 99.176721 | 98.411506 | 98.7941135
|  | 13.8557 | 99.170799 | 98.41053 | 98.7906645
|  | 13.8596 | 99.164877 | 98.409554 | 98.7872155
|  | 13.8634 | 99.158955 | 98.407602 | 98.7832785
|  | 13.8673 | 99.155994 | 98.402721 | 98.7793575
|  | 13.8712 | 99.155994 | 98.394912 | 98.775453
|  | 13.875 | 99.155007 | 98.387103 | 98.771055
|  | 13.8789 | 99.155007 | 98.379294 | 98.7671505
|  | 13.8827 | 99.155007 | 98.371485 | 98.763246
|  | 13.8866 | 99.155994 | 98.363676 | 98.759835
|  | 13.8905 | 99.157968 | 98.356843 | 98.7574055
|  | 13.8943 | 99.158955 | 98.349033 | 98.753994
|  | 13.8982 | 99.160929 | 98.3422 | 98.7515645
|  | 13.902 | 99.162903 | 98.335367 | 98.749135
|  | 13.9059 | 99.165864 | 98.331463 | 98.7486635
|  | 13.9098 | 99.169812 | 98.328534 | 98.749173
|  | 13.9136 | 99.17376 | 98.32463 | 98.749195
|  | 13.9175 | 99.176721 | 98.321702 | 98.7492115
|  | 13.9213 | 99.180669 | 98.318773 | 98.749721
|  | 13.9252 | 99.185604 | 98.318773 | 98.7521885
|  | 13.9291 | 99.191526 | 98.318773 | 98.7551495
|  | 13.9329 | 99.196461 | 98.318773 | 98.757617
|  | 13.9368 | 99.201396 | 98.318773 | 98.7600845
|  | 13.9406 | 99.206331 | 98.319749 | 98.76304
|  | 13.9445 | 99.208305 | 98.323654 | 98.7659795
|  | 13.9484 | 99.211266 | 98.326582 | 98.768924
|  | 13.9522 | 99.21324 | 98.330487 | 98.7718635
|  | 13.9561 | 99.215214 | 98.334391 | 98.7748025
|  | 13.96 | 99.216201 | 98.338296 | 98.7772485
|  | 13.9638 | 99.214227 | 98.344153 | 98.77919
|  | 13.9677 | 99.211266 | 98.349033 | 98.7801495
|  | 13.9715 | 99.209292 | 98.35489 | 98.782091
|  | 13.9754 | 99.207318 | 98.359771 | 98.7835445
|  | 13.9793 | 99.206331 | 98.364652 | 98.7854915
|  | 13.9831 | 99.204357 | 98.36758 | 98.7859685
|  | 13.987 | 99.20337 | 98.371485 | 98.7874275
|  | 13.9908 | 99.202383 | 98.375389 | 98.788886
|  | 13.9947 | 99.201396 | 98.378318 | 98.789857
|  | 13.9986 | 99.201396 | 98.38027 | 98.790833
|  | 14.0024 | 99.202383 | 98.381246 | 98.7918145
|  | 14.0063 | 99.20337 | 98.381246 | 98.792308
|  | 14.0101 | 99.205344 | 98.382222 | 98.793783
|  | 14.014 | 99.206331 | 98.383198 | 98.7947645
|  | 14.0179 | 99.206331 | 98.382222 | 98.7942765
|  | 14.0217 | 99.205344 | 98.381246 | 98.793295
|  | 14.0256 | 99.205344 | 98.379294 | 98.792319
|  | 14.0294 | 99.204357 | 98.378318 | 98.7913375
|  | 14.0333 | 99.204357 | 98.376365 | 98.790361
|  | 14.0372 | 99.202383 | 98.374413 | 98.788398
|  | 14.041 | 99.199422 | 98.372461 | 98.7859415
|  | 14.0449 | 99.197448 | 98.370509 | 98.7839785
|  | 14.0487 | 99.195474 | 98.368556 | 98.782015
|  | 14.0526 | 99.192513 | 98.365628 | 98.7790705
|  | 14.0565 | 99.191526 | 98.365628 | 98.778577
|  | 14.0603 | 99.191526 | 98.364652 | 98.778089
|  | 14.0642 | 99.190539 | 98.363676 | 98.7771075
|  | 14.068 | 99.189552 | 98.362699 | 98.7761255
|  | 14.0719 | 99.188565 | 98.361723 | 98.775144
|  | 14.0758 | 99.190539 | 98.361723 | 98.776131
|  | 14.0796 | 99.192513 | 98.362699 | 98.777606
|  | 14.0835 | 99.194487 | 98.362699 | 98.778593
|  | 14.0874 | 99.196461 | 98.362699 | 98.77958
|  | 14.0912 | 99.197448 | 98.362699 | 98.7800735
|  | 14.0951 | 99.199422 | 98.363676 | 98.781549
|  | 14.0989 | 99.200409 | 98.364652 | 98.7825305
|  | 14.1028 | 99.201396 | 98.365628 | 98.783512
|  | 14.1067 | 99.20337 | 98.366604 | 98.784987
|  | 14.1105 | 99.204357 | 98.36758 | 98.7859685
|  | 14.1144 | 99.202383 | 98.369532 | 98.7859575
|  | 14.1182 | 99.201396 | 98.372461 | 98.7869285
|  | 14.1221 | 99.199422 | 98.374413 | 98.7869175
|  | 14.126 | 99.197448 | 98.377341 | 98.7873945
|  | 14.1298 | 99.196461 | 98.379294 | 98.7878775
|  | 14.1337 | 99.192513 | 98.382222 | 98.7873675
|  | 14.1375 | 99.189552 | 98.385151 | 98.7873515
|  | 14.1414 | 99.185604 | 98.388079 | 98.7868415
|  | 14.1453 | 99.182643 | 98.391007 | 98.786825
|  | 14.1491 | 99.178695 | 98.39296 | 98.7858275
|  | 14.153 | 99.177708 | 98.39296 | 98.785334
|  | 14.1568 | 99.176721 | 98.391984 | 98.7843525
|  | 14.1607 | 99.175734 | 98.391007 | 98.7833705
|  | 14.1646 | 99.174747 | 98.391007 | 98.782877
|  | 14.1684 | 99.17376 | 98.390031 | 98.7818955
|  | 14.1723 | 99.174747 | 98.384174 | 98.7794605
|  | 14.1761 | 99.175734 | 98.379294 | 98.777514
|  | 14.18 | 99.176721 | 98.373437 | 98.775079
|  | 14.1839 | 99.177708 | 98.368556 | 98.773132
|  | 14.1877 | 99.178695 | 98.362699 | 98.770697
|  | 14.1916 | 99.176721 | 98.35489 | 98.7658055
|  | 14.1954 | 99.17376 | 98.347081 | 98.7604205
|  | 14.1993 | 99.171786 | 98.340248 | 98.756017
|  | 14.2032 | 99.169812 | 98.332439 | 98.7511255
|  | 14.207 | 99.166851 | 98.32463 | 98.7457405
|  | 14.2109 | 99.164877 | 98.318773 | 98.741825
|  | 14.2148 | 99.162903 | 98.31194 | 98.7374215
|  | 14.2186 | 99.159942 | 98.306083 | 98.7330125
|  | 14.2225 | 99.157968 | 98.300226 | 98.729097
|  | 14.2263 | 99.155994 | 98.293393 | 98.7246935
|  | 14.2302 | 99.160929 | 98.291441 | 98.726185
|  | 14.2341 | 99.166851 | 98.289489 | 98.72817
|  | 14.2379 | 99.171786 | 98.28656 | 98.729173
|  | 14.2418 | 99.177708 | 98.284608 | 98.731158
|  | 14.2456 | 99.18363 | 98.28168 | 98.732655
|  | 14.2495 | 99.192513 | 98.284608 | 98.7385605
|  | 14.2534 | 99.202383 | 98.287537 | 98.74496
|  | 14.2572 | 99.212253 | 98.290465 | 98.751359
|  | 14.2611 | 99.222123 | 98.293393 | 98.757758
|  | 14.2649 | 99.231993 | 98.296322 | 98.7641575
|  | 14.2688 | 99.236928 | 98.302179 | 98.7695535
|  | 14.2727 | 99.241863 | 98.308036 | 98.7749495
|  | 14.2765 | 99.245811 | 98.312916 | 98.7793635
|  | 14.2804 | 99.249759 | 98.318773 | 98.784266
|  | 14.2842 | 99.254694 | 98.32463 | 98.789662
|  | 14.2881 | 99.25272 | 98.328534 | 98.790627
|  | 14.292 | 99.248772 | 98.331463 | 98.7901175
|  | 14.2958 | 99.245811 | 98.335367 | 98.790589
|  | 14.2997 | 99.241863 | 98.338296 | 98.7900795
|  | 14.3035 | 99.238902 | 98.341224 | 98.790063
|  | 14.3074 | 99.23298 | 98.3422 | 98.78759
|  | 14.3113 | 99.226071 | 98.341224 | 98.7836475
|  | 14.3151 | 99.219162 | 98.340248 | 98.779705
|  | 14.319 | 99.212253 | 98.340248 | 98.7762505
|  | 14.3228 | 99.205344 | 98.339272 | 98.772308
|  | 14.3267 | 99.199422 | 98.33732 | 98.768371
|  | 14.3306 | 99.1935 | 98.334391 | 98.7639455
|  | 14.3344 | 99.188565 | 98.332439 | 98.760502
|  | 14.3383 | 99.18363 | 98.329511 | 98.7565705
|  | 14.3422 | 99.177708 | 98.326582 | 98.752145
|  | 14.346 | 99.174747 | 98.323654 | 98.7492005
|  | 14.3499 | 99.17376 | 98.319749 | 98.7467545
|  | 14.3537 | 99.172773 | 98.315845 | 98.744309
|  | 14.3576 | 99.170799 | 98.31194 | 98.7413695
|  | 14.3615 | 99.169812 | 98.308036 | 98.738924
|  | 14.3653 | 99.169812 | 98.304131 | 98.7369715
|  | 14.3692 | 99.171786 | 98.301203 | 98.7364945
|  | 14.373 | 99.17376 | 98.298274 | 98.736017
|  | 14.3769 | 99.175734 | 98.295346 | 98.73554
|  | 14.3808 | 99.177708 | 98.292417 | 98.7350625
|  | 14.3846 | 99.179682 | 98.289489 | 98.7345855
|  | 14.3885 | 99.180669 | 98.291441 | 98.736055
|  | 14.3923 | 99.181656 | 98.292417 | 98.7370365
|  | 14.3962 | 99.182643 | 98.29437 | 98.7385065
|  | 14.4001 | 99.184617 | 98.296322 | 98.7404695
|  | 14.4039 | 99.185604 | 98.297298 | 98.741451
|  | 14.4078 | 99.185604 | 98.302179 | 98.7438915
|  | 14.4116 | 99.184617 | 98.307059 | 98.745838
|  | 14.4155 | 99.184617 | 98.31194 | 98.7482785
|  | 14.4194 | 99.18363 | 98.316821 | 98.7502255
|  | 14.4232 | 99.18363 | 98.321702 | 98.752666
|  | 14.4271 | 99.184617 | 98.325606 | 98.7551115
|  | 14.4309 | 99.186591 | 98.328534 | 98.7575625
|  | 14.4348 | 99.188565 | 98.332439 | 98.760502
|  | 14.4387 | 99.190539 | 98.336344 | 98.7634415
|  | 14.4425 | 99.192513 | 98.339272 | 98.7658925
|  | 14.4464 | 99.196461 | 98.341224 | 98.7688425
|  | 14.4502 | 99.200409 | 98.3422 | 98.7713045
|  | 14.4541 | 99.204357 | 98.343177 | 98.773767
|  | 14.458 | 99.209292 | 98.343177 | 98.7762345
|  | 14.4618 | 99.21324 | 98.344153 | 98.7786965
|  | 14.4657 | 99.215214 | 98.344153 | 98.7796835
|  | 14.4696 | 99.21324 | 98.341224 | 98.777232
|  | 14.4734 | 99.210279 | 98.339272 | 98.7747755
|  | 14.4773 | 99.208305 | 98.336344 | 98.7723245
|  | 14.4811 | 99.205344 | 98.334391 | 98.7698675
|  | 14.485 | 99.202383 | 98.331463 | 98.766923
|  | 14.4889 | 99.188565 | 98.325606 | 98.7570855
|  | 14.4927 | 99.175734 | 98.319749 | 98.7477415
|  | 14.4966 | 99.162903 | 98.312916 | 98.7379095
|  | 14.5004 | 99.150072 | 98.307059 | 98.7285655
|  | 14.5043 | 99.137241 | 98.301203 | 98.719222
|  | 14.5082 | 99.123423 | 98.295346 | 98.7093845
|  | 14.512 | 99.109605 | 98.288513 | 98.699059
|  | 14.5159 | 99.095787 | 98.282656 | 98.6892215
|  | 14.5197 | 99.081969 | 98.275823 | 98.678896
|  | 14.5236 | 99.068151 | 98.26899 | 98.6685705
|  | 14.5275 | 99.061242 | 98.265085 | 98.6631635
|  | 14.5313 | 99.057294 | 98.263133 | 98.6602135
|  | 14.5352 | 99.053346 | 98.261181 | 98.6572635
|  | 14.539 | 99.049398 | 98.259229 | 98.6543135
|  | 14.5429 | 99.04545 | 98.257276 | 98.651363
|  | 14.5468 | 99.04545 | 98.2563 | 98.650875
|  | 14.5506 | 99.050385 | 98.259229 | 98.654807
|  | 14.5545 | 99.056307 | 98.261181 | 98.658744
|  | 14.5583 | 99.062229 | 98.264109 | 98.663169
|  | 14.5622 | 99.067164 | 98.266062 | 98.666613
|  | 14.5661 | 99.073086 | 98.26899 | 98.671038
|  | 14.5699 | 99.079008 | 98.272895 | 98.6759515
|  | 14.5738 | 99.085917 | 98.276799 | 98.681358
|  | 14.5776 | 99.091839 | 98.279727 | 98.685783
|  | 14.5815 | 99.098748 | 98.283632 | 98.69119
|  | 14.5854 | 99.10467 | 98.287537 | 98.6961035
|  | 14.5892 | 99.107631 | 98.289489 | 98.69856
|  | 14.5931 | 99.108618 | 98.291441 | 98.7000295
|  | 14.597 | 99.109605 | 98.293393 | 98.701499
|  | 14.6008 | 99.111579 | 98.295346 | 98.7034625
|  | 14.6047 | 99.112566 | 98.297298 | 98.704932
|  | 14.6085 | 99.111579 | 98.29925 | 98.7054145
|  | 14.6124 | 99.109605 | 98.300226 | 98.7049155
|  | 14.6163 | 99.107631 | 98.300226 | 98.7039285
|  | 14.6201 | 99.10467 | 98.301203 | 98.7029365
|  | 14.624 | 99.102696 | 98.302179 | 98.7024375
|  | 14.6278 | 99.099735 | 98.303155 | 98.701445
|  | 14.6317 | 99.097761 | 98.304131 | 98.700946
|  | 14.6356 | 99.095787 | 98.306083 | 98.700935
|  | 14.6394 | 99.093813 | 98.307059 | 98.700436
|  | 14.6433 | 99.091839 | 98.309012 | 98.7004255
|  | 14.6471 | 99.088878 | 98.309988 | 98.699433
|  | 14.651 | 99.088878 | 98.31194 | 98.700409
|  | 14.6549 | 99.089865 | 98.314869 | 98.702367
|  | 14.6587 | 99.089865 | 98.317797 | 98.703831
|  | 14.6626 | 99.089865 | 98.320725 | 98.705295
|  | 14.6664 | 99.090852 | 98.322678 | 98.706765
|  | 14.6703 | 99.092826 | 98.325606 | 98.709216
|  | 14.6742 | 99.096774 | 98.327558 | 98.712166
|  | 14.678 | 99.100722 | 98.328534 | 98.714628
|  | 14.6819 | 99.10467 | 98.330487 | 98.7175785
|  | 14.6857 | 99.109605 | 98.332439 | 98.721022
|  | 14.6896 | 99.113553 | 98.334391 | 98.723972
|  | 14.6935 | 99.118488 | 98.333415 | 98.7259515
|  | 14.6973 | 99.123423 | 98.331463 | 98.727443
|  | 14.7012 | 99.129345 | 98.330487 | 98.729916
|  | 14.705 | 99.13428 | 98.328534 | 98.731407
|  | 14.7089 | 99.139215 | 98.327558 | 98.7333865
|  | 14.7128 | 99.143163 | 98.323654 | 98.7334085
|  | 14.7166 | 99.145137 | 98.318773 | 98.731955
|  | 14.7205 | 99.147111 | 98.313892 | 98.7305015
|  | 14.7244 | 99.149085 | 98.309012 | 98.7290485
|  | 14.7282 | 99.151059 | 98.304131 | 98.727595
|  | 14.7321 | 99.152046 | 98.298274 | 98.72516
|  | 14.7359 | 99.151059 | 98.292417 | 98.721738
|  | 14.7398 | 99.150072 | 98.28656 | 98.718316
|  | 14.7437 | 99.148098 | 98.280704 | 98.714401
|  | 14.7475 | 99.147111 | 98.274847 | 98.710979
|  | 14.7514 | 99.145137 | 98.26899 | 98.7070635
|  | 14.7552 | 99.143163 | 98.265085 | 98.704124
|  | 14.7591 | 99.141189 | 98.263133 | 98.702161
|  | 14.763 | 99.138228 | 98.260205 | 98.6992165
|  | 14.7668 | 99.135267 | 98.257276 | 98.6962715
|  | 14.7707 | 99.133293 | 98.254348 | 98.6938205
|  | 14.7745 | 99.130332 | 98.253372 | 98.691852
|  | 14.7784 | 99.126384 | 98.255324 | 98.690854
|  | 14.7823 | 99.123423 | 98.258252 | 98.6908375
|  | 14.7861 | 99.119475 | 98.260205 | 98.68984
|  | 14.79 | 99.115527 | 98.262157 | 98.688842
|  | 14.7938 | 99.112566 | 98.265085 | 98.6888255
|  | 14.7977 | 99.109605 | 98.269966 | 98.6897855
|  | 14.8016 | 99.106644 | 98.275823 | 98.6912335
|  | 14.8054 | 99.103683 | 98.28168 | 98.6926815
|  | 14.8093 | 99.100722 | 98.287537 | 98.6941295
|  | 14.8131 | 99.097761 | 98.293393 | 98.695577
|  | 14.817 | 99.095787 | 98.29925 | 98.6975185
|  | 14.8209 | 99.096774 | 98.303155 | 98.6999645
|  | 14.8247 | 99.097761 | 98.308036 | 98.7028985
|  | 14.8286 | 99.098748 | 98.31194 | 98.705344
|  | 14.8324 | 99.098748 | 98.316821 | 98.7077845
|  | 14.8363 | 99.099735 | 98.320725 | 98.71023
|  | 14.8402 | 99.102696 | 98.320725 | 98.7117105
|  | 14.844 | 99.105657 | 98.319749 | 98.712703
|  | 14.8479 | 99.108618 | 98.319749 | 98.7141835
|  | 14.8518 | 99.111579 | 98.318773 | 98.715176
|  | 14.8556 | 99.11454 | 98.317797 | 98.7161685
|  | 14.8595 | 99.116514 | 98.315845 | 98.7161795
|  | 14.8633 | 99.116514 | 98.31194 | 98.714227
|  | 14.8672 | 99.117501 | 98.308036 | 98.7127685
|  | 14.8711 | 99.117501 | 98.304131 | 98.710816
|  | 14.8749 | 99.118488 | 98.300226 | 98.709357
|  | 14.8788 | 99.118488 | 98.296322 | 98.707405
|  | 14.8826 | 99.11454 | 98.290465 | 98.7025025
|  | 14.8865 | 99.110592 | 98.285584 | 98.698088
|  | 14.8904 | 99.105657 | 98.280704 | 98.6931805
|  | 14.8942 | 99.101709 | 98.274847 | 98.688278
|  | 14.8981 | 99.096774 | 98.269966 | 98.68337
|  | 14.9019 | 99.089865 | 98.264109 | 98.676987
|  | 14.9058 | 99.077034 | 98.2563 | 98.666667
|  | 14.9097 | 99.064203 | 98.248491 | 98.656347
|  | 14.9135 | 99.051372 | 98.240682 | 98.646027
|  | 14.9174 | 99.038541 | 98.232873 | 98.635707
|  | 14.9212 | 99.02571 | 98.225064 | 98.625387
|  | 14.9251 | 99.002022 | 98.216278 | 98.60915
|  | 14.929 | 98.974386 | 98.208469 | 98.5914275
|  | 14.9328 | 98.94675 | 98.199684 | 98.573217
|  | 14.9367 | 98.919114 | 98.190899 | 98.5550065
|  | 14.9405 | 98.890491 | 98.182113 | 98.536302
|  | 14.9444 | 98.863842 | 98.175281 | 98.5195615
|  | 14.9483 | 98.842128 | 98.181137 | 98.5116325
|  | 14.9521 | 98.819427 | 98.186994 | 98.5032105
|  | 14.956 | 98.797713 | 98.192851 | 98.495282
|  | 14.9598 | 98.775012 | 98.197732 | 98.486372
|  | 14.9637 | 98.753298 | 98.203589 | 98.4784435
|  | 14.9676 | 98.761194 | 98.218231 | 98.4897125
|  | 14.9714 | 98.790804 | 98.239706 | 98.515255
|  | 14.9753 | 98.819427 | 98.260205 | 98.539816
|  | 14.9792 | 98.849037 | 98.28168 | 98.5653585
|  | 14.983 | 98.878647 | 98.302179 | 98.590413
|  | 14.9869 | 98.90727 | 98.322678 | 98.614974
|  | 14.9907 | 98.941815 | 98.331463 | 98.636639
|  | 14.9946 | 98.97636 | 98.340248 | 98.658304
|  | 14.9985 | 99.009918 | 98.349033 | 98.6794755
|  | 15.0023 | 99.044463 | 98.356843 | 98.700653
|  | 15.0062 | 99.078021 | 98.365628 | 98.7218245
|  | 15.01 | 99.105657 | 98.370509 | 98.738083
|  | 15.0139 | 99.122436 | 98.370509 | 98.7464725
|  | 15.0178 | 99.138228 | 98.370509 | 98.7543685
|  | 15.0216 | 99.15402 | 98.370509 | 98.7622645
|  | 15.0255 | 99.170799 | 98.370509 | 98.770654
|  | 15.0293 | 99.186591 | 98.369532 | 98.7780615
|  | 15.0332 | 99.194487 | 98.36758 | 98.7810335
|  | 15.0371 | 99.199422 | 98.364652 | 98.782037
|  | 15.0409 | 99.20337 | 98.361723 | 98.7825465
|  | 15.0448 | 99.208305 | 98.358795 | 98.78355
|  | 15.0486 | 99.21324 | 98.355866 | 98.784553
|  | 15.0525 | 99.217188 | 98.353914 | 98.785551
|  | 15.0564 | 99.21324 | 98.35001 | 98.781625
|  | 15.0602 | 99.210279 | 98.347081 | 98.77868
|  | 15.0641 | 99.207318 | 98.344153 | 98.7757355
|  | 15.0679 | 99.204357 | 98.341224 | 98.7727905
|  | 15.0718 | 99.200409 | 98.338296 | 98.7693525
|  | 15.0757 | 99.196461 | 98.336344 | 98.7664025
|  | 15.0795 | 99.190539 | 98.335367 | 98.762953
|  | 15.0834 | 99.184617 | 98.334391 | 98.759504
|  | 15.0872 | 99.178695 | 98.333415 | 98.756055
|  | 15.0911 | 99.172773 | 98.333415 | 98.753094
|  | 15.095 | 99.166851 | 98.332439 | 98.749645
|  | 15.0988 | 99.16389 | 98.333415 | 98.7486525
|  | 15.1027 | 99.161916 | 98.336344 | 98.74913
|  | 15.1066 | 99.159942 | 98.338296 | 98.749119
|  | 15.1104 | 99.157968 | 98.340248 | 98.749108
|  | 15.1143 | 99.155994 | 98.343177 | 98.7495855
|  | 15.1181 | 99.15402 | 98.345129 | 98.7495745
|  | 15.122 | 99.155994 | 98.347081 | 98.7515375
|  | 15.1259 | 99.158955 | 98.349033 | 98.753994
|  | 15.1297 | 99.160929 | 98.35001 | 98.7554695
|  | 15.1336 | 99.162903 | 98.351962 | 98.7574325
|  | 15.1374 | 99.165864 | 98.353914 | 98.759889
|  | 15.1413 | 99.167838 | 98.353914 | 98.760876
|  | 15.1452 | 99.168825 | 98.351962 | 98.7603935
|  | 15.149 | 99.169812 | 98.349033 | 98.7594225
|  | 15.1529 | 99.170799 | 98.347081 | 98.75894
|  | 15.1567 | 99.171786 | 98.345129 | 98.7584575
|  | 15.1606 | 99.172773 | 98.3422 | 98.7574865
|  | 15.1645 | 99.171786 | 98.338296 | 98.755041
|  | 15.1683 | 99.169812 | 98.333415 | 98.7516135
|  | 15.1722 | 99.167838 | 98.327558 | 98.747698
|  | 15.176 | 99.165864 | 98.322678 | 98.744271
|  | 15.1799 | 99.162903 | 98.316821 | 98.739862
|  | 15.1838 | 99.160929 | 98.31194 | 98.7364345
|  | 15.1876 | 99.159942 | 98.307059 | 98.7335005
|  | 15.1915 | 99.157968 | 98.301203 | 98.7295855
|  | 15.1953 | 99.156981 | 98.296322 | 98.7266515
|  | 15.1992 | 99.155994 | 98.291441 | 98.7237175
|  | 15.2031 | 99.15402 | 98.285584 | 98.719802
|  | 15.2069 | 99.153033 | 98.280704 | 98.7168685
|  | 15.2108 | 99.155994 | 98.277775 | 98.7168845
|  | 15.2146 | 99.158955 | 98.274847 | 98.716901
|  | 15.2185 | 99.161916 | 98.271918 | 98.716917
|  | 15.2224 | 99.164877 | 98.26899 | 98.7169335
|  | 15.2262 | 99.167838 | 98.266062 | 98.71695
|  | 15.2301 | 99.170799 | 98.265085 | 98.717942
|  | 15.234 | 99.17376 | 98.266062 | 98.719911
|  | 15.2378 | 99.176721 | 98.267038 | 98.7218795
|  | 15.2417 | 99.179682 | 98.268014 | 98.723848
|  | 15.2455 | 99.182643 | 98.26899 | 98.7258165
|  | 15.2494 | 99.186591 | 98.269966 | 98.7282785
|  | 15.2533 | 99.187578 | 98.272895 | 98.7302365
|  | 15.2571 | 99.185604 | 98.276799 | 98.7312015
|  | 15.261 | 99.184617 | 98.280704 | 98.7326605
|  | 15.2648 | 99.182643 | 98.284608 | 98.7336255
|  | 15.2687 | 99.181656 | 98.288513 | 98.7350845
|  | 15.2726 | 99.180669 | 98.292417 | 98.736543
|  | 15.2764 | 99.177708 | 98.296322 | 98.737015
|  | 15.2803 | 99.174747 | 98.300226 | 98.7374865
|  | 15.2841 | 99.171786 | 98.304131 | 98.7379585
|  | 15.288 | 99.168825 | 98.308036 | 98.7384305
|  | 15.2919 | 99.165864 | 98.310964 | 98.738414
|  | 15.2957 | 99.162903 | 98.314869 | 98.738886
|  | 15.2996 | 99.162903 | 98.316821 | 98.739862
|  | 15.3034 | 99.16389 | 98.317797 | 98.7408435
|  | 15.3073 | 99.16389 | 98.319749 | 98.7418195
|  | 15.3112 | 99.164877 | 98.320725 | 98.742801
|  | 15.315 | 99.164877 | 98.321702 | 98.7432895
|  | 15.3189 | 99.164877 | 98.323654 | 98.7442655
|  | 15.3227 | 99.167838 | 98.320725 | 98.7442815
|  | 15.3266 | 99.170799 | 98.318773 | 98.744786
|  | 15.3305 | 99.17376 | 98.315845 | 98.7448025
|  | 15.3343 | 99.176721 | 98.313892 | 98.7453065
|  | 15.3382 | 99.179682 | 98.31194 | 98.745811
|  | 15.342 | 99.181656 | 98.309012 | 98.745334
|  | 15.3459 | 99.184617 | 98.305107 | 98.744862
|  | 15.3498 | 99.186591 | 98.301203 | 98.743897
|  | 15.3536 | 99.188565 | 98.297298 | 98.7429315
|  | 15.3575 | 99.190539 | 98.293393 | 98.741966
|  | 15.3614 | 99.192513 | 98.289489 | 98.741001
|  | 15.3652 | 99.1935 | 98.28656 | 98.74003
|  | 15.3691 | 99.1935 | 98.28656 | 98.74003
|  | 15.3729 | 99.192513 | 98.28656 | 98.7395365
|  | 15.3768 | 99.191526 | 98.28656 | 98.739043
|  | 15.3807 | 99.191526 | 98.28656 | 98.739043
|  | 15.3845 | 99.190539 | 98.28656 | 98.7385495
|  | 15.3884 | 99.188565 | 98.288513 | 98.738539
|  | 15.3922 | 99.184617 | 98.29437 | 98.7394935
|  | 15.3961 | 99.179682 | 98.29925 | 98.739466
|  | 15.4 | 99.174747 | 98.305107 | 98.739927
|  | 15.4038 | 99.169812 | 98.310964 | 98.740388
|  | 15.4077 | 99.165864 | 98.316821 | 98.7413425
|  | 15.4115 | 99.159942 | 98.323654 | 98.741798
|  | 15.4154 | 99.15402 | 98.331463 | 98.7427415
|  | 15.4193 | 99.148098 | 98.339272 | 98.743685
|  | 15.4231 | 99.142176 | 98.347081 | 98.7446285
|  | 15.427 | 99.136254 | 98.35489 | 98.745572
|  | 15.4308 | 99.130332 | 98.362699 | 98.7465155
|  | 15.4347 | 99.127371 | 98.370509 | 98.74894
|  | 15.4386 | 99.128358 | 98.377341 | 98.7528495
|  | 15.4424 | 99.128358 | 98.384174 | 98.756266
|  | 15.4463 | 99.129345 | 98.391984 | 98.7606645
|  | 15.4501 | 99.130332 | 98.398817 | 98.7645745
|  | 15.454 | 99.131319 | 98.40565 | 98.7684845
|  | 15.4579 | 99.136254 | 98.412483 | 98.7743685
|  | 15.4617 | 99.146124 | 98.417363 | 98.7817435
|  | 15.4656 | 99.155994 | 98.422244 | 98.789119
|  | 15.4694 | 99.165864 | 98.427125 | 98.7964945
|  | 15.4733 | 99.175734 | 98.432005 | 98.8038695
|  | 15.4772 | 99.184617 | 98.437862 | 98.8112395
|  | 15.481 | 99.196461 | 98.440791 | 98.818626
|  | 15.4849 | 99.208305 | 98.442743 | 98.825524
|  | 15.4888 | 99.221136 | 98.443719 | 98.8324275
|  | 15.4926 | 99.23298 | 98.445671 | 98.8393255
|  | 15.4965 | 99.245811 | 98.447624 | 98.8467175
|  | 15.5003 | 99.257655 | 98.4486 | 98.8531275
|  | 15.5042 | 99.268512 | 98.4486 | 98.858556
|  | 15.5081 | 99.276408 | 98.445671 | 98.8610395
|  | 15.5119 | 99.284304 | 98.442743 | 98.8635235
|  | 15.5158 | 99.2922 | 98.439814 | 98.866007
|  | 15.5196 | 99.300096 | 98.437862 | 98.868979
|  | 15.5235 | 99.308979 | 98.434934 | 98.8719565
|  | 15.5274 | 99.312927 | 98.431029 | 98.871978
|  | 15.5312 | 99.312927 | 98.425172 | 98.8690495
|  | 15.5351 | 99.313914 | 98.419316 | 98.866615
|  | 15.5389 | 99.313914 | 98.414435 | 98.8641745
|  | 15.5428 | 99.314901 | 98.408578 | 98.8617395
|  | 15.5467 | 99.314901 | 98.402721 | 98.858811
|  | 15.5505 | 99.312927 | 98.39784 | 98.8553835
|  | 15.5544 | 99.307005 | 98.393936 | 98.8504705
|  | 15.5582 | 99.301083 | 98.390031 | 98.845557
|  | 15.5621 | 99.296148 | 98.386127 | 98.8411375
|  | 15.566 | 99.290226 | 98.382222 | 98.836224
|  | 15.5698 | 99.285291 | 98.378318 | 98.8318045
|  | 15.5737 | 99.278382 | 98.377341 | 98.8278615
|  | 15.5775 | 99.27246 | 98.379294 | 98.825877
|  | 15.5814 | 99.265551 | 98.38027 | 98.8229105
|  | 15.5853 | 99.258642 | 98.382222 | 98.820432
|  | 15.5891 | 99.251733 | 98.384174 | 98.8179535
|  | 15.593 | 99.244824 | 98.385151 | 98.8149875
|  | 15.5968 | 99.238902 | 98.388079 | 98.8134905
|  | 15.6007 | 99.233967 | 98.39296 | 98.8134635
|  | 15.6046 | 99.229032 | 98.39784 | 98.813436
|  | 15.6084 | 99.224097 | 98.402721 | 98.813409
|  | 15.6123 | 99.219162 | 98.408578 | 98.81387
|  | 15.6162 | 99.214227 | 98.413459 | 98.813843
|  | 15.62 | 99.210279 | 98.417363 | 98.813821
|  | 15.6239 | 99.207318 | 98.419316 | 98.813317
|  | 15.6277 | 99.204357 | 98.422244 | 98.8133005
|  | 15.6316 | 99.202383 | 98.424196 | 98.8132895
|  | 15.6355 | 99.199422 | 98.427125 | 98.8132735
|  | 15.6393 | 99.196461 | 98.429077 | 98.812769
|  | 15.6432 | 99.194487 | 98.431029 | 98.812758
|  | 15.647 | 99.194487 | 98.428101 | 98.811294
|  | 15.6509 | 99.194487 | 98.425172 | 98.8098295
|  | 15.6548 | 99.194487 | 98.422244 | 98.8083655
|  | 15.6586 | 99.194487 | 98.419316 | 98.8069015
|  | 15.6625 | 99.1935 | 98.417363 | 98.8054315
|  | 15.6663 | 99.1935 | 98.414435 | 98.8039675
|  | 15.6702 | 99.195474 | 98.409554 | 98.802514
|  | 15.6741 | 99.197448 | 98.40565 | 98.801549
|  | 15.6779 | 99.198435 | 98.401745 | 98.80009
|  | 15.6818 | 99.200409 | 98.39784 | 98.7991245
|  | 15.6856 | 99.202383 | 98.39296 | 98.7976715
|  | 15.6895 | 99.20337 | 98.389055 | 98.7962125
|  | 15.6934 | 99.204357 | 98.389055 | 98.796706
|  | 15.6972 | 99.204357 | 98.388079 | 98.796218
|  | 15.7011 | 99.205344 | 98.388079 | 98.7967115
|  | 15.7049 | 99.205344 | 98.388079 | 98.7967115
|  | 15.7088 | 99.205344 | 98.388079 | 98.7967115
|  | 15.7127 | 99.206331 | 98.388079 | 98.797205
|  | 15.7165 | 99.204357 | 98.391984 | 98.7981705
|  | 15.7204 | 99.202383 | 98.395888 | 98.7991355
|  | 15.7242 | 99.200409 | 98.400769 | 98.800589
|  | 15.7281 | 99.198435 | 98.40565 | 98.8020425
|  | 15.732 | 99.196461 | 98.41053 | 98.8034955
|  | 15.7358 | 99.194487 | 98.415411 | 98.804949
|  | 15.7397 | 99.1935 | 98.420292 | 98.806896
|  | 15.7436 | 99.192513 | 98.426148 | 98.8093305
|  | 15.7474 | 99.191526 | 98.432005 | 98.8117655
|  | 15.7513 | 99.191526 | 98.437862 | 98.814694
|  | 15.7551 | 99.190539 | 98.443719 | 98.817129
|  | 15.759 | 99.189552 | 98.449576 | 98.819564
|  | 15.7629 | 99.191526 | 98.45348 | 98.822503
|  | 15.7667 | 99.194487 | 98.456409 | 98.825448
|  | 15.7706 | 99.198435 | 98.459337 | 98.828886
|  | 15.7744 | 99.202383 | 98.463242 | 98.8328125
|  | 15.7783 | 99.206331 | 98.46617 | 98.8362505
|  | 15.7822 | 99.209292 | 98.469099 | 98.8391955
|  | 15.786 | 99.21324 | 98.471051 | 98.8421455
|  | 15.7899 | 99.219162 | 98.471051 | 98.8451065
|  | 15.7937 | 99.224097 | 98.471051 | 98.847574
|  | 15.7976 | 99.229032 | 98.470075 | 98.8495535
|  | 15.8015 | 99.234954 | 98.470075 | 98.8525145
|  | 15.8053 | 99.239889 | 98.470075 | 98.854982
|  | 15.8092 | 99.244824 | 98.470075 | 98.8574495
|  | 15.813 | 99.247785 | 98.467146 | 98.8574655
|  | 15.8169 | 99.250746 | 98.465194 | 98.85797
|  | 15.8208 | 99.253707 | 98.463242 | 98.8584745
|  | 15.8246 | 99.255681 | 98.460313 | 98.857997
|  | 15.8285 | 99.258642 | 98.458361 | 98.8585015
|  | 15.8323 | 99.261603 | 98.456409 | 98.859006
|  | 15.8362 | 99.261603 | 98.45348 | 98.8575415
|  | 15.8401 | 99.260616 | 98.449576 | 98.855096
|  | 15.8439 | 99.259629 | 98.446647 | 98.853138
|  | 15.8478 | 99.258642 | 98.443719 | 98.8511805
|  | 15.8516 | 99.258642 | 98.439814 | 98.849228
|  | 15.8555 | 99.257655 | 98.436886 | 98.8472705
|  | 15.8594 | 99.255681 | 98.433958 | 98.8448195
|  | 15.8632 | 99.251733 | 98.430053 | 98.840893
|  | 15.8671 | 99.247785 | 98.426148 | 98.8369665
|  | 15.871 | 99.243837 | 98.42322 | 98.8335285
|  | 15.8748 | 99.240876 | 98.419316 | 98.830096
|  | 15.8787 | 99.236928 | 98.416387 | 98.8266575
|  | 15.8825 | 99.23298 | 98.413459 | 98.8232195
|  | 15.8864 | 99.229032 | 98.41053 | 98.819781
|  | 15.8903 | 99.226071 | 98.408578 | 98.8173245
|  | 15.8941 | 99.222123 | 98.40565 | 98.8138865
|  | 15.898 | 99.219162 | 98.403697 | 98.8114295
|  | 15.9018 | 99.215214 | 98.400769 | 98.8079915
|  | 15.9057 | 99.212253 | 98.39784 | 98.8050465
|  | 15.9096 | 99.21324 | 98.39784 | 98.80554
|  | 15.9134 | 99.215214 | 98.396864 | 98.806039
|  | 15.9173 | 99.217188 | 98.396864 | 98.807026
|  | 15.9211 | 99.220149 | 98.395888 | 98.8080185
|  | 15.925 | 99.222123 | 98.395888 | 98.8090055
|  | 15.9289 | 99.224097 | 98.394912 | 98.8095045
|  | 15.9327 | 99.229032 | 98.395888 | 98.81246
|  | 15.9366 | 99.236928 | 98.396864 | 98.816896
|  | 15.9404 | 99.244824 | 98.39784 | 98.821332
|  | 15.9443 | 99.25272 | 98.398817 | 98.8257685
|  | 15.9482 | 99.260616 | 98.400769 | 98.8306925
|  | 15.952 | 99.268512 | 98.401745 | 98.8351285
|  | 15.9559 | 99.276408 | 98.402721 | 98.8395645
|  | 15.9597 | 99.28233 | 98.404673 | 98.8435015
|  | 15.9636 | 99.288252 | 98.406626 | 98.847439
|  | 15.9675 | 99.294174 | 98.408578 | 98.851376
|  | 15.9713 | 99.300096 | 98.41053 | 98.855313
|  | 15.9752 | 99.307005 | 98.412483 | 98.859744
|  | 15.979 | 99.312927 | 98.414435 | 98.863681
|  | 15.9829 | 99.312927 | 98.416387 | 98.864657
|  | 15.9868 | 99.31194 | 98.418339 | 98.8651395
|  | 15.9906 | 99.310953 | 98.420292 | 98.8656225
|  | 15.9945 | 99.309966 | 98.42322 | 98.866593
|  | 15.9984 | 99.308979 | 98.425172 | 98.8670755
|  | 16.0022 | 99.307005 | 98.427125 | 98.867065
|  | 16.0061 | 99.304044 | 98.429077 | 98.8665605
|  | 16.0099 | 99.298122 | 98.431029 | 98.8645755
|  | 16.0138 | 99.293187 | 98.432005 | 98.862596
|  | 16.0177 | 99.287265 | 98.433958 | 98.8606115
|  | 16.0215 | 99.281343 | 98.434934 | 98.8581385
|  | 16.0254 | 99.275421 | 98.436886 | 98.8561535
|  | 16.0292 | 99.269499 | 98.437862 | 98.8536805
|  | 16.0331 | 99.261603 | 98.436886 | 98.8492445
|  | 16.037 | 99.253707 | 98.434934 | 98.8443205
|  | 16.0408 | 99.245811 | 98.433958 | 98.8398845
|  | 16.0447 | 99.238902 | 98.432005 | 98.8354535
|  | 16.0485 | 99.231006 | 98.431029 | 98.8310175
|  | 16.0524 | 99.22311 | 98.429077 | 98.8260935
|  | 16.0563 | 99.214227 | 98.427125 | 98.820676
|  | 16.0601 | 99.204357 | 98.424196 | 98.8142765
|  | 16.064 | 99.195474 | 98.420292 | 98.807883
|  | 16.0678 | 99.185604 | 98.417363 | 98.8014835
|  | 16.0717 | 99.175734 | 98.414435 | 98.7950845
|  | 16.0756 | 99.165864 | 98.411506 | 98.788685
|  | 16.0794 | 99.156981 | 98.408578 | 98.7827795
|  | 16.0833 | 99.152046 | 98.406626 | 98.779336
|  | 16.0871 | 99.147111 | 98.40565 | 98.7763805
|  | 16.091 | 99.141189 | 98.404673 | 98.772931
|  | 16.0949 | 99.136254 | 98.402721 | 98.7694875
|  | 16.0987 | 99.130332 | 98.401745 | 98.7660385
|  | 16.1026 | 99.125397 | 98.399793 | 98.762595
|  | 16.1064 | 99.129345 | 98.399793 | 98.764569
|  | 16.1103 | 99.137241 | 98.399793 | 98.768517
|  | 16.1142 | 99.145137 | 98.399793 | 98.772465
|  | 16.118 | 99.153033 | 98.399793 | 98.776413
|  | 16.1219 | 99.161916 | 98.399793 | 98.7808545
|  | 16.1258 | 99.169812 | 98.399793 | 98.7848025
|  | 16.1296 | 99.178695 | 98.399793 | 98.789244
|  | 16.1335 | 99.195474 | 98.39784 | 98.796657
|  | 16.1373 | 99.211266 | 98.396864 | 98.804065
|  | 16.1412 | 99.228045 | 98.394912 | 98.8114785
|  | 16.1451 | 99.243837 | 98.39296 | 98.8183985
|  | 16.1489 | 99.260616 | 98.391984 | 98.8263
|  | 16.1528 | 99.276408 | 98.390031 | 98.8332195
|  | 16.1566 | 99.288252 | 98.388079 | 98.8381655
|  | 16.1605 | 99.298122 | 98.386127 | 98.8421245
|  | 16.1644 | 99.307992 | 98.385151 | 98.8465715
|  | 16.1682 | 99.316875 | 98.383198 | 98.8500365
|  | 16.1721 | 99.326745 | 98.381246 | 98.8539955
|  | 16.1759 | 99.336615 | 98.379294 | 98.8579545
|  | 16.1798 | 99.345498 | 98.378318 | 98.861908
|  | 16.1837 | 99.345498 | 98.38027 | 98.862884
|  | 16.1875 | 99.345498 | 98.382222 | 98.86386
|  | 16.1914 | 99.345498 | 98.384174 | 98.864836
|  | 16.1952 | 99.345498 | 98.386127 | 98.8658125
|  | 16.1991 | 99.346485 | 98.388079 | 98.867282
|  | 16.203 | 99.346485 | 98.390031 | 98.868258
|  | 16.2068 | 99.345498 | 98.393936 | 98.869717
|  | 16.2107 | 99.344511 | 98.399793 | 98.872152
|  | 16.2145 | 99.343524 | 98.404673 | 98.8740985
|  | 16.2184 | 99.342537 | 98.41053 | 98.8765335
|  | 16.2223 | 99.34155 | 98.415411 | 98.8784805
|  | 16.2261 | 99.340563 | 98.421268 | 98.8809155
|  | 16.23 | 99.339576 | 98.426148 | 98.882862
|  | 16.2338 | 99.339576 | 98.428101 | 98.8838385
|  | 16.2377 | 99.339576 | 98.431029 | 98.8853025
|  | 16.2416 | 99.340563 | 98.432981 | 98.886772
|  | 16.2454 | 99.340563 | 98.43591 | 98.8882365
|  | 16.2493 | 99.340563 | 98.437862 | 98.8892125
|  | 16.2532 | 99.340563 | 98.440791 | 98.890677
|  | 16.257 | 99.340563 | 98.439814 | 98.8901885
|  | 16.2609 | 99.338589 | 98.434934 | 98.8867615
|  | 16.2647 | 99.336615 | 98.431029 | 98.883822
|  | 16.2686 | 99.334641 | 98.426148 | 98.8803945
|  | 16.2725 | 99.333654 | 98.421268 | 98.877461
|  | 16.2763 | 99.33168 | 98.416387 | 98.8740335
|  | 16.2802 | 99.329706 | 98.411506 | 98.870606
|  | 16.284 | 99.327732 | 98.403697 | 98.8657145
|  | 16.2879 | 99.324771 | 98.395888 | 98.8603295
|  | 16.2918 | 99.322797 | 98.387103 | 98.85495
|  | 16.2956 | 99.320823 | 98.379294 | 98.8500585
|  | 16.2995 | 99.317862 | 98.370509 | 98.8441855
|  | 16.3033 | 99.315888 | 98.361723 | 98.8388055
|  | 16.3072 | 99.313914 | 98.35489 | 98.834402
|  | 16.3111 | 99.314901 | 98.351962 | 98.8334315
|  | 16.3149 | 99.315888 | 98.349033 | 98.8324605
|  | 16.3188 | 99.316875 | 98.346105 | 98.83149
|  | 16.3226 | 99.317862 | 98.344153 | 98.8310075
|  | 16.3265 | 99.318849 | 98.341224 | 98.8300365
|  | 16.3304 | 99.319836 | 98.338296 | 98.829066
|  | 16.3342 | 99.320823 | 98.340248 | 98.8305355
|  | 16.3381 | 99.323784 | 98.348057 | 98.8359205
|  | 16.3419 | 99.325758 | 98.35489 | 98.840324
|  | 16.3458 | 99.328719 | 98.361723 | 98.845221
|  | 16.3497 | 99.330693 | 98.368556 | 98.8496245
|  | 16.3535 | 99.332667 | 98.375389 | 98.854028
|  | 16.3574 | 99.335628 | 98.383198 | 98.859413
|  | 16.3612 | 99.335628 | 98.39296 | 98.864294
|  | 16.3651 | 99.334641 | 98.404673 | 98.869657
|  | 16.369 | 99.333654 | 98.415411 | 98.8745325
|  | 16.3728 | 99.332667 | 98.427125 | 98.879896
|  | 16.3767 | 99.332667 | 98.437862 | 98.8852645
|  | 16.3806 | 99.33168 | 98.4486 | 98.89014
|  | 16.3844 | 99.330693 | 98.459337 | 98.895015
|  | 16.3883 | 99.326745 | 98.46617 | 98.8964575
|  | 16.3921 | 99.323784 | 98.473003 | 98.8983935
|  | 16.396 | 99.320823 | 98.479836 | 98.9003295
|  | 16.3999 | 99.316875 | 98.486669 | 98.901772
|  | 16.4037 | 99.313914 | 98.492526 | 98.90322
|  | 16.4076 | 99.309966 | 98.499359 | 98.9046625
|  | 16.4114 | 99.307005 | 98.503264 | 98.9051345
|  | 16.4153 | 99.304044 | 98.502287 | 98.9031655
|  | 16.4192 | 99.301083 | 98.501311 | 98.901197
|  | 16.423 | 99.298122 | 98.501311 | 98.8997165
|  | 16.4269 | 99.295161 | 98.500335 | 98.897748
|  | 16.4307 | 99.291213 | 98.499359 | 98.895286
|  | 16.4346 | 99.288252 | 98.499359 | 98.8938055
|  | 16.4385 | 99.284304 | 98.496431 | 98.8903675
|  | 16.4423 | 99.280356 | 98.49155 | 98.885953
|  | 16.4462 | 99.275421 | 98.487645 | 98.881533
|  | 16.45 | 99.271473 | 98.483741 | 98.877607
|  | 16.4539 | 99.267525 | 98.479836 | 98.8736805
|  | 16.4578 | 99.26259 | 98.475932 | 98.869261
|  | 16.4616 | 99.258642 | 98.472027 | 98.8653345
|  | 16.4655 | 99.249759 | 98.470075 | 98.859917
|  | 16.4693 | 99.240876 | 98.468123 | 98.8544995
|  | 16.4732 | 99.231993 | 98.46617 | 98.8490815
|  | 16.4771 | 99.22311 | 98.464218 | 98.843664
|  | 16.4809 | 99.214227 | 98.463242 | 98.8387345
|  | 16.4848 | 99.206331 | 98.46129 | 98.8338105
|  | 16.4886 | 99.197448 | 98.459337 | 98.8283925
|  | 16.4925 | 99.187578 | 98.46129 | 98.824434
|  | 16.4964 | 99.177708 | 98.462266 | 98.819987
|  | 16.5002 | 99.167838 | 98.463242 | 98.81554
|  | 16.5041 | 99.157968 | 98.464218 | 98.811093
|  | 16.508 | 99.148098 | 98.46617 | 98.807134
|  | 16.5118 | 99.138228 | 98.467146 | 98.802687
|  | 16.5157 | 99.130332 | 98.469099 | 98.7997155
|  | 16.5195 | 99.126384 | 98.471051 | 98.7987175
|  | 16.5234 | 99.123423 | 98.473003 | 98.798213
|  | 16.5273 | 99.119475 | 98.474955 | 98.797215
|  | 16.5311 | 99.115527 | 98.476908 | 98.7962175
|  | 16.535 | 99.111579 | 98.479836 | 98.7957075
|  | 16.5388 | 99.107631 | 98.481788 | 98.7947095
|  | 16.5427 | 99.108618 | 98.484717 | 98.7966675
|  | 16.5466 | 99.112566 | 98.488621 | 98.8005935
|  | 16.5504 | 99.117501 | 98.492526 | 98.8050135
|  | 16.5543 | 99.121449 | 98.496431 | 98.80894
|  | 16.5581 | 99.125397 | 98.500335 | 98.812866
|  | 16.562 | 99.130332 | 98.50424 | 98.817286
|  | 16.5659 | 99.13428 | 98.508144 | 98.821212
|  | 16.5697 | 99.142176 | 98.513025 | 98.8276005
|  | 16.5736 | 99.151059 | 98.518882 | 98.8349705
|  | 16.5774 | 99.159942 | 98.523762 | 98.841852
|  | 16.5813 | 99.168825 | 98.529619 | 98.849222
|  | 16.5852 | 99.176721 | 98.5345 | 98.8556105
|  | 16.589 | 99.185604 | 98.540357 | 98.8629805
|  | 16.5929 | 99.194487 | 98.545238 | 98.8698625
|  | 16.5967 | 99.20337 | 98.54719 | 98.87528
|  | 16.6006 | 99.211266 | 98.548166 | 98.879716
|  | 16.6045 | 99.220149 | 98.548166 | 98.8841575
|  | 16.6083 | 99.228045 | 98.549142 | 98.8885935
|  | 16.6122 | 99.236928 | 98.550118 | 98.893523
|  | 16.616 | 99.244824 | 98.550118 | 98.897471
|  | 16.6199 | 99.25272 | 98.551094 | 98.901907
|  | 16.6238 | 99.256668 | 98.545238 | 98.900953
|  | 16.6276 | 99.259629 | 98.539381 | 98.899505
|  | 16.6315 | 99.26259 | 98.533524 | 98.898057
|  | 16.6354 | 99.264564 | 98.527667 | 98.8961155
|  | 16.6392 | 99.267525 | 98.52181 | 98.8946675
|  | 16.6431 | 99.270486 | 98.515953 | 98.8932195
|  | 16.6469 | 99.273447 | 98.510097 | 98.891772
|  | 16.6508 | 99.268512 | 98.50912 | 98.888816
|  | 16.6547 | 99.263577 | 98.507168 | 98.8853725
|  | 16.6585 | 99.259629 | 98.505216 | 98.8824225
|  | 16.6624 | 99.254694 | 98.503264 | 98.878979
|  | 16.6662 | 99.249759 | 98.501311 | 98.875535
|  | 16.6701 | 99.245811 | 98.500335 | 98.873073
|  | 16.674 | 99.240876 | 98.499359 | 98.8701175
|  | 16.6778 | 99.233967 | 98.506192 | 98.8700795
|  | 16.6817 | 99.227058 | 98.514001 | 98.8705295
|  | 16.6855 | 99.221136 | 98.520834 | 98.870985
|  | 16.6894 | 99.214227 | 98.528643 | 98.871435
|  | 16.6933 | 99.208305 | 98.535476 | 98.8718905
|  | 16.6971 | 99.201396 | 98.543285 | 98.8723405
|  | 16.701 | 99.196461 | 98.550118 | 98.8732895
|  | 16.7048 | 99.195474 | 98.554023 | 98.8747485
|  | 16.7087 | 99.195474 | 98.557927 | 98.8767005
|  | 16.7126 | 99.195474 | 98.561832 | 98.878653
|  | 16.7164 | 99.195474 | 98.565737 | 98.8806055
|  | 16.7203 | 99.195474 | 98.569641 | 98.8825575
|  | 16.7241 | 99.194487 | 98.573546 | 98.8840165
|  | 16.728 | 99.196461 | 98.575498 | 98.8859795
|  | 16.7319 | 99.202383 | 98.568665 | 98.885524
|  | 16.7357 | 99.209292 | 98.561832 | 98.885562
|  | 16.7396 | 99.216201 | 98.554023 | 98.885112
|  | 16.7434 | 99.222123 | 98.54719 | 98.8846565
|  | 16.7473 | 99.229032 | 98.540357 | 98.8846945
|  | 16.7512 | 99.235941 | 98.533524 | 98.8847325
|  | 16.755 | 99.241863 | 98.525715 | 98.883789
|  | 16.7589 | 99.250746 | 98.517906 | 98.884326
|  | 16.7628 | 99.258642 | 98.50912 | 98.883881
|  | 16.7666 | 99.267525 | 98.500335 | 98.88393
|  | 16.7705 | 99.275421 | 98.492526 | 98.8839735
|  | 16.7743 | 99.283317 | 98.483741 | 98.883529
|  | 16.7782 | 99.2922 | 98.475932 | 98.884066
|  | 16.7821 | 99.300096 | 98.468123 | 98.8841095
|  | 16.7859 | 99.305031 | 98.467146 | 98.8860885
|  | 16.7898 | 99.310953 | 98.46617 | 98.8885615
|  | 16.7936 | 99.315888 | 98.465194 | 98.890541
|  | 16.7975 | 99.320823 | 98.464218 | 98.8925205
|  | 16.8014 | 99.326745 | 98.463242 | 98.8949935
|  | 16.8052 | 99.33168 | 98.462266 | 98.896973
|  | 16.8091 | 99.336615 | 98.46129 | 98.8989525
|  | 16.8129 | 99.336615 | 98.464218 | 98.9004165
|  | 16.8168 | 99.336615 | 98.46617 | 98.9013925
|  | 16.8207 | 99.336615 | 98.469099 | 98.902857
|  | 16.8245 | 99.337602 | 98.471051 | 98.9043265
|  | 16.8284 | 99.337602 | 98.473979 | 98.9057905
|  | 16.8322 | 99.337602 | 98.475932 | 98.906767
|  | 16.8361 | 99.337602 | 98.47886 | 98.908231
|  | 16.84 | 99.333654 | 98.47886 | 98.906257
|  | 16.8438 | 99.329706 | 98.47886 | 98.904283
|  | 16.8477 | 99.326745 | 98.47886 | 98.9028025
|  | 16.8515 | 99.322797 | 98.479836 | 98.9013165
|  | 16.8554 | 99.319836 | 98.479836 | 98.899836
|  | 16.8593 | 99.315888 | 98.479836 | 98.897862
|  | 16.8631 | 99.312927 | 98.479836 | 98.8963815
|  | 16.867 | 99.309966 | 98.47886 | 98.894413
|  | 16.8708 | 99.307005 | 98.476908 | 98.8919565
|  | 16.8747 | 99.304044 | 98.475932 | 98.889988
|  | 16.8786 | 99.301083 | 98.474955 | 98.888019
|  | 16.8824 | 99.298122 | 98.473003 | 98.8855625
|  | 16.8863 | 99.295161 | 98.472027 | 98.883594
|  | 16.8902 | 99.2922 | 98.470075 | 98.8811375
|  | 16.894 | 99.289239 | 98.470075 | 98.879657
|  | 16.8979 | 99.287265 | 98.470075 | 98.87867
|  | 16.9017 | 99.284304 | 98.470075 | 98.8771895
|  | 16.9056 | 99.281343 | 98.469099 | 98.875221
|  | 16.9095 | 99.279369 | 98.469099 | 98.874234
|  | 16.9133 | 99.276408 | 98.469099 | 98.8727535
|  | 16.9172 | 99.274434 | 98.469099 | 98.8717665
|  | 16.921 | 99.270486 | 98.469099 | 98.8697925
|  | 16.9249 | 99.266538 | 98.469099 | 98.8678185
|  | 16.9288 | 99.261603 | 98.469099 | 98.865351
|  | 16.9326 | 99.257655 | 98.469099 | 98.863377
|  | 16.9365 | 99.253707 | 98.469099 | 98.861403
|  | 16.9403 | 99.249759 | 98.469099 | 98.859429
|  | 16.9442 | 99.244824 | 98.469099 | 98.8569615
|  | 16.9481 | 99.241863 | 98.468123 | 98.854993
|  | 16.9519 | 99.237915 | 98.464218 | 98.8510665
|  | 16.9558 | 99.234954 | 98.46129 | 98.848122
|  | 16.9596 | 99.231993 | 98.458361 | 98.845177
|  | 16.9635 | 99.228045 | 98.455433 | 98.841739
|  | 16.9674 | 99.225084 | 98.452504 | 98.838794
|  | 16.9712 | 99.222123 | 98.4486 | 98.8353615
|  | 16.9751 | 99.220149 | 98.444695 | 98.832422
|  | 16.9789 | 99.220149 | 98.438838 | 98.8294935
|  | 16.9828 | 99.221136 | 98.432981 | 98.8270585
|  | 16.9867 | 99.221136 | 98.426148 | 98.823642
|  | 16.9905 | 99.221136 | 98.420292 | 98.820714
|  | 16.9944 | 99.221136 | 98.414435 | 98.8177855
|  | 16.9982 | 99.222123 | 98.408578 | 98.8153505
|  | 17.0021 | 99.222123 | 98.402721 | 98.812422
|  | 17.006 | 99.222123 | 98.400769 | 98.811446
|  | 17.0098 | 99.222123 | 98.39784 | 98.8099815
|  | 17.0137 | 99.22311 | 98.395888 | 98.809499
|  | 17.0176 | 99.22311 | 98.39296 | 98.808035
|  | 17.0214 | 99.22311 | 98.391007 | 98.8070585
|  | 17.0253 | 99.224097 | 98.388079 | 98.806088
|  | 17.0291 | 99.224097 | 98.386127 | 98.805112
|  | 17.033 | 99.22311 | 98.390031 | 98.8065705
|  | 17.0369 | 99.221136 | 98.393936 | 98.807536
|  | 17.0407 | 99.219162 | 98.398817 | 98.8089895
|  | 17.0446 | 99.217188 | 98.402721 | 98.8099545
|  | 17.0484 | 99.216201 | 98.406626 | 98.8114135
|  | 17.0523 | 99.214227 | 98.411506 | 98.8128665
|  | 17.0562 | 99.212253 | 98.415411 | 98.813832
|  | 17.06 | 99.211266 | 98.421268 | 98.816267
|  | 17.0639 | 99.210279 | 98.427125 | 98.818702
|  | 17.0677 | 99.209292 | 98.432005 | 98.8206485
|  | 17.0716 | 99.208305 | 98.437862 | 98.8230835
|  | 17.0755 | 99.207318 | 98.443719 | 98.8255185
|  | 17.0793 | 99.206331 | 98.449576 | 98.8279535
|  | 17.0832 | 99.205344 | 98.455433 | 98.8303885
|  | 17.087 | 99.204357 | 98.459337 | 98.831847
|  | 17.0909 | 99.20337 | 98.462266 | 98.832818
|  | 17.0948 | 99.20337 | 98.464218 | 98.833794
|  | 17.0986 | 99.20337 | 98.467146 | 98.835258
|  | 17.1025 | 99.202383 | 98.470075 | 98.836229
|  | 17.1063 | 99.202383 | 98.472027 | 98.837205
|  | 17.1102 | 99.201396 | 98.474955 | 98.8381755
|  | 17.1141 | 99.201396 | 98.476908 | 98.839152
|  | 17.1179 | 99.199422 | 98.47886 | 98.839141
|  | 17.1218 | 99.198435 | 98.479836 | 98.8391355
|  | 17.1256 | 99.196461 | 98.480812 | 98.8386365
|  | 17.1295 | 99.195474 | 98.482765 | 98.8391195
|  | 17.1334 | 99.1935 | 98.483741 | 98.8386205
|  | 17.1372 | 99.192513 | 98.485693 | 98.839103
|  | 17.1411 | 99.190539 | 98.486669 | 98.838604
|  | 17.145 | 99.189552 | 98.488621 | 98.8390865
|  | 17.1488 | 99.188565 | 98.490574 | 98.8395695
|  | 17.1527 | 99.187578 | 98.492526 | 98.840052
|  | 17.1565 | 99.186591 | 98.494478 | 98.8405345
|  | 17.1604 | 99.185604 | 98.495454 | 98.840529
|  | 17.1643 | 99.184617 | 98.497407 | 98.841012
|  | 17.1681 | 99.182643 | 98.499359 | 98.841001
|  | 17.172 | 99.181656 | 98.500335 | 98.8409955
|  | 17.1758 | 99.180669 | 98.500335 | 98.840502
|  | 17.1797 | 99.179682 | 98.500335 | 98.8400085
|  | 17.1836 | 99.178695 | 98.500335 | 98.839515
|  | 17.1874 | 99.177708 | 98.499359 | 98.8385335
|  | 17.1913 | 99.176721 | 98.499359 | 98.83804
|  | 17.1951 | 99.175734 | 98.499359 | 98.8375465
|  | 17.199 | 99.174747 | 98.499359 | 98.837053
|  | 17.2029 | 99.17376 | 98.496431 | 98.8350955
|  | 17.2067 | 99.171786 | 98.492526 | 98.832156
|  | 17.2106 | 99.170799 | 98.489598 | 98.8301985
|  | 17.2144 | 99.168825 | 98.486669 | 98.827747
|  | 17.2183 | 99.167838 | 98.483741 | 98.8257895
|  | 17.2222 | 99.165864 | 98.480812 | 98.823338
|  | 17.226 | 99.164877 | 98.477884 | 98.8213805
|  | 17.2299 | 99.164877 | 98.475932 | 98.8204045
|  | 17.2337 | 99.166851 | 98.474955 | 98.820903
|  | 17.2376 | 99.168825 | 98.473003 | 98.820914
|  | 17.2415 | 99.169812 | 98.472027 | 98.8209195
|  | 17.2453 | 99.171786 | 98.471051 | 98.8214185
|  | 17.2492 | 99.17376 | 98.469099 | 98.8214295
|  | 17.253 | 99.174747 | 98.468123 | 98.821435
|  | 17.2569 | 99.177708 | 98.467146 | 98.822427
|  | 17.2608 | 99.18363 | 98.470075 | 98.8268525
|  | 17.2646 | 99.189552 | 98.472027 | 98.8307895
|  | 17.2685 | 99.196461 | 98.473979 | 98.83522
|  | 17.2724 | 99.202383 | 98.475932 | 98.8391575
|  | 17.2762 | 99.208305 | 98.47886 | 98.8435825
|  | 17.2801 | 99.215214 | 98.480812 | 98.848013
|  | 17.2839 | 99.221136 | 98.482765 | 98.8519505
|  | 17.2878 | 99.228045 | 98.484717 | 98.856381
|  | 17.2917 | 99.233967 | 98.485693 | 98.85983
|  | 17.2955 | 99.240876 | 98.487645 | 98.8642605
|  | 17.2994 | 99.246798 | 98.488621 | 98.8677095
|  | 17.3032 | 99.253707 | 98.490574 | 98.8721405
|  | 17.3071 | 99.259629 | 98.49155 | 98.8755895
|  | 17.311 | 99.266538 | 98.493502 | 98.88002
|  | 17.3148 | 99.271473 | 98.493502 | 98.8824875
|  | 17.3187 | 99.273447 | 98.492526 | 98.8829865
|  | 17.3225 | 99.275421 | 98.490574 | 98.8829975
|  | 17.3264 | 99.278382 | 98.489598 | 98.88399
|  | 17.3303 | 99.280356 | 98.487645 | 98.8840005
|  | 17.3341 | 99.28233 | 98.485693 | 98.8840115
|  | 17.338 | 99.284304 | 98.484717 | 98.8845105
|  | 17.3418 | 99.287265 | 98.482765 | 98.885015
|  | 17.3457 | 99.284304 | 98.481788 | 98.883046
|  | 17.3496 | 99.281343 | 98.481788 | 98.8815655
|  | 17.3534 | 99.277395 | 98.480812 | 98.8791035
|  | 17.3573 | 99.273447 | 98.479836 | 98.8766415
|  | 17.3611 | 99.270486 | 98.479836 | 98.875161
|  | 17.365 | 99.266538 | 98.47886 | 98.872699
|  | 17.3689 | 99.26259 | 98.477884 | 98.870237
|  | 17.3727 | 99.258642 | 98.477884 | 98.868263
|  | 17.3766 | 99.251733 | 98.479836 | 98.8657845
|  | 17.3804 | 99.244824 | 98.480812 | 98.862818
|  | 17.3843 | 99.237915 | 98.482765 | 98.86034
|  | 17.3882 | 99.231006 | 98.483741 | 98.8573735
|  | 17.392 | 99.224097 | 98.485693 | 98.854895
|  | 17.3959 | 99.217188 | 98.486669 | 98.8519285
|  | 17.3997 | 99.211266 | 98.488621 | 98.8499435
|  | 17.4036 | 99.206331 | 98.488621 | 98.847476
|  | 17.4075 | 99.20337 | 98.488621 | 98.8459955
|  | 17.4113 | 99.200409 | 98.488621 | 98.844515
|  | 17.4152 | 99.197448 | 98.488621 | 98.8430345
|  | 17.4191 | 99.1935 | 98.488621 | 98.8410605
|  | 17.4229 | 99.190539 | 98.488621 | 98.83958
|  | 17.4268 | 99.187578 | 98.488621 | 98.8380995
|  | 17.4306 | 99.185604 | 98.487645 | 98.8366245
|  | 17.4345 | 99.190539 | 98.485693 | 98.838116
|  | 17.4384 | 99.195474 | 98.482765 | 98.8391195
|  | 17.4422 | 99.200409 | 98.480812 | 98.8406105
|  | 17.4461 | 99.205344 | 98.47886 | 98.842102
|  | 17.4499 | 99.210279 | 98.475932 | 98.8431055
|  | 17.4538 | 99.216201 | 98.473979 | 98.84509
|  | 17.4577 | 99.221136 | 98.471051 | 98.8460935
|  | 17.4615 | 99.229032 | 98.470075 | 98.8495535
|  | 17.4654 | 99.239889 | 98.469099 | 98.854494
|  | 17.4692 | 99.251733 | 98.469099 | 98.860416
|  | 17.4731 | 99.26259 | 98.469099 | 98.8658445
|  | 17.477 | 99.273447 | 98.468123 | 98.870785
|  | 17.4808 | 99.285291 | 98.468123 | 98.876707
|  | 17.4847 | 99.296148 | 98.467146 | 98.881647
|  | 17.4885 | 99.307005 | 98.467146 | 98.8870755
|  | 17.4924 | 99.318849 | 98.471051 | 98.89495
|  | 17.4963 | 99.329706 | 98.474955 | 98.9023305
|  | 17.5001 | 99.340563 | 98.47886 | 98.9097115
|  | 17.504 | 99.35142 | 98.483741 | 98.9175805
|  | 17.5078 | 99.362277 | 98.487645 | 98.924961
|  | 17.5117 | 99.374121 | 98.49155 | 98.9328355
|  | 17.5156 | 99.384978 | 98.495454 | 98.940216
|  | 17.5194 | 99.394848 | 98.500335 | 98.9475915
|  | 17.5233 | 99.399783 | 98.506192 | 98.9529875
|  | 17.5271 | 99.404718 | 98.513025 | 98.9588715
|  | 17.531 | 99.409653 | 98.518882 | 98.9642675
|  | 17.5349 | 99.414588 | 98.524739 | 98.9696635
|  | 17.5387 | 99.419523 | 98.530595 | 98.975059
|  | 17.5426 | 99.424458 | 98.537428 | 98.980943
|  | 17.5465 | 99.429393 | 98.543285 | 98.986339
|  | 17.5503 | 99.429393 | 98.54719 | 98.9882915
|  | 17.5542 | 99.426432 | 98.550118 | 98.988275
|  | 17.558 | 99.423471 | 98.553047 | 98.988259
|  | 17.5619 | 99.42051 | 98.555975 | 98.9882425
|  | 17.5658 | 99.417549 | 98.558904 | 98.9882265
|  | 17.5696 | 99.413601 | 98.561832 | 98.9877165
|  | 17.5735 | 99.41064 | 98.56476 | 98.9877
|  | 17.5773 | 99.407679 | 98.567689 | 98.987684
|  | 17.5812 | 99.399783 | 98.566713 | 98.983248
|  | 17.5851 | 99.389913 | 98.565737 | 98.977825
|  | 17.5889 | 99.38103 | 98.563784 | 98.972407
|  | 17.5928 | 99.372147 | 98.561832 | 98.9669895
|  | 17.5966 | 99.362277 | 98.560856 | 98.9615665
|  | 17.6005 | 99.353394 | 98.558904 | 98.956149
|  | 17.6044 | 99.344511 | 98.556951 | 98.950731
|  | 17.6082 | 99.335628 | 98.554999 | 98.9453135
|  | 17.6121 | 99.327732 | 98.552071 | 98.9399015
|  | 17.6159 | 99.318849 | 98.548166 | 98.9335075
|  | 17.6198 | 99.310953 | 98.544261 | 98.927607
|  | 17.6237 | 99.303057 | 98.541333 | 98.922195
|  | 17.6275 | 99.295161 | 98.537428 | 98.9162945
|  | 17.6314 | 99.287265 | 98.533524 | 98.9103945
|  | 17.6352 | 99.279369 | 98.529619 | 98.904494
|  | 17.6391 | 99.274434 | 98.526691 | 98.9005625
|  | 17.643 | 99.275421 | 98.523762 | 98.8995915
|  | 17.6468 | 99.275421 | 98.519858 | 98.8976395
|  | 17.6507 | 99.276408 | 98.51693 | 98.896669
|  | 17.6545 | 99.277395 | 98.514001 | 98.895698
|  | 17.6584 | 99.278382 | 98.511073 | 98.8947275
|  | 17.6623 | 99.279369 | 98.508144 | 98.8937565
|  | 17.6661 | 99.280356 | 98.50424 | 98.892298
|  | 17.67 | 99.284304 | 98.502287 | 98.8932955
|  | 17.6739 | 99.290226 | 98.500335 | 98.8952805
|  | 17.6777 | 99.297135 | 98.497407 | 98.897271
|  | 17.6816 | 99.303057 | 98.495454 | 98.8992555
|  | 17.6854 | 99.309966 | 98.493502 | 98.901734
|  | 17.6893 | 99.315888 | 98.49155 | 98.903719
|  | 17.6932 | 99.322797 | 98.489598 | 98.9061975
|  | 17.697 | 99.328719 | 98.486669 | 98.907694
|  | 17.7009 | 99.330693 | 98.485693 | 98.908193
|  | 17.7047 | 99.33168 | 98.484717 | 98.9081985
|  | 17.7086 | 99.333654 | 98.483741 | 98.9086975
|  | 17.7125 | 99.334641 | 98.482765 | 98.908703
|  | 17.7163 | 99.335628 | 98.481788 | 98.908708
|  | 17.7202 | 99.336615 | 98.480812 | 98.9087135
|  | 17.724 | 99.337602 | 98.479836 | 98.908719
|  | 17.7279 | 99.338589 | 98.47886 | 98.9087245
|  | 17.7318 | 99.33168 | 98.479836 | 98.905758
|  | 17.7356 | 99.324771 | 98.479836 | 98.9023035
|  | 17.7395 | 99.316875 | 98.480812 | 98.8988435
|  | 17.7433 | 99.309966 | 98.480812 | 98.895389
|  | 17.7472 | 99.30207 | 98.481788 | 98.891929
|  | 17.7511 | 99.295161 | 98.481788 | 98.8884745
|  | 17.7549 | 99.288252 | 98.482765 | 98.8855085
|  | 17.7588 | 99.280356 | 98.482765 | 98.8815605
|  | 17.7626 | 99.27246 | 98.483741 | 98.8781005
|  | 17.7665 | 99.263577 | 98.484717 | 98.874147
|  | 17.7704 | 99.255681 | 98.485693 | 98.870687
|  | 17.7742 | 99.246798 | 98.486669 | 98.8667335
|  | 17.7781 | 99.237915 | 98.487645 | 98.86278
|  | 17.7819 | 99.230019 | 98.488621 | 98.85932
|  | 17.7858 | 99.221136 | 98.488621 | 98.8548785
|  | 17.7897 | 99.214227 | 98.489598 | 98.8519125
|  | 17.7935 | 99.214227 | 98.489598 | 98.8519125
|  | 17.7974 | 99.21324 | 98.489598 | 98.851419
|  | 17.8013 | 99.21324 | 98.489598 | 98.851419
|  | 17.8051 | 99.212253 | 98.489598 | 98.8509255
|  | 17.809 | 99.212253 | 98.489598 | 98.8509255
|  | 17.8128 | 99.211266 | 98.489598 | 98.850432
|  | 17.8167 | 99.211266 | 98.489598 | 98.850432
|  | 17.8206 | 99.21324 | 98.489598 | 98.851419
|  | 17.8244 | 99.224097 | 98.488621 | 98.856359
|  | 17.8283 | 99.233967 | 98.487645 | 98.860806
|  | 17.8321 | 99.243837 | 98.486669 | 98.865253
|  | 17.836 | 99.253707 | 98.485693 | 98.8697
|  | 17.8399 | 99.263577 | 98.485693 | 98.874635
|  | 17.8437 | 99.274434 | 98.484717 | 98.8795755
|  | 17.8476 | 99.284304 | 98.483741 | 98.8840225
|  | 17.8514 | 99.295161 | 98.482765 | 98.888963
|  | 17.8553 | 99.307992 | 98.480812 | 98.894402
|  | 17.8592 | 99.320823 | 98.47886 | 98.8998415
|  | 17.863 | 99.334641 | 98.476908 | 98.9057745
|  | 17.8669 | 99.347472 | 98.474955 | 98.9112135
|  | 17.8707 | 99.360303 | 98.473003 | 98.916653
|  | 17.8746 | 99.373134 | 98.472027 | 98.9225805
|  | 17.8785 | 99.385965 | 98.470075 | 98.92802
|  | 17.8823 | 99.396822 | 98.467146 | 98.931984
|  | 17.8862 | 99.404718 | 98.463242 | 98.93398
|  | 17.89 | 99.411627 | 98.458361 | 98.934994
|  | 17.8939 | 99.419523 | 98.454457 | 98.93699
|  | 17.8978 | 99.427419 | 98.450552 | 98.9389855
|  | 17.9016 | 99.434328 | 98.445671 | 98.9399995
|  | 17.9055 | 99.442224 | 98.441767 | 98.9419955
|  | 17.9093 | 99.449133 | 98.437862 | 98.9434975
|  | 17.9132 | 99.454068 | 98.432981 | 98.9435245
|  | 17.9171 | 99.453081 | 98.428101 | 98.940591
|  | 17.9209 | 99.452094 | 98.42322 | 98.937657
|  | 17.9248 | 99.452094 | 98.418339 | 98.9352165
|  | 17.9287 | 99.451107 | 98.413459 | 98.932283
|  | 17.9325 | 99.45012 | 98.408578 | 98.929349
|  | 17.9364 | 99.449133 | 98.403697 | 98.926415
|  | 17.9402 | 99.449133 | 98.398817 | 98.923975
|  | 17.9441 | 99.445185 | 98.395888 | 98.9205365
|  | 17.948 | 99.436302 | 98.394912 | 98.915607
|  | 17.9518 | 99.428406 | 98.393936 | 98.911171
|  | 17.9557 | 99.419523 | 98.39296 | 98.9062415
|  | 17.9595 | 99.41064 | 98.391984 | 98.901312
|  | 17.9634 | 99.402744 | 98.391007 | 98.8968755
|  | 17.9673 | 99.393861 | 98.390031 | 98.891946
|  | 17.9711 | 99.384978 | 98.389055 | 98.8870165
|  | 17.975 | 99.376095 | 98.389055 | 98.882575
|  | 17.9788 | 99.364251 | 98.391984 | 98.8781175
|  | 17.9827 | 99.352407 | 98.394912 | 98.8736595
|  | 17.9866 | 99.34155 | 98.39784 | 98.869695
|  | 17.9904 | 99.329706 | 98.400769 | 98.8652375
|  | 17.9943 | 99.318849 | 98.403697 | 98.861273
|  | 17.9981 | 99.307005 | 98.406626 | 98.8568155
|  | 18.002 | 99.295161 | 98.409554 | 98.8523575
|  | 18.0059 | 99.285291 | 98.412483 | 98.848887
|  | 18.0097 | 99.277395 | 98.414435 | 98.845915
|  | 18.0136 | 99.270486 | 98.416387 | 98.8434365
|  | 18.0174 | 99.263577 | 98.418339 | 98.840958
|  | 18.0213 | 99.255681 | 98.420292 | 98.8379865
|  | 18.0252 | 99.248772 | 98.422244 | 98.835508
|  | 18.029 | 99.241863 | 98.424196 | 98.8330295
|  | 18.0329 | 99.234954 | 98.426148 | 98.830551
|  | 18.0367 | 99.228045 | 98.428101 | 98.828073
|  | 18.0406 | 99.228045 | 98.430053 | 98.829049
|  | 18.0445 | 99.228045 | 98.432005 | 98.830025
|  | 18.0483 | 99.228045 | 98.433958 | 98.8310015
|  | 18.0522 | 99.228045 | 98.43591 | 98.8319775
|  | 18.0561 | 99.228045 | 98.437862 | 98.8329535
|  | 18.0599 | 99.228045 | 98.439814 | 98.8339295
|  | 18.0638 | 99.227058 | 98.441767 | 98.8344125
|  | 18.0676 | 99.227058 | 98.443719 | 98.8353885
|  | 18.0715 | 99.230019 | 98.450552 | 98.8402855
|  | 18.0754 | 99.23298 | 98.457385 | 98.8451825
|  | 18.0792 | 99.235941 | 98.464218 | 98.8500795
|  | 18.0831 | 99.238902 | 98.471051 | 98.8549765
|  | 18.0869 | 99.241863 | 98.477884 | 98.8598735
|  | 18.0908 | 99.244824 | 98.485693 | 98.8652585
|  | 18.0947 | 99.247785 | 98.492526 | 98.8701555
|  | 18.0985 | 99.250746 | 98.499359 | 98.8750525
|  | 18.1024 | 99.251733 | 98.507168 | 98.8794505
|  | 18.1062 | 99.253707 | 98.515953 | 98.88483
|  | 18.1101 | 99.254694 | 98.523762 | 98.889228
|  | 18.114 | 99.255681 | 98.532548 | 98.8941145
|  | 18.1178 | 99.256668 | 98.541333 | 98.8990005
|  | 18.1217 | 99.257655 | 98.549142 | 98.9033985
|  | 18.1255 | 99.258642 | 98.557927 | 98.9082845
|  | 18.1294 | 99.259629 | 98.565737 | 98.912683
|  | 18.1333 | 99.259629 | 98.569641 | 98.914635
|  | 18.1371 | 99.259629 | 98.569641 | 98.914635
|  | 18.141 | 99.259629 | 98.569641 | 98.914635
|  | 18.1448 | 99.259629 | 98.570617 | 98.915123
|  | 18.1487 | 99.259629 | 98.570617 | 98.915123
|  | 18.1526 | 99.258642 | 98.570617 | 98.9146295
|  | 18.1564 | 99.258642 | 98.570617 | 98.9146295
|  | 18.1603 | 99.258642 | 98.570617 | 98.9146295
|  | 18.1641 | 99.258642 | 98.567689 | 98.9131655
|  | 18.168 | 99.259629 | 98.55988 | 98.9097545
|  | 18.1719 | 99.260616 | 98.552071 | 98.9063435
|  | 18.1757 | 99.261603 | 98.544261 | 98.902932
|  | 18.1796 | 99.26259 | 98.536452 | 98.899521
|  | 18.1835 | 99.263577 | 98.528643 | 98.89611
|  | 18.1873 | 99.264564 | 98.520834 | 98.892699
|  | 18.1912 | 99.265551 | 98.513025 | 98.889288
|  | 18.195 | 99.266538 | 98.506192 | 98.886365
|  | 18.1989 | 99.268512 | 98.499359 | 98.8839355
|  | 18.2028 | 99.270486 | 98.493502 | 98.881994
|  | 18.2066 | 99.273447 | 98.486669 | 98.880058
|  | 18.2105 | 99.275421 | 98.480812 | 98.8781165
|  | 18.2143 | 99.278382 | 98.473979 | 98.8761805
|  | 18.2182 | 99.280356 | 98.468123 | 98.8742395
|  | 18.2221 | 99.283317 | 98.462266 | 98.8727915
|  | 18.2259 | 99.285291 | 98.455433 | 98.870362
|  | 18.2298 | 99.289239 | 98.45348 | 98.8713595
|  | 18.2336 | 99.293187 | 98.452504 | 98.8728455
|  | 18.2375 | 99.297135 | 98.450552 | 98.8738435
|  | 18.2414 | 99.301083 | 98.449576 | 98.8753295
|  | 18.2452 | 99.305031 | 98.4486 | 98.8768155
|  | 18.2491 | 99.309966 | 98.446647 | 98.8783065
|  | 18.2529 | 99.313914 | 98.445671 | 98.8797925
|  | 18.2568 | 99.317862 | 98.444695 | 98.8812785
|  | 18.2607 | 99.319836 | 98.444695 | 98.8822655
|  | 18.2645 | 99.32181 | 98.444695 | 98.8832525
|  | 18.2684 | 99.322797 | 98.445671 | 98.884234
|  | 18.2722 | 99.323784 | 98.446647 | 98.8852155
|  | 18.2761 | 99.325758 | 98.446647 | 98.8862025
|  | 18.28 | 99.326745 | 98.447624 | 98.8871845
|  | 18.2838 | 99.327732 | 98.4486 | 98.888166
|  | 18.2877 | 99.328719 | 98.449576 | 98.8891475
|  | 18.2915 | 99.328719 | 98.449576 | 98.8891475
|  | 18.2954 | 99.32181 | 98.449576 | 98.885693
|  | 18.2993 | 99.314901 | 98.450552 | 98.8827265
|  | 18.3031 | 99.307992 | 98.450552 | 98.879272
|  | 18.307 | 99.301083 | 98.450552 | 98.8758175
|  | 18.3109 | 99.293187 | 98.450552 | 98.8718695
|  | 18.3147 | 99.286278 | 98.451528 | 98.868903
|  | 18.3186 | 99.279369 | 98.451528 | 98.8654485
|  | 18.3224 | 99.27246 | 98.451528 | 98.861994
|  | 18.3263 | 99.26259 | 98.451528 | 98.857059
|  | 18.3302 | 99.251733 | 98.451528 | 98.8516305
|  | 18.334 | 99.241863 | 98.450552 | 98.8462075
|  | 18.3379 | 99.231006 | 98.450552 | 98.840779
|  | 18.3417 | 99.220149 | 98.449576 | 98.8348625
|  | 18.3456 | 99.210279 | 98.449576 | 98.8299275
|  | 18.3495 | 99.199422 | 98.4486 | 98.824011
|  | 18.3533 | 99.189552 | 98.4486 | 98.819076
|  | 18.3572 | 99.180669 | 98.4486 | 98.8146345
|  | 18.361 | 99.175734 | 98.447624 | 98.811679
|  | 18.3649 | 99.171786 | 98.447624 | 98.809705
|  | 18.3688 | 99.166851 | 98.447624 | 98.8072375
|  | 18.3726 | 99.161916 | 98.446647 | 98.8042815
|  | 18.3765 | 99.156981 | 98.446647 | 98.801814
|  | 18.3803 | 99.152046 | 98.446647 | 98.7993465
|  | 18.3842 | 99.148098 | 98.445671 | 98.7968845
|  | 18.3881 | 99.143163 | 98.445671 | 98.794417
|  | 18.3919 | 99.147111 | 98.444695 | 98.795903
|  | 18.3958 | 99.151059 | 98.444695 | 98.797877
|  | 18.3996 | 99.155007 | 98.443719 | 98.799363
|  | 18.4035 | 99.158955 | 98.443719 | 98.801337
|  | 18.4074 | 99.16389 | 98.442743 | 98.8033165
|  | 18.4112 | 99.167838 | 98.441767 | 98.8048025
|  | 18.4151 | 99.171786 | 98.441767 | 98.8067765
|  | 18.4189 | 99.175734 | 98.440791 | 98.8082625
|  | 18.4228 | 99.18363 | 98.439814 | 98.811722
|  | 18.4267 | 99.1935 | 98.437862 | 98.815681
|  | 18.4305 | 99.204357 | 98.436886 | 98.8206215
|  | 18.4344 | 99.215214 | 98.434934 | 98.825074
|  | 18.4383 | 99.226071 | 98.432981 | 98.829526
|  | 18.4421 | 99.236928 | 98.431029 | 98.8339785
|  | 18.446 | 99.247785 | 98.430053 | 98.838919
|  | 18.4498 | 99.258642 | 98.428101 | 98.8433715
|  | 18.4537 | 99.268512 | 98.426148 | 98.84733
|  | 18.4576 | 99.276408 | 98.424196 | 98.850302
|  | 18.4614 | 99.284304 | 98.422244 | 98.853274
|  | 18.4653 | 99.2922 | 98.421268 | 98.856734
|  | 18.4691 | 99.300096 | 98.419316 | 98.859706
|  | 18.473 | 99.307992 | 98.417363 | 98.8626775
|  | 18.4769 | 99.315888 | 98.415411 | 98.8656495
|  | 18.4807 | 99.323784 | 98.413459 | 98.8686215
|  | 18.4846 | 99.332667 | 98.411506 | 98.8720865
|  | 18.4884 | 99.334641 | 98.41053 | 98.8725855
|  | 18.4923 | 99.33168 | 98.41053 | 98.871105
|  | 18.4962 | 99.329706 | 98.409554 | 98.86963
|  | 18.5 | 99.326745 | 98.409554 | 98.8681495
|  | 18.5039 | 99.323784 | 98.409554 | 98.866669
|  | 18.5077 | 99.32181 | 98.408578 | 98.865194
|  | 18.5116 | 99.318849 | 98.408578 | 98.8637135
|  | 18.5155 | 99.315888 | 98.407602 | 98.861745
|  | 18.5193 | 99.313914 | 98.407602 | 98.860758
|  | 18.5232 | 99.306018 | 98.407602 | 98.85681
|  | 18.527 | 99.298122 | 98.407602 | 98.852862
|  | 18.5309 | 99.290226 | 98.407602 | 98.848914
|  | 18.5348 | 99.28233 | 98.407602 | 98.844966
|  | 18.5386 | 99.274434 | 98.407602 | 98.841018
|  | 18.5425 | 99.266538 | 98.407602 | 98.83707
|  | 18.5463 | 99.258642 | 98.407602 | 98.833122
|  | 18.5502 | 99.250746 | 98.407602 | 98.829174
|  | 18.5541 | 99.243837 | 98.407602 | 98.8257195
|  | 18.5579 | 99.237915 | 98.406626 | 98.8222705
|  | 18.5618 | 99.231993 | 98.40565 | 98.8188215
|  | 18.5657 | 99.226071 | 98.403697 | 98.814884
|  | 18.5695 | 99.220149 | 98.402721 | 98.811435
|  | 18.5734 | 99.215214 | 98.401745 | 98.8084795
|  | 18.5772 | 99.209292 | 98.400769 | 98.8050305
|  | 18.5811 | 99.20337 | 98.399793 | 98.8015815
|  | 18.585 | 99.197448 | 98.39784 | 98.797644
|  | 18.5888 | 99.1935 | 98.396864 | 98.795182
|  | 18.5927 | 99.191526 | 98.393936 | 98.792731
|  | 18.5965 | 99.188565 | 98.391984 | 98.7902745
|  | 18.6004 | 99.185604 | 98.390031 | 98.7878175
|  | 18.6043 | 99.18363 | 98.388079 | 98.7858545
|  | 18.6081 | 99.180669 | 98.386127 | 98.783398
|  | 18.612 | 99.177708 | 98.384174 | 98.780941
|  | 18.6158 | 99.174747 | 98.382222 | 98.7784845
|  | 18.6197 | 99.172773 | 98.38027 | 98.7765215
|  | 18.6236 | 99.17376 | 98.378318 | 98.776039
|  | 18.6274 | 99.174747 | 98.377341 | 98.776044
|  | 18.6313 | 99.175734 | 98.375389 | 98.7755615
|  | 18.6351 | 99.176721 | 98.373437 | 98.775079
|  | 18.639 | 99.177708 | 98.372461 | 98.7750845
|  | 18.6429 | 99.178695 | 98.370509 | 98.774602
|  | 18.6467 | 99.179682 | 98.369532 | 98.774607
|  | 18.6506 | 99.180669 | 98.36758 | 98.7741245
|  | 18.6544 | 99.182643 | 98.366604 | 98.7746235
|  | 18.6583 | 99.185604 | 98.366604 | 98.776104
|  | 18.6622 | 99.188565 | 98.366604 | 98.7775845
|  | 18.666 | 99.192513 | 98.36758 | 98.7800465
|  | 18.6699 | 99.195474 | 98.36758 | 98.781527
|  | 18.6737 | 99.198435 | 98.36758 | 98.7830075
|  | 18.6776 | 99.201396 | 98.36758 | 98.784488
|  | 18.6815 | 99.204357 | 98.36758 | 98.7859685
|  | 18.6853 | 99.207318 | 98.36758 | 98.787449
|  | 18.6892 | 99.210279 | 98.369532 | 98.7899055
|  | 18.6931 | 99.21324 | 98.372461 | 98.7928505
|  | 18.6969 | 99.216201 | 98.375389 | 98.795795
|  | 18.7008 | 99.219162 | 98.378318 | 98.79874
|  | 18.7046 | 99.222123 | 98.381246 | 98.8016845
|  | 18.7085 | 99.225084 | 98.384174 | 98.804629
|  | 18.7124 | 99.228045 | 98.387103 | 98.807574
|  | 18.7162 | 99.231006 | 98.390031 | 98.8105185
|  | 18.7201 | 99.233967 | 98.39296 | 98.8134635
|  | 18.7239 | 99.237915 | 98.396864 | 98.8173895
|  | 18.7278 | 99.240876 | 98.401745 | 98.8213105
|  | 18.7317 | 99.244824 | 98.406626 | 98.825725
|  | 18.7355 | 99.248772 | 98.41053 | 98.829651
|  | 18.7394 | 99.25272 | 98.415411 | 98.8340655
|  | 18.7432 | 99.256668 | 98.420292 | 98.83848
|  | 18.7471 | 99.260616 | 98.424196 | 98.842406
|  | 18.751 | 99.264564 | 98.429077 | 98.8468205
|  | 18.7548 | 99.267525 | 98.432981 | 98.850253
|  | 18.7587 | 99.270486 | 98.43591 | 98.853198
|  | 18.7625 | 99.27246 | 98.437862 | 98.855161
|  | 18.7664 | 99.275421 | 98.439814 | 98.8576175
|  | 18.7703 | 99.278382 | 98.442743 | 98.8605625
|  | 18.7741 | 99.280356 | 98.444695 | 98.8625255
|  | 18.778 | 99.283317 | 98.447624 | 98.8654705
|  | 18.7818 | 99.285291 | 98.449576 | 98.8674335
|  | 18.7857 | 99.288252 | 98.452504 | 98.870378
|  | 18.7896 | 99.289239 | 98.452504 | 98.8708715
|  | 18.7934 | 99.287265 | 98.449576 | 98.8684205
|  | 18.7973 | 99.286278 | 98.446647 | 98.8664625
|  | 18.8011 | 99.284304 | 98.443719 | 98.8640115
|  | 18.805 | 99.283317 | 98.440791 | 98.862054
|  | 18.8089 | 99.281343 | 98.437862 | 98.8596025
|  | 18.8127 | 99.279369 | 98.434934 | 98.8571515
|  | 18.8166 | 99.278382 | 98.432005 | 98.8551935
|  | 18.8205 | 99.276408 | 98.429077 | 98.8527425
|  | 18.8243 | 99.27246 | 98.424196 | 98.848328
|  | 18.8282 | 99.267525 | 98.417363 | 98.842444
|  | 18.832 | 99.261603 | 98.411506 | 98.8365545
|  | 18.8359 | 99.256668 | 98.404673 | 98.8306705
|  | 18.8398 | 99.251733 | 98.398817 | 98.825275
|  | 18.8436 | 99.245811 | 98.391984 | 98.8188975
|  | 18.8475 | 99.240876 | 98.386127 | 98.8135015
|  | 18.8513 | 99.234954 | 98.379294 | 98.807124
|  | 18.8552 | 99.230019 | 98.373437 | 98.801728
|  | 18.8591 | 99.221136 | 98.369532 | 98.795334
|  | 18.8629 | 99.211266 | 98.36758 | 98.789423
|  | 18.8668 | 99.201396 | 98.364652 | 98.783024
|  | 18.8706 | 99.191526 | 98.362699 | 98.7771125
|  | 18.8745 | 99.181656 | 98.359771 | 98.7707135
|  | 18.8784 | 99.171786 | 98.357819 | 98.7648025
|  | 18.8822 | 99.161916 | 98.35489 | 98.758403
|  | 18.8861 | 99.152046 | 98.351962 | 98.752004
|  | 18.8899 | 99.142176 | 98.35001 | 98.746093
|  | 18.8938 | 99.13428 | 98.35489 | 98.744585
|  | 18.8977 | 99.127371 | 98.361723 | 98.744547
|  | 18.9015 | 99.120462 | 98.368556 | 98.744509
|  | 18.9054 | 99.113553 | 98.375389 | 98.744471
|  | 18.9092 | 99.106644 | 98.382222 | 98.744433
|  | 18.9131 | 99.099735 | 98.388079 | 98.743907
|  | 18.917 | 99.092826 | 98.394912 | 98.743869
|  | 18.9208 | 99.085917 | 98.401745 | 98.743831
|  | 18.9247 | 99.079008 | 98.408578 | 98.743793
|  | 18.9285 | 99.083943 | 98.419316 | 98.7516295
|  | 18.9324 | 99.090852 | 98.431029 | 98.7609405
|  | 18.9363 | 99.097761 | 98.442743 | 98.770252
|  | 18.9401 | 99.10467 | 98.455433 | 98.7800515
|  | 18.944 | 99.111579 | 98.467146 | 98.7893625
|  | 18.9479 | 99.117501 | 98.47886 | 98.7981805
|  | 18.9517 | 99.12441 | 98.490574 | 98.807492
|  | 18.9556 | 99.131319 | 98.502287 | 98.816803
|  | 18.9594 | 99.138228 | 98.514001 | 98.8261145
|  | 18.9633 | 99.151059 | 98.52181 | 98.8364345
|  | 18.9672 | 99.16389 | 98.529619 | 98.8467545
|  | 18.971 | 99.176721 | 98.537428 | 98.8570745
|  | 18.9749 | 99.190539 | 98.544261 | 98.8674
|  | 18.9787 | 99.20337 | 98.552071 | 98.8777205
|  | 18.9826 | 99.216201 | 98.55988 | 98.8880405
|  | 18.9865 | 99.229032 | 98.567689 | 98.8983605
|  | 18.9903 | 99.24285 | 98.575498 | 98.909174
|  | 18.9942 | 99.255681 | 98.583307 | 98.919494
|  | 18.998 | 99.261603 | 98.583307 | 98.922455
|  | 19.0019 | 99.267525 | 98.584283 | 98.925904
|  | 19.0058 | 99.274434 | 98.584283 | 98.9293585
|  | 19.0096 | 99.280356 | 98.584283 | 98.9323195
|  | 19.0135 | 99.286278 | 98.584283 | 98.9352805
|  | 19.0173 | 99.2922 | 98.584283 | 98.9382415
|  | 19.0212 | 99.298122 | 98.584283 | 98.9412025
|  | 19.0251 | 99.304044 | 98.585259 | 98.9446515
|  | 19.0289 | 99.309966 | 98.585259 | 98.9476125
|  | 19.0328 | 99.312927 | 98.582331 | 98.947629
|  | 19.0366 | 99.314901 | 98.579402 | 98.9471515
|  | 19.0405 | 99.315888 | 98.576474 | 98.946181
|  | 19.0444 | 99.317862 | 98.573546 | 98.945704
|  | 19.0482 | 99.319836 | 98.570617 | 98.9452265
|  | 19.0521 | 99.32181 | 98.567689 | 98.9447495
|  | 19.0559 | 99.323784 | 98.56476 | 98.944272
|  | 19.0598 | 99.325758 | 98.561832 | 98.943795
|  | 19.0637 | 99.327732 | 98.558904 | 98.943318
|  | 19.0675 | 99.330693 | 98.556951 | 98.943822
|  | 19.0714 | 99.334641 | 98.554999 | 98.94482
|  | 19.0753 | 99.337602 | 98.554023 | 98.9458125
|  | 19.0791 | 99.34155 | 98.552071 | 98.9468105
|  | 19.083 | 99.344511 | 98.551094 | 98.9478025
|  | 19.0868 | 99.348459 | 98.549142 | 98.9488005
|  | 19.0907 | 99.35142 | 98.54719 | 98.949305
|  | 19.0946 | 99.355368 | 98.546214 | 98.950791
|  | 19.0984 | 99.358329 | 98.544261 | 98.951295
|  | 19.1023 | 99.36129 | 98.544261 | 98.9527755
|  | 19.1061 | 99.364251 | 98.545238 | 98.9547445
|  | 19.11 | 99.366225 | 98.546214 | 98.9562195
|  | 19.1139 | 99.368199 | 98.546214 | 98.9572065
|  | 19.1177 | 99.37116 | 98.54719 | 98.959175
|  | 19.1216 | 99.373134 | 98.54719 | 98.960162
|  | 19.1254 | 99.375108 | 98.548166 | 98.961637
|  | 19.1293 | 99.378069 | 98.549142 | 98.9636055
|  | 19.1332 | 99.380043 | 98.549142 | 98.9645925
|  | 19.137 | 99.379056 | 98.550118 | 98.964587
|  | 19.1409 | 99.375108 | 98.552071 | 98.9635895
|  | 19.1447 | 99.37116 | 98.553047 | 98.9621035
|  | 19.1486 | 99.367212 | 98.554023 | 98.9606175
|  | 19.1525 | 99.363264 | 98.555975 | 98.9596195
|  | 19.1563 | 99.359316 | 98.556951 | 98.9581335
|  | 19.1602 | 99.355368 | 98.557927 | 98.9566475
|  | 19.164 | 99.35142 | 98.55988 | 98.95565
|  | 19.1679 | 99.347472 | 98.560856 | 98.954164
|  | 19.1718 | 99.34155 | 98.561832 | 98.951691
|  | 19.1756 | 99.33168 | 98.561832 | 98.946756
|  | 19.1795 | 99.32181 | 98.562808 | 98.942309
|  | 19.1833 | 99.31194 | 98.562808 | 98.937374
|  | 19.1872 | 99.30207 | 98.563784 | 98.932927
|  | 19.1911 | 99.2922 | 98.563784 | 98.927992
|  | 19.1949 | 99.28233 | 98.56476 | 98.923545
|  | 19.1988 | 99.27246 | 98.56476 | 98.91861
|  | 19.2027 | 99.26259 | 98.565737 | 98.9141635
|  | 19.2065 | 99.25272 | 98.565737 | 98.9092285
|  | 19.2104 | 99.243837 | 98.56476 | 98.9042985
|  | 19.2142 | 99.234954 | 98.563784 | 98.899369
|  | 19.2181 | 99.225084 | 98.563784 | 98.894434
|  | 19.222 | 99.216201 | 98.562808 | 98.8895045
|  | 19.2258 | 99.207318 | 98.561832 | 98.884575
|  | 19.2297 | 99.197448 | 98.561832 | 98.87964
|  | 19.2335 | 99.188565 | 98.560856 | 98.8747105
|  | 19.2374 | 99.179682 | 98.55988 | 98.869781
|  | 19.2413 | 99.170799 | 98.55988 | 98.8653395
|  | 19.2451 | 99.167838 | 98.557927 | 98.8628825
|  | 19.249 | 99.164877 | 98.556951 | 98.860914
|  | 19.2528 | 99.161916 | 98.554999 | 98.8584575
|  | 19.2567 | 99.158955 | 98.554023 | 98.856489
|  | 19.2606 | 99.155994 | 98.553047 | 98.8545205
|  | 19.2644 | 99.153033 | 98.551094 | 98.8520635
|  | 19.2683 | 99.150072 | 98.550118 | 98.850095
|  | 19.2721 | 99.147111 | 98.549142 | 98.8481265
|  | 19.276 | 99.14415 | 98.54719 | 98.84567
|  | 19.2799 | 99.147111 | 98.546214 | 98.8466625
|  | 19.2837 | 99.153033 | 98.545238 | 98.8491355
|  | 19.2876 | 99.157968 | 98.544261 | 98.8511145
|  | 19.2914 | 99.162903 | 98.544261 | 98.853582
|  | 19.2953 | 99.167838 | 98.543285 | 98.8555615
|  | 19.2992 | 99.172773 | 98.542309 | 98.857541
|  | 19.303 | 99.177708 | 98.541333 | 98.8595205
|  | 19.3069 | 99.182643 | 98.540357 | 98.8615
|  | 19.3107 | 99.187578 | 98.539381 | 98.8634795
|  | 19.3146 | 99.196461 | 98.539381 | 98.867921
|  | 19.3185 | 99.208305 | 98.539381 | 98.873843
|  | 19.3223 | 99.220149 | 98.540357 | 98.880253
|  | 19.3262 | 99.231993 | 98.541333 | 98.886663
|  | 19.3301 | 99.243837 | 98.541333 | 98.892585
|  | 19.3339 | 99.255681 | 98.542309 | 98.898995
|  | 19.3378 | 99.267525 | 98.542309 | 98.904917
|  | 19.3416 | 99.279369 | 98.543285 | 98.911327
|  | 19.3455 | 99.291213 | 98.544261 | 98.917737
|  | 19.3494 | 99.303057 | 98.544261 | 98.923659
|  | 19.3532 | 99.313914 | 98.544261 | 98.9290875
|  | 19.3571 | 99.324771 | 98.544261 | 98.934516
|  | 19.3609 | 99.335628 | 98.544261 | 98.9399445
|  | 19.3648 | 99.345498 | 98.544261 | 98.9448795
|  | 19.3687 | 99.356355 | 98.544261 | 98.950308
|  | 19.3725 | 99.367212 | 98.544261 | 98.9557365
|  | 19.3764 | 99.378069 | 98.544261 | 98.961165
|  | 19.3802 | 99.387939 | 98.543285 | 98.965612
|  | 19.3841 | 99.398796 | 98.543285 | 98.9710405
|  | 19.388 | 99.402744 | 98.541333 | 98.9720385
|  | 19.3918 | 99.405705 | 98.537428 | 98.9715665
|  | 19.3957 | 99.407679 | 98.5345 | 98.9710895
|  | 19.3995 | 99.41064 | 98.530595 | 98.9706175
|  | 19.4034 | 99.412614 | 98.527667 | 98.9701405
|  | 19.4073 | 99.414588 | 98.523762 | 98.969175
|  | 19.4111 | 99.417549 | 98.520834 | 98.9691915
|  | 19.415 | 99.419523 | 98.51693 | 98.9682265
|  | 19.4188 | 99.421497 | 98.514001 | 98.967749
|  | 19.4227 | 99.422484 | 98.50912 | 98.965802
|  | 19.4266 | 99.421497 | 98.501311 | 98.961404
|  | 19.4304 | 99.42051 | 98.494478 | 98.957494
|  | 19.4343 | 99.418536 | 98.486669 | 98.9526025
|  | 19.4381 | 99.417549 | 98.479836 | 98.9486925
|  | 19.442 | 99.415575 | 98.472027 | 98.943801
|  | 19.4459 | 99.414588 | 98.465194 | 98.939891
|  | 19.4497 | 99.413601 | 98.457385 | 98.935493
|  | 19.4536 | 99.411627 | 98.450552 | 98.9310895
|  | 19.4575 | 99.41064 | 98.442743 | 98.9266915
|  | 19.4613 | 99.41064 | 98.432981 | 98.9218105
|  | 19.4652 | 99.41064 | 98.42322 | 98.91693
|  | 19.469 | 99.41064 | 98.413459 | 98.9120495
|  | 19.4729 | 99.41064 | 98.403697 | 98.9071685
|  | 19.4768 | 99.41064 | 98.393936 | 98.902288
|  | 19.4806 | 99.41064 | 98.384174 | 98.897407
|  | 19.4845 | 99.411627 | 98.374413 | 98.89302
|  | 19.4883 | 99.411627 | 98.363676 | 98.8876515
|  | 19.4922 | 99.411627 | 98.353914 | 98.8827705
|  | 19.4961 | 99.41064 | 98.346105 | 98.8783725
|  | 19.4999 | 99.408666 | 98.338296 | 98.873481
|  | 19.5038 | 99.406692 | 98.331463 | 98.8690775
|  | 19.5076 | 99.405705 | 98.323654 | 98.8646795
|  | 19.5115 | 99.403731 | 98.316821 | 98.860276
|  | 19.5154 | 99.401757 | 98.309988 | 98.8558725
|  | 19.5192 | 99.399783 | 98.302179 | 98.850981
|  | 19.5231 | 99.397809 | 98.295346 | 98.8465775
|  | 19.5269 | 99.396822 | 98.288513 | 98.8426675
|  | 19.5308 | 99.394848 | 98.280704 | 98.837776
|  | 19.5347 | 99.387939 | 98.28168 | 98.8348095
|  | 19.5385 | 99.38103 | 98.282656 | 98.831843
|  | 19.5424 | 99.374121 | 98.283632 | 98.8288765
|  | 19.5462 | 99.368199 | 98.283632 | 98.8259155
|  | 19.5501 | 99.36129 | 98.284608 | 98.822949
|  | 19.554 | 99.354381 | 98.285584 | 98.8199825
|  | 19.5578 | 99.347472 | 98.28656 | 98.817016
|  | 19.5617 | 99.340563 | 98.287537 | 98.81405
|  | 19.5655 | 99.334641 | 98.288513 | 98.811577
|  | 19.5694 | 99.327732 | 98.291441 | 98.8095865
|  | 19.5733 | 99.320823 | 98.298274 | 98.8095485
|  | 19.5771 | 99.313914 | 98.305107 | 98.8095105
|  | 19.581 | 99.307005 | 98.31194 | 98.8094725
|  | 19.5849 | 99.300096 | 98.318773 | 98.8094345
|  | 19.5887 | 99.293187 | 98.325606 | 98.8093965
|  | 19.5926 | 99.286278 | 98.332439 | 98.8093585
|  | 19.5964 | 99.279369 | 98.339272 | 98.8093205
|  | 19.6003 | 99.27246 | 98.346105 | 98.8092825
|  | 19.6042 | 99.265551 | 98.352938 | 98.8092445
|  | 19.608 | 99.26259 | 98.359771 | 98.8111805
|  | 19.6119 | 99.260616 | 98.36758 | 98.814098
|  | 19.6157 | 99.257655 | 98.374413 | 98.816034
|  | 19.6196 | 99.255681 | 98.381246 | 98.8184635
|  | 19.6235 | 99.253707 | 98.389055 | 98.821381
|  | 19.6273 | 99.250746 | 98.395888 | 98.823317
|  | 19.6312 | 99.248772 | 98.403697 | 98.8262345
|  | 19.635 | 99.246798 | 98.41053 | 98.828664
|  | 19.6389 | 99.243837 | 98.417363 | 98.8306
|  | 19.6428 | 99.241863 | 98.425172 | 98.8335175
|  | 19.6466 | 99.241863 | 98.431029 | 98.836446
|  | 19.6505 | 99.240876 | 98.437862 | 98.839369
|  | 19.6543 | 99.239889 | 98.443719 | 98.841804
|  | 19.6582 | 99.238902 | 98.450552 | 98.844727
|  | 19.6621 | 99.238902 | 98.456409 | 98.8476555
|  | 19.6659 | 99.237915 | 98.463242 | 98.8505785
|  | 19.6698 | 99.236928 | 98.469099 | 98.8530135
|  | 19.6736 | 99.235941 | 98.475932 | 98.8559365
|  | 19.6775 | 99.235941 | 98.481788 | 98.8588645
|  | 19.6814 | 99.233967 | 98.487645 | 98.860806
|  | 19.6852 | 99.231993 | 98.493502 | 98.8627475
|  | 19.6891 | 99.230019 | 98.498383 | 98.864201
|  | 19.6929 | 99.227058 | 98.50424 | 98.865649
|  | 19.6968 | 99.225084 | 98.50912 | 98.867102
|  | 19.7007 | 99.22311 | 98.514977 | 98.8690435
|  | 19.7045 | 99.221136 | 98.519858 | 98.870497
|  | 19.7084 | 99.219162 | 98.525715 | 98.8724385
|  | 19.7123 | 99.216201 | 98.530595 | 98.873398
|  | 19.7161 | 99.214227 | 98.536452 | 98.8753395
|  | 19.72 | 99.214227 | 98.536452 | 98.8753395
|  | 19.7238 | 99.21324 | 98.536452 | 98.874846
|  | 19.7277 | 99.21324 | 98.535476 | 98.874358
|  | 19.7316 | 99.21324 | 98.535476 | 98.874358
|  | 19.7354 | 99.212253 | 98.535476 | 98.8738645
|  | 19.7393 | 99.212253 | 98.535476 | 98.8738645
|  | 19.7431 | 99.212253 | 98.5345 | 98.8733765
|  | 19.747 | 99.211266 | 98.5345 | 98.872883
|  | 19.7509 | 99.211266 | 98.5345 | 98.872883
|  | 19.7547 | 99.211266 | 98.533524 | 98.872395
|  | 19.7586 | 99.214227 | 98.526691 | 98.870459
|  | 19.7624 | 99.217188 | 98.519858 | 98.868523
|  | 19.7663 | 99.220149 | 98.513025 | 98.866587
|  | 19.7702 | 99.224097 | 98.507168 | 98.8656325
|  | 19.774 | 99.227058 | 98.500335 | 98.8636965
|  | 19.7779 | 99.230019 | 98.493502 | 98.8617605
|  | 19.7817 | 99.23298 | 98.486669 | 98.8598245
|  | 19.7856 | 99.235941 | 98.480812 | 98.8583765
|  | 19.7895 | 99.238902 | 98.473979 | 98.8564405
|  | 19.7933 | 99.241863 | 98.468123 | 98.854993
|  | 19.7972 | 99.244824 | 98.462266 | 98.853545
|  | 19.801 | 99.247785 | 98.456409 | 98.852097
|  | 19.8049 | 99.250746 | 98.451528 | 98.851137
|  | 19.8088 | 99.253707 | 98.445671 | 98.849689
|  | 19.8126 | 99.256668 | 98.439814 | 98.848241
|  | 19.8165 | 99.259629 | 98.434934 | 98.8472815
|  | 19.8203 | 99.26259 | 98.429077 | 98.8458335
|  | 19.8242 | 99.265551 | 98.42322 | 98.8443855
|  | 19.8281 | 99.268512 | 98.418339 | 98.8434255
|  | 19.8319 | 99.269499 | 98.415411 | 98.842455
|  | 19.8358 | 99.268512 | 98.416387 | 98.8424495
|  | 19.8397 | 99.267525 | 98.416387 | 98.841956
|  | 19.8435 | 99.267525 | 98.416387 | 98.841956
|  | 19.8474 | 99.266538 | 98.416387 | 98.8414625
|  | 19.8512 | 99.265551 | 98.416387 | 98.840969
|  | 19.8551 | 99.264564 | 98.417363 | 98.8409635
|  | 19.859 | 99.264564 | 98.417363 | 98.8409635
|  | 19.8628 | 99.263577 | 98.417363 | 98.84047
|  | 19.8667 | 99.26259 | 98.417363 | 98.8399765
|  | 19.8705 | 99.258642 | 98.419316 | 98.838979
|  | 19.8744 | 99.254694 | 98.421268 | 98.837981
|  | 19.8783 | 99.249759 | 98.422244 | 98.8360015
|  | 19.8821 | 99.244824 | 98.424196 | 98.83451
|  | 19.886 | 99.239889 | 98.426148 | 98.8330185
|  | 19.8898 | 99.234954 | 98.428101 | 98.8315275
|  | 19.8937 | 99.230019 | 98.430053 | 98.830036
|  | 19.8976 | 99.225084 | 98.432005 | 98.8285445
|  | 19.9014 | 99.221136 | 98.433958 | 98.827547
|  | 19.9053 | 99.216201 | 98.434934 | 98.8255675
|  | 19.9091 | 99.209292 | 98.434934 | 98.822113
|  | 19.913 | 99.201396 | 98.433958 | 98.817677
|  | 19.9169 | 99.1935 | 98.432981 | 98.8132405
|  | 19.9207 | 99.186591 | 98.432005 | 98.809298
|  | 19.9246 | 99.178695 | 98.431029 | 98.804862
|  | 19.9284 | 99.170799 | 98.430053 | 98.800426
|  | 19.9323 | 99.16389 | 98.429077 | 98.7964835
|  | 19.9362 | 99.155994 | 98.428101 | 98.7920475
|  | 19.94 | 99.148098 | 98.427125 | 98.7876115
|  | 19.9439 | 99.141189 | 98.426148 | 98.7836685
|  | 19.9477 | 99.130332 | 98.427125 | 98.7787285
|  | 19.9516 | 99.118488 | 98.429077 | 98.7737825
|  | 19.9555 | 99.107631 | 98.430053 | 98.768842
|  | 19.9593 | 99.095787 | 98.431029 | 98.763408
|  | 19.9632 | 99.08493 | 98.432005 | 98.7584675
|  | 19.9671 | 99.073086 | 98.433958 | 98.753522
|  | 19.9709 | 99.062229 | 98.434934 | 98.7485815
|  | 19.9748 | 99.051372 | 98.43591 | 98.743641
|  | 19.9786 | 99.039528 | 98.436886 | 98.738207
|  | 19.9825 | 99.028671 | 98.438838 | 98.7337545
|  | 19.9864 | 99.017814 | 98.444695 | 98.7312545
|  | 19.9902 | 99.006957 | 98.451528 | 98.7292425
|  | 19.9941 | 98.9961 | 98.458361 | 98.7272305
|  | 19.9979 | 98.985243 | 98.464218 | 98.7247305
|  | 20.0018 | 98.975373 | 98.471051 | 98.723212
|  | 20.0057 | 98.964516 | 98.477884 | 98.7212
|  | 20.0095 | 98.953659 | 98.483741 | 98.7187
|  | 20.0134 | 98.942802 | 98.490574 | 98.716688
|  | 20.0172 | 98.931945 | 98.497407 | 98.714676