## Sheet 1
|  | Wavelength (nm) | % Transmittance
|  | 1100 | 98.31711
|  | 1098 | 98.33952
|  | 1096 | 98.40472
|  | 1094 | 98.37171
Product Raw Data |  | 1092 | 98.4334
Ø1" Polymer Zero-Order Half-Wave Plate, 1053 nm |  | 1090 | 98.44992
|  | 1088 | 98.48214
Item # | WPH10E-1053 | 1086 | 98.54698
DISCLAIMER: The data presented here are typical. Slight variations in performance data will occur from lot to lot. Please contact Technical Support with any questions regarding the use or reliability of this data. |  | 1084 | 98.52661
|  | 1082 | 98.53678
|  | 1080 | 98.53958
|  | 1078 | 98.56841
|  | 1076 | 98.66121
|  | 1074 | 98.68822
This data may be used in publications. However, please cite Thorlabs as the source. |  | 1072 | 98.7507
|  | 1070 | 98.7063
|  | 1068 | 98.77992
|  | 1066 | 98.83728
Additional Information: |  | 1064 | 98.88338
|  | 1062 | 99.00938
|  | 1060 | 99.04788
|  | 1058 | 98.9986
|  | 1056 | 99.04114
|  | 1054 | 99.08635
|  | 1052 | 99.20387
|  | 1050 | 99.25987
|  | 1048 | 99.25434
|  | 1046 | 99.36885
|  | 1044 | 99.38586
|  | 1042 | 99.47743
|  | 1040 | 99.50847
|  | 1038 | 99.54916
|  | 1036 | 99.50627
|  | 1034 | 99.64292
|  | 1032 | 99.66072
|  | 1030 | 99.62838
|  | 1028 | 99.631
|  | 1026 | 99.75196
|  | 1024 | 99.7593
|  | 1022 | 99.78066
|  | 1020 | 99.77673
|  | 1018 | 99.80219
|  | 1016 | 99.79635
|  | 1014 | 99.82389
|  | 1012 | 99.81237
|  | 1010 | 99.80819
|  | 1008 | 99.77479
|  | 1006 | 99.78594
|  | 1004 | 99.79458
|  | 1002 | 99.82275
|  | 1000 | 99.77357
|  | 998 | 99.76072
|  | 996 | 99.74747
|  | 994 | 99.76996
|  | 992 | 99.76741
|  | 990 | 99.73647
|  | 988 | 99.73365
|  | 986 | 99.74704
|  | 984 | 99.72063
|  | 982 | 99.73781
|  | 980 | 99.73288
|  | 978 | 99.7338
|  | 976 | 99.7306
|  | 974 | 99.71019
|  | 972 | 99.69488
|  | 970 | 99.72691
|  | 968 | 99.70701
|  | 966 | 99.68377
|  | 964 | 99.67963
|  | 962 | 99.66822
|  | 960 | 99.624
|  | 958 | 99.6028
|  | 956 | 99.57374
|  | 954 | 99.5629
|  | 952 | 99.51441
|  | 950 | 99.45221
|  | 948 | 99.40317
|  | 946 | 99.36871
|  | 944 | 99.27395
|  | 942 | 99.18931
|  | 940 | 99.10699
|  | 938 | 99.01385
|  | 936 | 98.9338
|  | 934 | 98.87147
|  | 932 | 98.78694
|  | 930 | 98.69003
|  | 928 | 98.6068
|  | 926 | 98.52008
|  | 924 | 98.42536
|  | 922 | 98.34454
|  | 920 | 98.27457
|  | 918 | 98.20848
|  | 916 | 98.16119
|  | 914 | 98.07021
|  | 912 | 97.98736
|  | 910 | 97.97806
|  | 908 | 97.97324
|  | 906 | 97.90557
|  | 904 | 97.86614
|  | 902 | 97.83164
|  | 900 | 97.8082
|  | 898 | 97.79557
|  | 896 | 97.76812
|  | 894 | 97.74772
|  | 892 | 97.74714
|  | 890 | 97.76284
|  | 888 | 97.76165
|  | 886 | 97.74798
|  | 884 | 97.73705
|  | 882 | 97.78349
|  | 880 | 97.76819
|  | 878 | 97.76614
|  | 876 | 97.77066
|  | 874 | 97.76144
|  | 872 | 97.77553
|  | 870 | 97.79278
|  | 868 | 97.79805
|  | 866 | 97.84136
|  | 864 | 97.91413
|  | 862 | 97.89376
|  | 860 | 97.3932
|  | 858 | 97.56116
|  | 856 | 97.49042
|  | 854 | 97.26299
|  | 852 | 97.16054
|  | 850 | 97.37697
|  | 848 | 97.3772
|  | 846 | 97.54198
|  | 844 | 97.63311
|  | 842 | 97.64374
|  | 840 | 97.70187
|  | 838 | 97.82216
|  | 836 | 96.85704
|  | 834 | 96.94124
|  | 832 | 97.07276
|  | 830 | 97.04882
|  | 828 | 96.98819
|  | 826 | 97.00755
|  | 824 | 97.05408
|  | 822 | 97.06507
|  | 820 | 96.99833
|  | 818 | 96.96163
|  | 816 | 96.79255
|  | 814 | 96.79636
|  | 812 | 96.77138
|  | 810 | 96.73303
|  | 808 | 96.70051
|  | 806 | 96.66519
|  | 804 | 96.63249
|  | 802 | 96.65714
|  | 800 | 96.64658
|  | 798 | 96.71095
|  | 796 | 96.88798
|  | 794 | 96.99326
|  | 792 | 97.00014
|  | 790 | 97.11087
|  | 788 | 97.21958
|  | 786 | 97.33207
|  | 784 | 97.48512
|  | 782 | 97.55171
|  | 780 | 97.63993
|  | 778 | 97.64229
|  | 776 | 97.69941
|  | 774 | 97.74531
|  | 772 | 97.75965
|  | 770 | 97.70743
|  | 768 | 97.63667
|  | 766 | 97.65058
|  | 764 | 97.64154
|  | 762 | 97.59277
|  | 760 | 97.51198
|  | 758 | 97.43095
|  | 756 | 97.45141
|  | 754 | 97.54265
|  | 752 | 97.63416
|  | 750 | 97.69024
|  | 748 | 97.70075
|  | 746 | 97.75305
|  | 744 | 97.8756
|  | 742 | 98.0182
|  | 740 | 98.15211
|  | 738 | 98.24668
|  | 736 | 98.24778
|  | 734 | 98.30535
|  | 732 | 98.34165
|  | 730 | 98.34775
|  | 728 | 98.27753
|  | 726 | 98.22416
|  | 724 | 98.17829
|  | 722 | 98.16478
|  | 720 | 98.01673
|  | 718 | 97.87964
|  | 716 | 97.90682
|  | 714 | 97.93298
|  | 712 | 97.93379
|  | 710 | 97.97501
|  | 708 | 97.9837
|  | 706 | 98.0963
|  | 704 | 98.22441
|  | 702 | 98.37126
|  | 700 | 98.51128
|  | 698 | 98.57528
|  | 696 | 98.69386
|  | 694 | 98.73521
|  | 692 | 98.72859
|  | 690 | 98.75845
|  | 688 | 98.71548
|  | 686 | 98.60823
|  | 684 | 98.47697
|  | 682 | 98.39913
|  | 680 | 98.35118
|  | 678 | 98.32794
|  | 676 | 98.27304
|  | 674 | 98.26174
|  | 672 | 98.30999
|  | 670 | 98.41447
|  | 668 | 98.51244
|  | 666 | 98.62441
|  | 664 | 98.68806
|  | 662 | 98.73458
|  | 660 | 98.79174
|  | 658 | 98.80453
|  | 656 | 98.75536
|  | 654 | 98.67881
|  | 652 | 98.56147
|  | 650 | 98.38606
|  | 648 | 98.25894
|  | 646 | 98.18768
|  | 644 | 98.08465
|  | 642 | 97.94442
|  | 640 | 97.9509
|  | 638 | 98.04289
|  | 636 | 98.11
|  | 634 | 98.15036
|  | 632 | 98.22815
|  | 630 | 98.29483
|  | 628 | 98.30206
|  | 626 | 98.23698
|  | 624 | 98.15183
|  | 622 | 97.95975
|  | 620 | 97.73353
|  | 618 | 97.53456
|  | 616 | 97.30558
|  | 614 | 97.06353
|  | 612 | 96.90466
|  | 610 | 96.82122
|  | 608 | 96.73017
|  | 606 | 96.6293
|  | 604 | 96.55184
|  | 602 | 96.49034
|  | 600 | 96.36899