## Reflectance at 8° AOI
Typical Reflectance of -K05 Coating (300 -308 nm)
|  | Wavelength (nm) | % Reflectance (AOI=8°, P-Polarized) | % Reflectance (AOI=8°, S-Polarized) | % Reflectance (AOI=8°, Unpolarized)
|  | 290 | 65.781576 | 74.67121 | 70.22639
|  | 291 | 80.691559 | 88.06344 | 84.3775
|  | 292 | 90.562445 | 95.33663 | 92.94954
|  | 293 | 94.714441 | 98.00034 | 96.35739
Product Raw Data |  | 294 | 96.106556 | 98.94298 | 97.52477
Ar-Ion Laser Mirror, 300 - 308 nm, 0° and 45° AOI |  | 295 | 96.807783 | 99.4079 | 98.10784
|  | 296 | 97.173048 | 99.63464 | 98.40384
Item # | NB1-K05, NB07-K05 | 297 | 97.362267 | 99.84607 | 98.60417
DISCLAIMER: The data presented here are typical. Slight variations in performance data will occur from lot to lot. Please contact Technical Support with any questions regarding the use or reliability of this data. |  | 298 | 97.505935 | 99.86146 | 98.6837
|  | 299 | 97.657226 | 99.91791 | 98.78757
|  | 300 | 97.79969 | 99.94572 | 98.8727
|  | 301 | 97.910497 | 99.90777 | 98.90913
|  | 302 | 97.935026 | 99.95081 | 98.94292
|  | 303 | 98.052334 | 99.95373 | 99.00303
|  | 304 | 98.162281 | 99.99988 | 99.08108
Additional Information: |  | 305 | 98.187245 | 99.93668 | 99.06196
For more information on Thorlabs' Optical Coatings, please see the Optical Coatings Webpage |  | 306 | 98.180132 | 99.98346 | 99.08179
|  | 307 | 98.266322 | 99.94921 | 99.10777
|  | 308 | 98.295936 | 99.93849 | 99.11721
|  | 309 | 98.319224 | 99.87573 | 99.09747
|  | 310 | 98.34851 | 99.85829 | 99.1034
|  | 311 | 98.343886 | 99.78885 | 99.06637
|  | 312 | 98.417458 | 99.80121 | 99.10934
|  | 313 | 98.452798 | 99.72521 | 99.089
|  | 314 | 98.516312 | 99.74591 | 99.13111
|  | 315 | 98.494922 | 99.62378 | 99.05935
|  | 316 | 98.505495 | 99.66992 | 99.08771
|  | 317 | 98.622332 | 99.511 | 99.06667
|  | 318 | 98.61803 | 99.66279 | 99.14041
|  | 319 | 98.696776 | 98.88358 | 98.79018
|  | 320 | 98.730494 | 98.8897 | 98.8101

## Reflectance at 45° AOI
Typical Reflectance of -K05 Coating (300 -308 nm)
|  | Wavelength (nm) | % Reflectance (AOI=45°, P-Polarized) | % Reflectance (AOI=45°, S-Polarized) | % Reflectance (AOI=45°, Unpolarized)
|  | 290 | 98.268354 | 98.990593 | 98.6294735
|  | 291 | 98.334432 | 99.112532 | 98.723482
|  | 292 | 98.310635 | 99.11486 | 98.7127475
|  | 293 | 98.420624 | 99.205526 | 98.813075
Product Raw Data |  | 294 | 98.513806 | 99.17457 | 98.844188
Ar-Ion Laser Mirror, 300 - 308 nm, 0° and 45° AOI |  | 295 | 98.5229 | 99.203155 | 98.8630275
|  | 296 | 98.525037 | 99.255884 | 98.8904605
Item # | NB1-K05, NB07-K05 | 297 | 98.532705 | 99.248269 | 98.890487
DISCLAIMER: The data presented here are typical. Slight variations in performance data will occur from lot to lot. Please contact Technical Support with any questions regarding the use or reliability of this data. |  | 298 | 98.499214 | 99.29732 | 98.898267
|  | 299 | 98.522679 | 99.322595 | 98.922637
|  | 300 | 98.61668 | 99.392121 | 99.0044005
|  | 301 | 98.67204 | 99.542009 | 99.1070245
|  | 302 | 98.627264 | 99.444382 | 99.035823
|  | 303 | 98.669652 | 99.584049 | 99.1268505
|  | 304 | 98.687091 | 99.538649 | 99.11287
Additional Information: |  | 305 | 98.687565 | 99.62263 | 99.1550975
For more information on Thorlabs' Optical Coatings, please see the Optical Coatings Webpage |  | 306 | 98.66896 | 99.66058 | 99.16477
|  | 307 | 98.632081 | 99.669579 | 99.15083
|  | 308 | 98.604022 | 99.697694 | 99.150858
|  | 309 | 98.556143 | 99.747333 | 99.151738
|  | 310 | 98.457155 | 99.801259 | 99.129207
|  | 311 | 98.267288 | 99.828904 | 99.048096
|  | 312 | 97.868635 | 99.87057 | 98.8696025
|  | 313 | 97.096739 | 99.844557 | 98.470648
|  | 314 | 95.399117 | 99.838294 | 97.6187055
|  | 315 | 91.84396 | 99.959969 | 95.9019645