## Reflectance
Typical Reflectivity of -K10 Coating (458-528 nm)
|  | Wavelength (nm) | % Reflectivity (AOI=6°, Unpolarized) | % Reflectivity (AOI=45°, S-Polarized) | % Reflectivity (AOI=45°, P-Polarized)
|  | 450 | 98.65305 | 99.77970123 | 99.23925018
|  | 451 | 98.77357483 | 99.76885223 | 99.27484894
|  | 452 | 98.86410141 | 99.79940033 | 99.28904724
|  | 453 | 98.96093 | 99.81430054 | 99.30445099
Product Raw Data |  | 454 | 99.03608 | 99.83274841 | 99.30535126
Ar-Ion Laser Mirror, 458 - 528 nm, 0° and 45° AOI |  | 455 | 99.08773 | 99.802948 | 99.27700043
|  | 456 | 99.12015152 | 99.82460022 | 99.27335358
Item # | NB1-K10, NB07-K10 | 457 | 99.15085 | 99.79049683 | 99.26049805
DISCLAIMER: The data presented here are typical. Slight variations in performance data will occur from lot to lot. Please contact Technical Support with any questions regarding the use or reliability of this data. |  | 458 | 99.18387 | 99.82285309 | 99.24165344
|  | 459 | 99.21762466 | 99.82759857 | 99.24669647
|  | 460 | 99.2309227 | 99.84549713 | 99.25959778
|  | 461 | 99.21 | 99.82039642 | 99.2901535
|  | 462 | 99.21055 | 99.83274841 | 99.33609772
|  | 463 | 99.21973 | 99.83950043 | 99.36830139
|  | 464 | 99.20012665 | 99.81764984 | 99.40969849
Additional Information: |  | 465 | 99.24855 | 99.84140015 | 99.47015381
For more information on Thorlabs' Optical Coatings, please see the Optical Coatings Webpage |  | 466 | 99.27297 | 99.83644867 | 99.5109024
|  | 467 | 99.3144989 | 99.85784912 | 99.5217514
|  | 468 | 99.37192535 | 99.84169769 | 99.56369781
|  | 469 | 99.42767334 | 99.8723526 | 99.58035278
|  | 470 | 99.44117737 | 99.82585144 | 99.58560181
|  | 471 | 99.47052765 | 99.83350372 | 99.60600281
|  | 472 | 99.5095 | 99.84864807 | 99.62065125
|  | 473 | 99.49434662 | 99.82965088 | 99.58764648
|  | 474 | 99.51965 | 99.83805084 | 99.58989716
|  | 475 | 99.53224945 | 99.87345123 | 99.55885315
|  | 476 | 99.53843 | 99.84044647 | 99.52884674
|  | 477 | 99.52670288 | 99.84889984 | 99.46485138
|  | 478 | 99.51470184 | 99.84014893 | 99.36340332
|  | 479 | 99.5069 | 99.84194946 | 99.2519989
|  | 480 | 99.49105 | 99.84490204 | 99.07319641
|  | 481 | 99.50735092 | 99.85489655 | 98.90055084
|  | 482 | 99.52633 | 99.81285095 | 98.72395325
|  | 483 | 99.54732513 | 99.82279968 | 98.55594635
|  | 484 | 99.5742 | 99.82434845 | 98.43299866
|  | 485 | 99.62215 | 99.88189697 | 98.36045074
|  | 486 | 99.63415146 | 99.80590057 | 98.36385345
|  | 487 | 99.6528 | 99.83390045 | 98.40184784
|  | 488 | 99.68227 | 99.85829926 | 98.51194763
|  | 489 | 99.6866 | 99.84104919 | 98.65254974
|  | 490 | 99.6753 | 99.83505249 | 98.81759644
|  | 491 | 99.69369888 | 99.82415009 | 98.99205017
|  | 492 | 99.6888504 | 99.78690338 | 99.13110352
|  | 493 | 99.7112 | 99.82150269 | 99.24614716
|  | 494 | 99.7241 | 99.78610229 | 99.33454895
|  | 495 | 99.7188 | 99.76180267 | 99.39444733
|  | 496 | 99.71538 | 99.68845367 | 99.44159698
|  | 497 | 99.71098 | 99.60494995 | 99.45269775
|  | 498 | 99.71512604 | 99.49120331 | 99.45024872
|  | 499 | 99.7248497 | 99.36689758 | 99.43520355
|  | 500 | 99.71215 | 99.24150085 | 99.39685059
|  | 501 | 99.73722458 | 99.19094849 | 99.33390045
|  | 502 | 99.74215 | 99.18505096 | 99.27615356
|  | 503 | 99.77065 | 99.22059631 | 99.18900299
|  | 504 | 99.75984955 | 99.27500153 | 99.0617981
|  | 505 | 99.76992 | 99.39095306 | 98.9312973
|  | 506 | 99.78404999 | 99.4957962 | 98.80194855
|  | 507 | 99.79475 | 99.62020111 | 98.67209625
|  | 508 | 99.80022812 | 99.6848526 | 98.55225372
|  | 509 | 99.79100037 | 99.71174622 | 98.47109985
|  | 510 | 99.7893486 | 99.728302 | 98.42980194
|  | 511 | 99.79122543 | 99.73770142 | 98.41880035
|  | 512 | 99.79997635 | 99.73870087 | 98.47200012
|  | 513 | 99.80319977 | 99.72315216 | 98.54460144
|  | 514 | 99.79707718 | 99.6861496 | 98.645401
|  | 515 | 99.81340027 | 99.6604538 | 98.77059937
|  | 516 | 99.81775284 | 99.60690308 | 98.86789703
|  | 517 | 99.82112503 | 99.53669739 | 98.9822998
|  | 518 | 99.82185 | 99.48545074 | 99.0664978
|  | 519 | 99.81080246 | 99.39195251 | 99.14465332
|  | 520 | 99.82835007 | 99.3355484 | 99.19335175
|  | 521 | 99.82703 | 99.26290131 | 99.24694824
|  | 522 | 99.8274498 | 99.22270203 | 99.27899933
|  | 523 | 99.8339 | 99.25409698 | 99.28295135
|  | 524 | 99.84445 | 99.28009796 | 99.29235077
|  | 525 | 99.83852 | 99.32260132 | 99.28520203
|  | 526 | 99.83282471 | 99.38355255 | 99.25869751
|  | 527 | 99.83598 | 99.46620178 | 99.21585083
|  | 528 | 99.85369873 | 99.55594635 | 99.15920258
|  | 529 | 99.83955002 | 99.60305023 | 99.06780243
|  | 530 | 99.84637451 | 99.6292038 | 98.94390106