## Aluminum Reflectance
A Comparisons of Thorlabs' Thin Film Aluminum Mirror Coatings
| UV-Enhanced Aluminum (-F01) |  | Protected Aluminum (-G01)
| Wavelength (µm) | Reflectance (%) | Wavelength (µm) | Reflectance (%)
| 0.22 | 66.03354 | 0.22 | 66.4731
| 0.23 | 80.47919 | 0.23 | 73.03832245
| 0.24 | 86.81473541 | 0.24 | 80.91372299
| 0.25 | 90.13113785 | 0.25 | 85.80899
Product Raw Data | 0.26 | 92.40012 | 0.26 | 88.50872
Aluminum Coating Reflectance, 45° AOI | 0.27 | 93.40084 | 0.27 | 89.33813477
| 0.28 | 94.27782 | 0.28 | 90.22816
DISCLAIMER: The data presented here are typical. Slight variations in performance data will occur from lot to lot. Please contact Technical Support with any questions regarding the use or reliability of this data. | 0.29 | 94.60088 | 0.29 | 89.58321762
| 0.3 | 95.11386 | 0.3 | 89.79403687
| 0.31 | 94.35202 | 0.31 | 87.49921
| 0.32 | 95.026577 | 0.32 | 86.64379
| 0.33 | 95.14648056 | 0.33 | 85.43754959
| 0.34 | 94.53666 | 0.34 | 83.62882
This data may be used in publications. However, please cite Thorlabs as the source. | 0.35 | 94.25482 | 0.35 | 83.65892
| 0.36 | 93.90958 | 0.36 | 83.51595688
| 0.37 | 93.67036 | 0.37 | 84.37354
Additional Information: | 0.38 | 93.36693573 | 0.38 | 85.37050247
| 0.39 | 92.8262558 | 0.39 | 86.24213
| 0.4 | 92.55389786 | 0.4 | 87.22813
| 0.41 | 91.972435 | 0.41 | 87.85034943
| 0.42 | 91.47251 | 0.42 | 88.49522781
| 0.43 | 90.85915375 | 0.43 | 88.96694946
| 0.44 | 90.29030609 | 0.44 | 89.36882
| 0.45 | 89.64432144 | 0.45 | 89.69745636
| 0.46 | 88.98579407 | 0.46 | 89.91075897
| 0.47 | 88.32173538 | 0.47 | 90.10342
| 0.48 | 87.60854 | 0.48 | 90.25168991
| 0.49 | 86.88190079 | 0.49 | 90.32518
| 0.5 | 86.13541 | 0.5 | 90.39354706
| 0.51 | 87.20327 | 0.51 | 91.55857
| 0.52 | 86.79321 | 0.52 | 91.35656
| 0.53 | 86.41968 | 0.53 | 91.0988
| 0.54 | 86.02902 | 0.54 | 90.81507
| 0.55 | 85.66128 | 0.55 | 90.48587
| 0.56 | 85.27952 | 0.56 | 89.87606
| 0.57 | 84.96813 | 0.57 | 89.49116
| 0.58 | 84.63282 | 0.58 | 89.05861
| 0.59 | 84.317 | 0.59 | 88.59494
| 0.6 | 84.02262 | 0.6 | 88.08464
| 0.61 | 83.7413 | 0.61 | 87.55399
| 0.62 | 83.44484 | 0.62 | 86.98691
| 0.63 | 83.18281 | 0.63 | 86.35923
| 0.64 | 82.91736 | 0.64 | 85.69449
| 0.65 | 82.66213 | 0.65 | 84.99664
| 0.66 | 82.42996 | 0.66 | 84.27653
| 0.67 | 82.17626 | 0.67 | 83.50056
| 0.68 | 81.93945 | 0.68 | 82.68347
| 0.69 | 81.68731 | 0.69 | 81.83402
| 0.7 | 81.43987 | 0.7 | 80.93554
| 0.71 | 81.17324 | 0.71 | 79.99127
| 0.72 | 80.90724 | 0.72 | 79.02747
| 0.73 | 80.59129 | 0.73 | 77.99936
| 0.74 | 80.26726 | 0.74 | 76.93077
| 0.75 | 79.88154 | 0.75 | 75.86267
| 0.76 | 79.5109 | 0.76 | 74.78868
| 0.77 | 79.1092 | 0.77 | 73.68757
| 0.78 | 78.656 | 0.78 | 72.67067
| 0.79 | 78.22699 | 0.79 | 71.6982
| 0.8 | 77.81998 | 0.8 | 70.91248
| 0.81 | 77.50896 | 0.81 | 70.27381
| 0.82 | 77.37095 | 0.82 | 69.89287
| 0.83 | 77.42034 | 0.83 | 69.78336
| 0.84 | 77.70611 | 0.84 | 69.96844
| 0.85 | 78.26806 | 0.85 | 70.4107
| 0.86 | 79.04625 | 0.86 | 71.0801
| 0.87 | 80.02759 | 0.87 | 71.93133
| 0.88 | 81.12428 | 0.88 | 72.90515
| 0.89 | 82.07529 | 0.89 | 73.11024
| 0.9 | 83.21328 | 0.9 | 74.19009
| 0.91 | 84.2821 | 0.91 | 75.21998
| 0.92 | 85.27938 | 0.92 | 76.25676
| 0.93 | 86.21358 | 0.93 | 77.26586
| 0.94 | 87.01546 | 0.94 | 78.20329
| 0.95 | 87.74992 | 0.95 | 79.09572
| 0.96 | 88.42826 | 0.96 | 79.93578
| 0.97 | 89.03241 | 0.97 | 80.76847
| 0.98 | 89.57591 | 0.98 | 81.54983
| 0.99 | 90.02942 | 0.99 | 82.24814
| 1 | 90.42942 | 1 | 82.88332
| 1.01 | 90.83249 | 1.01 | 83.49179
| 1.02 | 91.19492 | 1.02 | 84.06963
| 1.03 | 91.50482 | 1.03 | 84.64554
| 1.04 | 91.79685 | 1.04 | 85.18072
| 1.05 | 92.06823 | 1.05 | 85.65769
| 1.06 | 92.30364 | 1.06 | 86.07669
| 1.07 | 92.51932 | 1.07 | 86.50662
| 1.08 | 92.7479 | 1.08 | 86.96504
| 1.09 | 92.90593 | 1.09 | 87.37565
| 1.1 | 93.08026 | 1.1 | 87.72427
| 1.11 | 93.25113 | 1.11 | 88.05702
| 1.12 | 93.38002 | 1.12 | 88.35545
| 1.13 | 93.52597 | 1.13 | 88.68749
| 1.14 | 93.66245 | 1.14 | 88.97335
| 1.15 | 93.77009 | 1.15 | 89.22633
| 1.16 | 93.88981 | 1.16 | 89.4732
| 1.17 | 94.03114 | 1.17 | 89.71499
| 1.18 | 94.13283 | 1.18 | 89.94626
| 1.19 | 94.2204 | 1.19 | 90.12345
| 1.2 | 94.31453 | 1.2 | 90.3352
| 1.21 | 94.38697 | 1.21 | 90.59816
| 1.22 | 94.44078 | 1.22 | 90.77156
| 1.23 | 94.5085 | 1.23 | 90.96428
| 1.24 | 94.57667 | 1.24 | 91.16304
| 1.25 | 94.63635 | 1.25 | 91.26728
| 1.26 | 94.72396 | 1.26 | 91.40866
| 1.27 | 94.81297 | 1.27 | 91.62409
| 1.28 | 94.88844 | 1.28 | 91.78054
| 1.29 | 94.93739 | 1.29 | 91.9044
| 1.3 | 94.97482 | 1.3 | 92.01728
| 1.31 | 95.00668 | 1.31 | 92.1438
| 1.32 | 95.09292 | 1.32 | 92.28664
| 1.33 | 95.14733 | 1.33 | 92.39717
| 1.34 | 95.22795 | 1.34 | 92.46209
| 1.35 | 95.29255 | 1.35 | 92.53741
| 1.36 | 95.36949 | 1.36 | 92.63839
| 1.37 | 95.40981 | 1.37 | 92.7547
| 1.38 | 95.43956 | 1.38 | 92.87103
| 1.39 | 95.42503 | 1.39 | 92.96149
| 1.4 | 95.4425 | 1.4 | 93.05742
| 1.41 | 95.48161 | 1.41 | 93.16561
| 1.42 | 95.52215 | 1.42 | 93.24925
| 1.43 | 95.56043 | 1.43 | 93.29545
| 1.44 | 95.59023 | 1.44 | 93.35418
| 1.45 | 95.61678 | 1.45 | 93.45122
| 1.46 | 95.67901 | 1.46 | 93.55953
| 1.47 | 95.72865 | 1.47 | 93.63802
| 1.48 | 95.75594 | 1.48 | 93.70262
| 1.49 | 95.79485 | 1.49 | 93.7707
| 1.5 | 95.81743 | 1.5 | 93.82945
| 1.51 | 95.85023 | 1.51 | 93.88297
| 1.52 | 95.88915 | 1.52 | 93.94203
| 1.53 | 95.92326 | 1.53 | 93.98329
| 1.54 | 95.95049 | 1.54 | 94.03981
| 1.55 | 95.9683 | 1.55 | 94.12185
| 1.56 | 96.00514 | 1.56 | 94.18375
| 1.57 | 95.99092 | 1.57 | 94.23097
| 1.58 | 95.98859 | 1.58 | 94.28882
| 1.59 | 96.0023 | 1.59 | 94.34791
| 1.6 | 96.01108 | 1.6 | 94.37789
| 1.61 | 96.05151 | 1.61 | 94.41373
| 1.62 | 96.10245 | 1.62 | 94.46519
| 1.63 | 96.13747 | 1.63 | 94.48834
| 1.64 | 96.16932 | 1.64 | 94.51047
| 1.65 | 96.21321 | 1.65 | 94.55517
| 1.66 | 96.22944 | 1.66 | 94.63174
| 1.67 | 96.27273 | 1.67 | 94.68645
| 1.68 | 96.30185 | 1.68 | 94.77372
| 1.69 | 96.34729 | 1.69 | 94.824
| 1.7 | 96.39153 | 1.7 | 94.82738
| 1.71 | 96.43129 | 1.71 | 94.89165
| 1.72 | 96.4867 | 1.72 | 94.95638
| 1.73 | 96.55224 | 1.73 | 94.97442
| 1.74 | 96.56918 | 1.74 | 94.98419
| 1.75 | 96.57633 | 1.75 | 95.00162
| 1.76 | 96.5874 | 1.76 | 94.99304
| 1.77 | 96.59713 | 1.77 | 94.9639
| 1.78 | 96.52492 | 1.78 | 94.9451
| 1.79 | 96.46032 | 1.79 | 94.9242
| 1.8 | 96.45672 | 1.8 | 94.92515
| 1.81 | 96.46234 | 1.81 | 94.95214
| 1.82 | 96.47768 | 1.82 | 95.02135
| 1.83 | 96.53466 | 1.83 | 95.0882
| 1.84 | 96.53338 | 1.84 | 95.12754
| 1.85 | 96.52833 | 1.85 | 95.15513
| 1.86 | 96.55939 | 1.86 | 95.18204
| 1.87 | 96.5932 | 1.87 | 95.18075
| 1.88 | 96.57242 | 1.88 | 95.1615
| 1.89 | 96.62152 | 1.89 | 95.1282
| 1.9 | 96.64785 | 1.9 | 95.12116
| 1.91 | 96.62996 | 1.91 | 95.12136
| 1.92 | 96.64853 | 1.92 | 95.11638
| 1.93 | 96.64217 | 1.93 | 95.12046
| 1.94 | 96.6641 | 1.94 | 95.1387
| 1.95 | 96.65561 | 1.95 | 95.17433
| 1.96 | 96.67493 | 1.96 | 95.22541
| 1.97 | 96.70914 | 1.97 | 95.27977
| 1.98 | 96.74582 | 1.98 | 95.33463
| 1.99 | 96.8314 | 1.99 | 95.36761
| 2 | 96.87199 | 2 | 95.37332
| 2.01 | 96.89971 | 2.01 | 95.36372
| 2.02 | 96.96583 | 2.02 | 95.32995
| 2.03 | 96.94517 | 2.03 | 95.28466
| 2.04 | 96.9439 | 2.04 | 95.24032
| 2.05 | 96.921 | 2.05 | 95.21215
| 2.06 | 96.90249 | 2.06 | 95.19765
| 2.07 | 96.87482 | 2.07 | 95.16063
| 2.08 | 96.87007 | 2.08 | 95.15447
| 2.09 | 96.88262 | 2.09 | 95.20252
| 2.1 | 96.87889 | 2.1 | 95.24883
| 2.11 | 96.84291 | 2.11 | 95.32558
| 2.12 | 96.83166 | 2.12 | 95.37717
| 2.13 | 96.81368 | 2.13 | 95.43998
| 2.14 | 96.81171 | 2.14 | 95.49802
| 2.15 | 96.84902 | 2.15 | 95.51503
| 2.16 | 96.90892 | 2.16 | 95.53172
| 2.17 | 96.83417 | 2.17 | 95.49594
| 2.18 | 96.81311 | 2.18 | 95.47617
| 2.19 | 96.85733 | 2.19 | 95.46786
| 2.2 | 96.87675 | 2.2 | 95.41233
| 2.21 | 96.90613 | 2.21 | 95.37083
| 2.22 | 96.88843 | 2.22 | 95.33933
| 2.23 | 96.92362 | 2.23 | 95.31193
| 2.24 | 96.89213 | 2.24 | 95.2869
| 2.25 | 96.85264 | 2.25 | 95.27495
| 2.26 | 96.87867 | 2.26 | 95.29539
| 2.27 | 96.85389 | 2.27 | 95.33066
| 2.28 | 96.90282 | 2.28 | 95.34393
| 2.29 | 96.87015 | 2.29 | 95.41097
| 2.3 | 96.93018 | 2.3 | 95.47209
| 2.31 | 96.94224 | 2.31 | 95.59291
| 2.32 | 96.91015 | 2.32 | 95.64344
| 2.33 | 96.94165 | 2.33 | 95.62134
| 2.34 | 97.07724 | 2.34 | 95.64308
| 2.35 | 97.12228 | 2.35 | 95.64433
| 2.36 | 97.00317 | 2.36 | 95.66537
| 2.37 | 97.1419 | 2.37 | 95.5789
| 2.38 | 97.21408 | 2.38 | 95.56364
| 2.39 | 96.99994 | 2.39 | 95.53948
| 2.4 | 97.21155 | 2.4 | 95.49139
| 2.41 | 97.07446 | 2.41 | 95.44296
| 2.42 | 97.21995 | 2.42 | 95.45107
| 2.43 | 97.25112 | 2.43 | 95.38924
| 2.44 | 97.21788 | 2.44 | 95.33851
| 2.45 | 97.10021 | 2.45 | 95.32911
| 2.46 | 97.07754 | 2.46 | 95.28531
| 2.47 | 97.20295 | 2.47 | 95.38315
| 2.48 | 97.01575 | 2.48 | 95.3911
| 2.49 | 97.05876 | 2.49 | 95.52371
| 2.5 | 96.9497 | 2.5 | 95.48515
| 2.51 | 97.07882 | 2.51 | 95.68044
| 2.52 | 97.05392 | 2.52 | 95.66555
| 2.53 | 97.12961 | 2.53 | 95.71403
| 2.54 | 97.03804 | 2.54 | 95.71928
| 2.55 | 97.17183 | 2.55 | 95.8776
| 2.56 | 96.9805 | 2.56 | 95.66478
| 2.57 | 96.67166 | 2.57 | 95.73789
| 2.58 | 96.91187 | 2.58 | 95.5768
| 2.59 | 96.39752 | 2.59 | 95.60735
| 2.6 | 96.11933 | 2.6 | 95.80077
| 2.60979 | 96.19793 | 2.61973 | 96.021
| 2.61973 | 96.23778 | 2.62966 | 96.00588
| 2.62966 | 96.27682 | 2.63959 | 95.99094
| 2.63959 | 96.31504 | 2.64952 | 95.97619
| 2.64952 | 96.35247 | 2.65971 | 95.96121
| 2.65971 | 96.39011 | 2.66963 | 95.94682
| 2.66963 | 96.42594 | 2.67954 | 95.93261
| 2.67954 | 96.46099 | 2.68973 | 95.91818
| 2.68973 | 96.49621 | 2.69963 | 95.90433
| 2.69963 | 96.52971 | 2.70953 | 95.89066
| 2.70953 | 96.56246 | 2.7197 | 95.87677
| 2.7197 | 96.59534 | 2.72959 | 95.86344
| 2.72959 | 96.62658 | 2.73948 | 95.85028
| 2.73948 | 96.6571 | 2.74963 | 95.83693
| 2.74963 | 96.68771 | 2.75951 | 95.82411
| 2.75951 | 96.71676 | 2.76966 | 95.8111
| 2.76966 | 96.74589 | 2.77953 | 95.79862
| 2.77953 | 96.77352 | 2.78967 | 95.78595
| 2.78967 | 96.8012 | 2.79953 | 95.7738
| 2.79953 | 96.82743 | 2.80966 | 95.76147
| 2.80966 | 96.85369 | 2.81951 | 95.74964
| 2.81951 | 96.87856 | 2.82963 | 95.73764
| 2.82963 | 96.90343 | 2.83947 | 95.72613
| 2.83947 | 96.92696 | 2.84958 | 95.71446
| 2.84958 | 96.95047 | 2.85941 | 95.70326
| 2.85941 | 96.97269 | 2.86952 | 95.6919
| 2.86952 | 96.99487 | 2.87961 | 95.68071
| 2.87961 | 97.01639 | 2.88943 | 95.66997
| 2.88943 | 97.03669 | 2.89952 | 95.65909
| 2.89952 | 97.05693 | 2.9096 | 95.64836
| 2.9096 | 97.07652 | 2.91941 | 95.63808
| 2.91941 | 97.09497 | 2.92948 | 95.62765
| 2.92948 | 97.11332 | 2.93955 | 95.61738
| 2.93955 | 97.13105 | 2.94934 | 95.60753
| 2.94934 | 97.14771 | 2.9594 | 95.59756
| 2.9594 | 97.16424 | 2.96945 | 95.58773
| 2.96945 | 97.18017 | 2.9795 | 95.57804
| 2.9795 | 97.19552 | 2.98954 | 95.5685
| 2.98954 | 97.21027 | 2.99958 | 95.55911
| 2.99958 | 97.22446 | 3.00934 | 95.55011
| 3.00934 | 97.23771 | 3.01937 | 95.541
| 3.01937 | 97.25077 | 3.02939 | 95.53202
| 3.02939 | 97.26328 | 3.03941 | 95.52319
| 3.03941 | 97.27523 | 3.04942 | 95.51449
| 3.04942 | 97.28665 | 3.05943 | 95.50593
| 3.05943 | 97.29753 | 3.06943 | 95.49751
| 3.06943 | 97.30788 | 3.07943 | 95.48921
| 3.07943 | 97.3177 | 3.08943 | 95.48105
| 3.08943 | 97.32701 | 3.09941 | 95.47303
| 3.09941 | 97.33581 | 3.1094 | 95.46513
| 3.1094 | 97.3441 | 3.11937 | 95.45736
| 3.11937 | 97.3519 | 3.12934 | 95.44972
| 3.12934 | 97.35921 | 3.13931 | 95.44221
| 3.13931 | 97.36603 | 3.14927 | 95.43482
| 3.14927 | 97.37238 | 3.15923 | 95.42756
| 3.15923 | 97.37825 | 3.16945 | 95.42022
| 3.16945 | 97.38379 | 3.17939 | 95.4132
| 3.17939 | 97.38872 | 3.18934 | 95.40631
| 3.18934 | 97.3932 | 3.19927 | 95.39954
| 3.19927 | 97.39724 | 3.2092 | 95.39288
| 3.2092 | 97.40083 | 3.21939 | 95.38616
| 3.21939 | 97.40406 | 3.22931 | 95.37974
| 3.22931 | 97.40677 | 3.23922 | 95.37344
| 3.23922 | 97.40906 | 3.2494 | 95.36708
| 3.2494 | 97.41097 | 3.2593 | 95.361
| 3.2593 | 97.41242 | 3.2692 | 95.35504
| 3.2692 | 97.41346 | 3.27936 | 95.34903
| 3.27936 | 97.41411 | 3.28924 | 95.34329
| 3.28924 | 97.41434 | 3.29939 | 95.3375
| 3.29939 | 97.41418 | 3.30927 | 95.33198
| 3.30927 | 97.41363 | 3.31914 | 95.32657
| 3.31914 | 97.4127 | 3.32927 | 95.32112
| 3.32927 | 97.41136 | 3.33912 | 95.31592
| 3.33912 | 97.40968 | 3.34924 | 95.31068
| 3.34924 | 97.40757 | 3.35936 | 95.30555
| 3.35936 | 97.4051 | 3.3692 | 95.30066
| 3.3692 | 97.40233 | 3.3793 | 95.29574
| 3.3793 | 97.39912 | 3.38913 | 95.29106
| 3.38913 | 97.39566 | 3.39922 | 95.28634
| 3.39922 | 97.39175 | 3.4093 | 95.28173
| 3.4093 | 97.3875 | 3.41911 | 95.27734
| 3.41911 | 97.38302 | 3.42918 | 95.27293
| 3.42918 | 97.3781 | 3.43925 | 95.26861
| 3.43925 | 97.37284 | 3.44931 | 95.2644
| 3.44931 | 97.36725 | 3.4591 | 95.26039
| 3.4591 | 97.36151 | 3.46915 | 95.25637
| 3.46915 | 97.35529 | 3.47919 | 95.25244
| 3.47919 | 97.34876 | 3.48922 | 95.2486
| 3.48922 | 97.34193 | 3.49925 | 95.24486
| 3.49925 | 97.3348 | 3.50927 | 95.24121
| 3.50927 | 97.32737 | 3.51903 | 95.23775
| 3.51903 | 97.31986 | 3.52904 | 95.23428
| 3.52904 | 97.31186 | 3.53904 | 95.2309
| 3.53904 | 97.30358 | 3.54904 | 95.22761
| 3.54904 | 97.29503 | 3.55903 | 95.2244
| 3.55903 | 97.2862 | 3.56902 | 95.22128
| 3.56902 | 97.27711 | 3.579 | 95.21825
| 3.579 | 97.26776 | 3.58923 | 95.21522
| 3.58923 | 97.2579 | 3.5992 | 95.21236
| 3.5992 | 97.24803 | 3.60916 | 95.20958
| 3.60916 | 97.23791 | 3.61911 | 95.20688
| 3.61911 | 97.22756 | 3.62906 | 95.20426
| 3.62906 | 97.21696 | 3.639 | 95.20172
| 3.639 | 97.20613 | 3.6492 | 95.19919
| 3.6492 | 97.19478 | 3.65913 | 95.19682
| 3.65913 | 97.1835 | 3.66905 | 95.19451
| 3.66905 | 97.17199 | 3.67897 | 95.19229
| 3.67897 | 97.16027 | 3.68913 | 95.19008
| 3.68913 | 97.14802 | 3.69904 | 95.188
| 3.69904 | 97.13587 | 3.70893 | 95.18601
| 3.70893 | 97.12353 | 3.71908 | 95.18402
| 3.71908 | 97.11065 | 3.72896 | 95.18217
| 3.72896 | 97.0979 | 3.7391 | 95.18034
| 3.7391 | 97.08463 | 3.74897 | 95.17863
| 3.74897 | 97.0715 | 3.75909 | 95.17694
| 3.75909 | 97.05784 | 3.76895 | 95.17537
| 3.76895 | 97.04436 | 3.77906 | 95.17382
| 3.77906 | 97.03033 | 3.7889 | 95.17239
| 3.7889 | 97.0165 | 3.79899 | 95.17098
| 3.79899 | 97.00213 | 3.80908 | 95.16964
| 3.80908 | 96.98759 | 3.8189 | 95.1684
| 3.8189 | 96.97326 | 3.82898 | 95.16719
| 3.82898 | 96.9584 | 3.83904 | 95.16605
| 3.83904 | 96.94338 | 3.8491 | 95.16498
| 3.8491 | 96.9282 | 3.8589 | 95.164
| 3.8589 | 96.91327 | 3.86894 | 95.16305
| 3.86894 | 96.89781 | 3.87898 | 95.16216
| 3.87898 | 96.8822 | 3.88901 | 95.16134
| 3.88901 | 96.86645 | 3.89903 | 95.16058
| 3.89903 | 96.85057 | 3.90905 | 95.15987
| 3.90905 | 96.83456 | 3.91906 | 95.15923
| 3.91906 | 96.81843 | 3.9288 | 95.15867
| 3.9288 | 96.80258 | 3.9388 | 95.15814
| 3.9388 | 96.78621 | 3.94904 | 95.15765
| 3.94904 | 96.76929 | 3.95902 | 95.15724
| 3.95902 | 96.75269 | 3.96899 | 95.15688
| 3.96899 | 96.73597 | 3.97896 | 95.15658
| 3.97896 | 96.71915 | 3.98892 | 95.15633
| 3.98892 | 96.70223 | 3.99887 | 95.15614
| 3.99887 | 96.68521 | 4.00881 | 95.156
| 4.00881 | 96.6681 | 4.019 | 95.1559
| 4.019 | 96.65045 | 4.02893 | 95.15587
| 4.02893 | 96.63316 | 4.03885 | 95.15588
| 4.03885 | 96.61578 | 4.04876 | 95.15594
| 4.04876 | 96.59832 | 4.05892 | 95.15606
| 4.05892 | 96.58033 | 4.06882 | 95.15622
| 4.06882 | 96.56272 | 4.07896 | 95.15643
| 4.07896 | 96.54458 | 4.08885 | 95.15669
| 4.08885 | 96.52683 | 4.09872 | 95.15699
| 4.09872 | 96.50901 | 4.10884 | 95.15735
| 4.10884 | 96.49067 | 4.1187 | 95.15774
| 4.1187 | 96.47272 | 4.12881 | 95.15819
| 4.12881 | 96.45426 | 4.1389 | 95.15868
| 4.1389 | 96.43575 | 4.14874 | 95.15921
| 4.14874 | 96.41764 | 4.15882 | 95.15979
| 4.15882 | 96.39903 | 4.16889 | 95.16042
| 4.16889 | 96.38037 | 4.1787 | 95.16107
| 4.1787 | 96.36213 | 4.18876 | 95.16178
| 4.18876 | 96.34338 | 4.19881 | 95.16254
| 4.19881 | 96.3246 | 4.20885 | 95.16333
| 4.20885 | 96.30578 | 4.21888 | 95.16416
| 4.21888 | 96.28693 | 4.22865 | 95.16502
| 4.22865 | 96.26853 | 4.23867 | 95.16593
| 4.23867 | 96.24963 | 4.24867 | 95.16687
| 4.24867 | 96.2307 | 4.25867 | 95.16786
| 4.25867 | 96.21175 | 4.26866 | 95.16888
| 4.26866 | 96.19279 | 4.27865 | 95.16994
| 4.27865 | 96.17381 | 4.28862 | 95.17104
| 4.28862 | 96.15482 | 4.29883 | 95.1722
| 4.29883 | 96.13534 | 4.30879 | 95.17336
| 4.30879 | 96.11633 | 4.31874 | 95.17456
| 4.31874 | 96.09732 | 4.32868 | 95.1758
| 4.32868 | 96.07831 | 4.33861 | 95.17706
| 4.33861 | 96.05929 | 4.34878 | 95.17839
| 4.34878 | 96.0398 | 4.3587 | 95.17972
| 4.3587 | 96.0208 | 4.3686 | 95.18108
| 4.3686 | 96.0018 | 4.37875 | 95.18251
| 4.37875 | 95.98234 | 4.38864 | 95.18393
| 4.38864 | 95.96336 | 4.39876 | 95.18542
| 4.39876 | 95.94393 | 4.40864 | 95.1869
| 4.40864 | 95.92499 | 4.41875 | 95.18844
| 4.41875 | 95.90559 | 4.4286 | 95.18998
| 4.4286 | 95.88669 | 4.43869 | 95.19158
| 4.43869 | 95.86734 | 4.44853 | 95.19317
| 4.44853 | 95.84849 | 4.4586 | 95.19483
| 4.4586 | 95.8292 | 4.46866 | 95.19651
| 4.46866 | 95.80994 | 4.47872 | 95.19822
| 4.47872 | 95.79071 | 4.48852 | 95.19991
| 4.48852 | 95.77199 | 4.49856 | 95.20167
| 4.49856 | 95.75283 | 4.50859 | 95.20345
| 4.50859 | 95.73372 | 4.5186 | 95.20525
| 4.5186 | 95.71465 | 4.52861 | 95.20708
| 4.52861 | 95.69562 | 4.53861 | 95.20894
| 4.53861 | 95.67664 | 4.5486 | 95.46591
| 4.5486 | 95.65771 | 4.55859 | 95.46794
| 4.55859 | 95.63883 | 4.56856 | 95.46975
| 4.56856 | 95.62 | 4.57852 | 95.47133
| 4.57852 | 95.60122 | 4.58847 | 95.47269
| 4.58847 | 95.58251 | 4.59866 | 95.47385
| 4.59866 | 95.56339 | 4.60859 | 95.47476
| 4.60859 | 95.54479 | 4.61852 | 95.47546
| 4.61852 | 95.52625 | 4.62843 | 95.47594
| 4.62843 | 95.50778 | 4.63858 | 95.4762
| 4.63858 | 95.48892 | 4.64848 | 95.47625
| 4.64848 | 95.47058 | 4.65861 | 95.47608
| 4.65861 | 95.45186 | 4.66848 | 95.4757
| 4.66848 | 95.43366 | 4.67859 | 95.47509
| 4.67859 | 95.41508 | 4.68845 | 95.4743
| 4.68845 | 95.39703 | 4.69854 | 95.47327
| 4.69854 | 95.37861 | 4.70861 | 95.47203
| 4.70861 | 95.36027 | 4.71844 | 95.47063
| 4.71844 | 95.34245 | 4.7285 | 95.46898
| 4.7285 | 95.32427 | 4.73855 | 95.46713
| 4.73855 | 95.30618 | 4.74858 | 95.46508
| 4.74858 | 95.28818 | 4.75837 | 95.4629
| 4.75837 | 95.27068 | 4.76839 | 95.46046
| 4.76839 | 95.25285 | 4.7784 | 95.45783
| 4.7784 | 95.23511 | 4.78839 | 95.45502
| 4.78839 | 95.21746 | 4.79838 | 95.45202
| 4.79838 | 95.19991 | 4.80836 | 95.44883
| 4.80836 | 95.18245 | 4.81832 | 95.44547
| 4.81832 | 95.16508 | 4.82852 | 95.44185
| 4.82852 | 95.14741 | 4.83846 | 95.43813
| 4.83846 | 95.13024 | 4.84839 | 95.43425
| 4.84839 | 95.11317 | 4.85832 | 95.4302
| 4.85832 | 95.09621 | 4.86847 | 95.42588
| 4.86847 | 95.07894 | 4.87837 | 95.42151
| 4.87837 | 95.06218 | 4.8885 | 95.41687
| 4.8885 | 95.04513 | 4.89838 | 95.41219
| 4.89838 | 95.02859 | 4.90849 | 95.40724
| 4.90849 | 95.01176 | 4.91835 | 95.40226
| 4.91835 | 94.99543 | 4.92843 | 95.39701
| 4.92843 | 94.97882 | 4.93827 | 95.39175
| 4.93827 | 94.96271 | 4.94833 | 95.38623
| 4.94833 | 94.94633 | 4.95838 | 95.38057
| 4.95838 | 94.93007 | 4.96842 | 95.37479
| 4.96842 | 94.91393 | 4.97845 | 95.36887
| 4.97845 | 94.8979 | 4.98824 | 95.36298
| 4.98824 | 94.88237 | 4.99824 | 95.35683
| 4.99824 | 94.86658 | 5.00853 | 95.35038
| 5.00853 | 94.85046 | 5.01835 | 95.34411
| 5.01835 | 94.83517 | 5.02817 | 95.33774
| 5.02817 | 94.81999 | 5.03799 | 95.33126
| 5.03799 | 94.80492 | 5.04856 | 95.32417
| 5.04856 | 94.78881 | 5.05837 | 95.31749
| 5.05837 | 94.77395 | 5.06819 | 95.31071
| 5.06819 | 94.75921 | 5.078 | 95.30386
| 5.078 | 94.74457 | 5.08856 | 95.29638
| 5.08856 | 94.72894 | 5.09838 | 95.28935
| 5.09838 | 94.71453 | 5.10818 | 95.28225
| 5.10818 | 94.70024 | 5.11799 | 95.27508
| 5.11799 | 94.68606 | 5.12855 | 95.26728
| 5.12855 | 94.67092 | 5.13836 | 95.25998
| 5.13836 | 94.65698 | 5.14817 | 95.25263
| 5.14817 | 94.64315 | 5.15797 | 95.24522
| 5.15797 | 94.62944 | 5.16853 | 95.23719
| 5.16853 | 94.61481 | 5.17833 | 95.22969
| 5.17833 | 94.60135 | 5.18813 | 95.22215
| 5.18813 | 94.588 | 5.19793 | 95.21457
| 5.19793 | 94.57478 | 5.20848 | 95.20639
| 5.20848 | 94.56068 | 5.21828 | 95.19876
| 5.21828 | 94.54771 | 5.22808 | 95.19111
| 5.22808 | 94.53486 | 5.23787 | 95.18345
| 5.23787 | 94.52213 | 5.24842 | 95.17519
| 5.24842 | 94.50857 | 5.25821 | 95.16752
| 5.25821 | 94.4961 | 5.26801 | 95.15984
| 5.26801 | 94.48376 | 5.27855 | 95.15159
| 5.27855 | 94.47061 | 5.28834 | 95.14393
| 5.28834 | 94.45854 | 5.29813 | 95.13628
| 5.29813 | 94.44659 | 5.30792 | 95.12866
| 5.30792 | 94.43477 | 5.31845 | 95.12048
| 5.31845 | 94.42218 | 5.32824 | 95.11291
| 5.32824 | 94.41063 | 5.33802 | 95.10538
| 5.33802 | 94.39921 | 5.34781 | 95.09788
| 5.34781 | 94.38792 | 5.35834 | 95.08986
| 5.35834 | 94.37591 | 5.36812 | 95.08247
| 5.36812 | 94.36489 | 5.3779 | 95.07513
| 5.3779 | 94.35401 | 5.38843 | 95.06729
| 5.38843 | 94.34244 | 5.39821 | 95.06007
| 5.39821 | 94.33184 | 5.40799 | 95.05293
| 5.40799 | 94.32136 | 5.41776 | 95.04586
| 5.41776 | 94.31103 | 5.42829 | 95.03834
| 5.42829 | 94.30005 | 5.43806 | 95.03144
| 5.43806 | 94.29 | 5.44783 | 95.02463
| 5.44783 | 94.28008 | 5.45836 | 95.0174
| 5.45836 | 94.26955 | 5.46813 | 95.01079
| 5.46813 | 94.25992 | 5.47789 | 95.00428
| 5.47789 | 94.25043 | 5.48841 | 94.99739
| 5.48841 | 94.24036 | 5.49818 | 94.99112
| 5.49818 | 94.23115 | 5.50794 | 94.98496
| 5.50794 | 94.22208 | 5.51771 | 94.97893
| 5.51771 | 94.21315 | 5.52822 | 94.97257
| 5.52822 | 94.2037 | 5.53798 | 94.9668
| 5.53798 | 94.19506 | 5.54774 | 94.96118
| 5.54774 | 94.18656 | 5.55825 | 94.95527
| 5.55825 | 94.17757 | 5.56801 | 94.94995
| 5.56801 | 94.16937 | 5.57777 | 94.94477
| 5.57777 | 94.16131 | 5.58827 | 94.93937
| 5.58827 | 94.15278 | 5.59803 | 94.93452
| 5.59803 | 94.14502 | 5.60778 | 94.92983
| 5.60778 | 94.13739 | 5.61828 | 94.92498
| 5.61828 | 94.12934 | 5.62803 | 94.92065
| 5.62803 | 94.12202 | 5.63778 | 94.91649
| 5.63778 | 94.11483 | 5.64828 | 94.91223
| 5.64828 | 94.10726 | 5.65803 | 94.90846
| 5.65803 | 94.10037 | 5.66777 | 94.90488
| 5.66777 | 94.09363 | 5.67827 | 94.90124
| 5.67827 | 94.08653 | 5.68801 | 94.89807
| 5.68801 | 94.08009 | 5.69775 | 94.8951
| 5.69775 | 94.0738 | 5.70825 | 94.89213
| 5.70825 | 94.06718 | 5.71799 | 94.88959
| 5.71799 | 94.06118 | 5.72772 | 94.88727
| 5.72772 | 94.05533 | 5.73821 | 94.88501
| 5.73821 | 94.04919 | 5.74795 | 94.88314
| 5.74795 | 94.04364 | 5.75768 | 94.88149
| 5.75768 | 94.03824 | 5.76817 | 94.87998
| 5.76817 | 94.03259 | 5.7779 | 94.87881
| 5.7779 | 94.02748 | 5.78763 | 94.87788
| 5.78763 | 94.02253 | 5.79811 | 94.87714
| 5.79811 | 94.01736 | 5.80784 | 94.8767
| 5.80784 | 94.0127 | 5.81757 | 94.87651
| 5.81757 | 94.0082 | 5.82804 | 94.87658
| 5.82804 | 94.00351 | 5.83777 | 94.8769
| 5.83777 | 93.9993 | 5.84749 | 94.87748
| 5.84749 | 93.99525 | 5.85796 | 94.87838
| 5.85796 | 93.99104 | 5.86768 | 94.87949
| 5.86768 | 93.98729 | 5.87815 | 94.88097
| 5.87815 | 93.98341 | 5.88787 | 94.88261
| 5.88787 | 93.97996 | 5.89759 | 94.88453
| 5.89759 | 93.97665 | 5.90805 | 94.88688
| 5.90805 | 93.97326 | 5.91777 | 94.88935
| 5.91777 | 93.97026 | 5.92748 | 94.89208
| 5.92748 | 93.9674 | 5.93794 | 94.89533
| 5.93794 | 93.96449 | 5.94765 | 94.89863
| 5.94765 | 93.96193 | 5.95811 | 94.90249
| 5.95811 | 93.95935 | 5.96782 | 94.90636
| 5.96782 | 93.9571 | 5.97753 | 94.91051
| 5.97753 | 93.95499 | 5.98798 | 94.91528
| 5.98798 | 93.95289 | 5.99769 | 94.92001
| 5.99769 | 93.95108 | 6.00814 | 94.92541
| 6.00814 | 93.9493 | 6.01784 | 94.93071
| 6.01784 | 93.9478 | 6.02754 | 94.93629
| 6.02754 | 93.94644 | 6.03799 | 94.94262
| 6.03799 | 93.94514 | 6.04769 | 94.94879
| 6.04769 | 93.94408 | 6.05738 | 94.95523
| 6.05738 | 93.94317 | 6.06783 | 94.96249
| 6.06783 | 93.94234 | 6.07752 | 94.96951
| 6.07752 | 93.94173 | 6.08796 | 94.97739
| 6.08796 | 93.94123 | 6.09765 | 94.98499
| 6.09765 | 93.94091 | 6.10809 | 94.99349
| 6.10809 | 93.94073 | 6.11778 | 95.00167
| 6.11778 | 93.94071 | 6.12747 | 95.01012
| 6.12747 | 93.94083 | 6.1379 | 95.01953
| 6.1379 | 93.94112 | 6.14759 | 95.02855
| 6.14759 | 93.94154 | 6.15802 | 95.03857
| 6.15802 | 93.94215 | 6.1677 | 95.04814
| 6.1677 | 93.94286 | 6.17738 | 95.05799
| 6.17738 | 93.94371 | 6.18781 | 95.06888
| 6.18781 | 93.94479 | 6.19749 | 95.07926
| 6.19749 | 93.94594 | 6.20791 | 95.09074
| 6.20791 | 93.94733 | 6.21759 | 95.10165
| 6.21759 | 93.94876 | 6.22801 | 95.11369
| 6.22801 | 93.95047 | 6.23768 | 95.12513
| 6.23768 | 93.9522 | 6.24735 | 95.1368
| 6.24735 | 93.95406 | 6.25777 | 95.14965
| 6.25777 | 93.95623 | 6.26744 | 95.16182
| 6.26744 | 93.95838 | 6.27785 | 95.17519
| 6.27785 | 93.96086 | 6.28752 | 95.18784
| 6.28752 | 93.9633 | 6.29793 | 95.20171
| 6.29793 | 93.96608 | 6.30759 | 95.21481
| 6.30759 | 93.9688 | 6.31726 | 95.22813
| 6.31726 | 93.97167 | 6.32766 | 95.2427
| 6.32766 | 93.9749 | 6.33732 | 95.25644
| 6.33732 | 93.97805 | 6.34773 | 95.27145
| 6.34773 | 93.98158 | 6.35738 | 95.28558
| 6.35738 | 93.98501 | 6.36778 | 95.30101
| 6.36778 | 93.98885 | 6.37744 | 95.31551
| 6.37744 | 93.99255 | 6.38784 | 95.33132
| 6.38784 | 93.99669 | 6.39749 | 95.34616
| 6.39749 | 94.00067 | 6.40788 | 95.36231
| 6.40788 | 94.0051 | 6.41753 | 95.37746
| 6.41753 | 94.00936 | 6.42718 | 95.39275
| 6.42718 | 94.01375 | 6.43757 | 95.40936
| 6.43757 | 94.01862 | 6.44722 | 95.4249
| 6.44722 | 94.02328 | 6.4576 | 95.44176
| 6.4576 | 94.02844 | 6.46725 | 95.45752
| 6.46725 | 94.03337 | 6.47763 | 95.4746
| 6.47763 | 94.03883 | 6.48727 | 95.49054
| 6.48727 | 94.04403 | 6.49765 | 95.50779
| 6.49765 | 94.04977 | 6.50729 | 95.52386
| 6.50729 | 94.05523 | 6.51767 | 95.54123
| 6.51767 | 94.06126 | 6.5273 | 95.5574
| 6.5273 | 94.06698 | 6.53767 | 95.57484
| 6.53767 | 94.07329 | 6.54731 | 95.59105
| 6.54731 | 94.07928 | 6.55768 | 95.60851
| 6.55768 | 94.08587 | 6.56731 | 95.62471
| 6.56731 | 94.09212 | 6.57768 | 95.64213
| 6.57768 | 94.09899 | 6.5873 | 95.65827
| 6.5873 | 94.10549 | 6.59767 | 95.6756
| 6.59767 | 94.11264 | 6.60729 | 95.69163
| 6.60729 | 94.1194 | 6.61765 | 95.7088
| 6.61765 | 94.12681 | 6.62727 | 95.72465
| 6.62727 | 94.13382 | 6.63763 | 95.7416
| 6.63763 | 94.14151 | 6.64725 | 95.75722
| 6.64725 | 94.14877 | 6.65761 | 95.77388
| 6.65761 | 94.15673 | 6.66722 | 95.78919
| 6.66722 | 94.16423 | 6.67757 | 95.80549
| 6.67757 | 94.17245 | 6.68719 | 95.82043
| 6.68719 | 94.1802 | 6.69754 | 95.8363
| 6.69754 | 94.18868 | 6.70715 | 95.8508
| 6.70715 | 94.19668 | 6.71749 | 95.86615
| 6.71749 | 94.20542 | 6.7271 | 95.88014
| 6.7271 | 94.21365 | 6.73744 | 95.8949
| 6.73744 | 94.22265 | 6.74705 | 95.9083
| 6.74705 | 94.23112 | 6.75739 | 95.92238
| 6.75739 | 94.24037 | 6.76699 | 95.9351
| 6.76699 | 94.24907 | 6.77733 | 95.94842
| 6.77733 | 94.25857 | 6.78766 | 95.96129
| 6.78766 | 94.2682 | 6.79726 | 95.97284
| 6.79726 | 94.27725 | 6.80759 | 95.98481
| 6.80759 | 94.28713 | 6.81718 | 95.99547
| 6.81718 | 94.29641 | 6.82751 | 96.00644
| 6.82751 | 94.30652 | 6.83711 | 96.01612
| 6.83711 | 94.31603 | 6.84743 | 96.02597
| 6.84743 | 94.32638 | 6.85702 | 96.03458
| 6.85702 | 94.33611 | 6.86734 | 96.04322
| 6.86734 | 94.3467 | 6.87693 | 96.05065
| 6.87693 | 94.35665 | 6.88725 | 96.05798
| 6.88725 | 94.36747 | 6.89757 | 96.06457
| 6.89757 | 94.37842 | 6.90715 | 96.07002
| 6.90715 | 94.38869 | 6.91746 | 96.07512
| 6.91746 | 94.39986 | 6.92704 | 96.07913
| 6.92704 | 94.41034 | 6.93735 | 96.08262
| 6.93735 | 94.42174 | 6.94693 | 96.08507
| 6.94693 | 94.43243 | 6.95723 | 96.08682
| 6.95723 | 94.44405 | 6.96754 | 96.08763
| 6.96754 | 94.45579 | 6.97711 | 96.08749
| 6.97711 | 94.46678 | 6.98742 | 96.08637
| 6.98742 | 94.47874 | 6.99698 | 96.08438
| 6.99698 | 94.48993 | 7.00728 | 96.08119
| 7.00728 | 94.5021 | 7.01685 | 96.07722
| 7.01685 | 94.51349 | 7.02714 | 96.07182
| 7.02714 | 94.52587 | 7.03744 | 96.06523
| 7.03744 | 94.53835 | 7.047 | 96.058
| 7.047 | 94.55004 | 7.05729 | 96.04899
| 7.05729 | 94.56273 | 7.06685 | 96.03944
| 7.06685 | 94.5746 | 7.07714 | 96.02785
| 7.07714 | 94.58749 | 7.08743 | 96.01487
| 7.08743 | 94.60048 | 7.09698 | 96.00154
| 7.09698 | 94.61264 | 7.10726 | 95.98575
| 7.10726 | 94.62583 | 7.11681 | 95.96973
| 7.11681 | 94.63816 | 7.12709 | 95.95098
| 7.12709 | 94.65154 | 7.13737 | 95.93062
| 7.13737 | 94.66502 | 7.14692 | 95.91024
| 7.14692 | 94.67763 | 7.15719 | 95.88666
| 7.15719 | 94.69129 | 7.16747 | 95.86134
| 7.16747 | 94.70505 | 7.17701 | 95.83623
| 7.17701 | 94.71792 | 7.18728 | 95.80742
| 7.18728 | 94.73186 | 7.19681 | 95.77898
| 7.19681 | 94.74489 | 7.20708 | 95.74651
| 7.20708 | 94.75901 | 7.21735 | 95.71205
| 7.21735 | 94.77323 | 7.22688 | 95.67825
| 7.22688 | 94.7865 | 7.23714 | 95.63984
| 7.23714 | 94.80089 | 7.2474 | 95.59931
| 7.2474 | 94.81536 | 7.25693 | 95.55972
| 7.25693 | 94.82888 | 7.26719 | 95.51494
| 7.26719 | 94.84352 | 7.27671 | 95.47131
| 7.27671 | 94.85719 | 7.28697 | 95.42207
| 7.28697 | 94.87199 | 7.29722 | 95.37045
| 7.29722 | 94.88688 | 7.30674 | 95.32032
| 7.30674 | 94.90077 | 7.31699 | 95.26392
| 7.31699 | 94.91582 | 7.32724 | 95.20497
| 7.32724 | 94.93094 | 7.33675 | 95.14789
| 7.33675 | 94.94506 | 7.34699 | 95.08384
| 7.34699 | 94.96033 | 7.35724 | 95.01706
| 7.35724 | 94.97568 | 7.36675 | 94.95254
| 7.36675 | 94.99001 | 7.37698 | 94.88032
| 7.37698 | 95.00551 | 7.38722 | 94.84246
| 7.38722 | 95.02108 | 7.39673 | 94.80552
| 7.39673 | 95.0356 | 7.40696 | 94.76663
| 7.40696 | 95.05132 | 7.41719 | 94.72635
| 7.41719 | 95.0671 | 7.42669 | 94.68594
| 7.42669 | 95.08182 | 7.43692 | 94.64405
| 7.43692 | 95.09774 | 7.44715 | 94.60084
| 7.44715 | 95.11373 | 7.45664 | 94.55721
| 7.45664 | 95.12863 | 7.46687 | 94.51217
| 7.46687 | 95.14475 | 7.47709 | 94.21408
| 7.47709 | 95.16093 | 7.48731 | 94.14502
| 7.48731 | 95.17717 | 7.4968 | 94.3852
| 7.4968 | 95.19231 | 7.50701 | 94.39585
| 7.50701 | 95.20868 | 7.51723 | 94.44367
| 7.51723 | 95.2251 | 7.52671 | 94.49686
| 7.52671 | 95.24041 | 7.53692 | 94.50867
| 7.53692 | 95.25695 | 7.54713 | 94.48869
| 7.54713 | 95.27355 | 7.55661 | 94.45071
| 7.55661 | 95.28901 | 7.56682 | 93.81988
| 7.56682 | 95.2974 | 7.57702 | 93.81745
| 7.57702 | 95.30579 | 7.58723 | 93.8156
| 7.58723 | 95.31419 | 7.5967 | 93.81378
| 7.5967 | 95.32235 | 7.6069 | 93.81168
| 7.6069 | 95.3306 | 7.61709 | 93.81013
| 7.61709 | 95.3389 | 7.62656 | 93.80779
| 7.62656 | 95.34709 | 7.63675 | 93.80418
| 7.63675 | 95.35533 | 7.64695 | 93.7988
| 7.64695 | 95.36362 | 7.65714 | 93.79415
| 7.65714 | 95.37193 | 7.6666 | 93.79035
| 7.6666 | 95.38018 | 7.67678 | 93.78704
| 7.67678 | 95.38845 | 7.68697 | 93.78452
| 7.68697 | 95.39675 | 7.69715 | 93.78205
| 7.69715 | 95.40507 | 7.7066 | 93.77953
| 7.7066 | 95.41335 | 7.71678 | 93.77868
| 7.71678 | 95.42164 | 7.72696 | 93.77817
| 7.72696 | 95.42996 | 7.73714 | 93.77764
| 7.73714 | 95.43829 | 7.74658 | 93.77718
| 7.74658 | 95.44659 | 7.75676 | 93.77663
| 7.75676 | 95.4549 | 7.76693 | 93.77607
| 7.76693 | 95.46322 | 7.77709 | 93.77549
| 7.77709 | 95.47156 | 7.78653 | 93.77499
| 7.78653 | 95.47988 | 7.7967 | 93.7744
| 7.7967 | 95.48819 | 7.80686 | 93.77379
| 7.80686 | 95.49652 | 7.81702 | 93.77317
| 7.81702 | 95.50486 | 7.82646 | 93.77263
| 7.82646 | 95.51319 | 7.83661 | 93.77199
| 7.83661 | 95.52151 | 7.84677 | 93.77134
| 7.84677 | 95.52984 | 7.85692 | 93.77068
| 7.85692 | 95.53818 | 7.86707 | 93.77
| 7.86707 | 95.54653 | 7.8765 | 93.76942
| 7.8765 | 95.55488 | 7.88665 | 93.76872
| 7.88665 | 95.5632 | 7.89679 | 93.76802
| 7.89679 | 95.57154 | 7.90694 | 93.76731
| 7.90694 | 95.57988 | 7.91636 | 93.76669
| 7.91636 | 95.58823 | 7.9265 | 93.76596
| 7.9265 | 95.59655 | 7.93664 | 93.76521
| 7.93664 | 95.60488 | 7.94677 | 93.76446
| 7.94677 | 95.61322 | 7.95691 | 93.7637
| 7.95691 | 95.62156 | 7.96704 | 93.76293
| 7.96704 | 95.6299 | 7.97645 | 93.76226
| 7.97645 | 95.63826 | 7.98658 | 93.76147
| 7.98658 | 95.64658 | 7.9967 | 93.76068
| 7.9967 | 95.65491 | 8.00683 | 93.75987
| 8.00683 | 95.66324 | 8.01695 | 93.75906
| 8.01695 | 95.67157 | 8.02635 | 93.75835
| 8.02635 | 95.67993 | 8.03647 | 93.75752
| 8.03647 | 95.68823 | 8.04659 | 93.75668
| 8.04659 | 95.69655 | 8.05671 | 93.75584
| 8.05671 | 95.70486 | 8.06682 | 93.75498
| 8.06682 | 95.71317 | 8.07693 | 93.75412
| 8.07693 | 95.72149 | 8.08632 | 93.75337
| 8.08632 | 95.72983 | 8.09643 | 93.75249
| 8.09643 | 95.73812 | 8.10654 | 93.75161
| 8.10654 | 95.74641 | 8.11664 | 93.75072
| 8.11664 | 95.7547 | 8.12675 | 93.74982
| 8.12675 | 95.76299 | 8.13685 | 93.74892
| 8.13685 | 95.77128 | 8.14694 | 93.748
| 8.14694 | 95.77957 | 8.15632 | 93.74721
| 8.15632 | 95.78789 | 8.16642 | 93.74628
| 8.16642 | 95.79615 | 8.17651 | 93.74535
| 8.17651 | 95.80441 | 8.1866 | 93.74442
| 8.1866 | 95.81267 | 8.19669 | 93.74348
| 8.19669 | 95.82092 | 8.20678 | 93.74253
| 8.20678 | 95.82917 | 8.21686 | 93.74157
| 8.21686 | 95.83742 | 8.22623 | 93.74074
| 8.22623 | 95.84571 | 8.23631 | 93.73978
| 8.23631 | 95.85393 | 8.24639 | 93.73881
| 8.24639 | 95.86214 | 8.25646 | 93.73783
| 8.25646 | 95.87035 | 8.26654 | 93.73685
| 8.26654 | 95.87856 | 8.27661 | 93.73587
| 8.27661 | 95.88676 | 8.28669 | 93.73488
| 8.28669 | 95.89495 | 8.29676 | 93.73388
| 8.29676 | 95.90314 | 8.30682 | 93.73289
| 8.30682 | 95.91132 | 8.31617 | 93.73202
| 8.31617 | 95.91956 | 8.32623 | 93.73101
| 8.32623 | 95.92771 | 8.3363 | 93.73
| 8.3363 | 95.93586 | 8.34636 | 93.72899
| 8.34636 | 95.944 | 8.35641 | 93.72797
| 8.35641 | 95.95213 | 8.36647 | 93.72695
| 8.36647 | 95.96026 | 8.37652 | 93.72593
| 8.37652 | 95.96838 | 8.38658 | 93.7249
| 8.38658 | 95.97649 | 8.39663 | 93.72387
| 8.39663 | 95.98459 | 8.40667 | 93.72284
| 8.40667 | 95.99268 | 8.41672 | 93.7218
| 8.41672 | 96.00077 | 8.42676 | 93.72077
| 8.42676 | 96.00884 | 8.43609 | 93.71987
| 8.43609 | 96.01698 | 8.44613 | 93.71883
| 8.44613 | 96.02502 | 8.45617 | 93.71778
| 8.45617 | 96.03305 | 8.4662 | 93.71674
| 8.4662 | 96.04108 | 8.47624 | 93.71569
| 8.47624 | 96.04909 | 8.48627 | 93.71465
| 8.48627 | 96.05709 | 8.4963 | 93.7136
| 8.4963 | 96.06509 | 8.50633 | 93.71255
| 8.50633 | 96.07307 | 8.51635 | 93.7115
| 8.51635 | 96.08104 | 8.52638 | 93.71045
| 8.52638 | 96.089 | 8.5364 | 93.70939
| 8.5364 | 96.09695 | 8.54642 | 93.70834
| 8.54642 | 96.10488 | 8.55644 | 93.70729
| 8.55644 | 96.11281 | 8.56645 | 93.70624
| 8.56645 | 96.12072 | 8.57646 | 93.70519
| 8.57646 | 96.12862 | 8.58648 | 93.70413
| 8.58648 | 96.13651 | 8.59649 | 93.70308
| 8.59649 | 96.14438 | 8.60649 | 93.70203
| 8.60649 | 96.15224 | 8.6165 | 93.70098
| 8.6165 | 96.16009 | 8.6265 | 93.69994
| 8.6265 | 96.16792 | 8.6365 | 93.69889
| 8.6365 | 96.17575 | 8.6465 | 93.69785
| 8.6465 | 96.18355 | 8.6565 | 93.6968
| 8.6565 | 96.19135 | 8.6665 | 93.69576
| 8.6665 | 96.19913 | 8.67649 | 93.69472
| 8.67649 | 96.20689 | 8.68648 | 93.69369
| 8.68648 | 96.21464 | 8.69647 | 93.69265
| 8.69647 | 96.22237 | 8.70646 | 93.69162
| 8.70646 | 96.23009 | 8.71644 | 93.69059
| 8.71644 | 96.2378 | 8.72642 | 93.68957
| 8.72642 | 96.24549 | 8.7364 | 93.68855
| 8.7364 | 96.25316 | 8.74638 | 93.68753
| 8.74638 | 96.26082 | 8.75636 | 93.68651
| 8.75636 | 96.26846 | 8.76633 | 93.6855
| 8.76633 | 96.27609 | 8.7763 | 93.6845
| 8.7763 | 96.28369 | 8.78627 | 93.68349
| 8.78627 | 96.29129 | 8.79624 | 93.6825
| 8.79624 | 96.29886 | 8.80621 | 93.6815
| 8.80621 | 96.30642 | 8.81617 | 93.68052
| 8.81617 | 96.31396 | 8.82613 | 93.67953
| 8.82613 | 96.32149 | 8.83609 | 93.67856
| 8.83609 | 96.32899 | 8.84605 | 93.67759
| 8.84605 | 96.33648 | 8.85601 | 93.67662
| 8.85601 | 96.34395 | 8.86596 | 93.67566
| 8.86596 | 96.3514 | 8.87591 | 93.67471
| 8.87591 | 96.35884 | 8.88586 | 93.67376
| 8.88586 | 96.36625 | 8.89652 | 93.67266
| 8.89652 | 96.37354 | 8.90646 | 93.67173
| 8.90646 | 96.38093 | 8.91641 | 93.6708
| 8.91641 | 96.38829 | 8.92635 | 93.66988
| 8.92635 | 96.39564 | 8.93628 | 93.66897
| 8.93628 | 96.40297 | 8.94622 | 93.66807
| 8.94622 | 96.41028 | 8.95615 | 93.66717
| 8.95615 | 96.41757 | 8.96609 | 93.66629
| 8.96609 | 96.42484 | 8.97602 | 93.66541
| 8.97602 | 96.43209 | 8.98594 | 93.66454
| 8.98594 | 96.43932 | 8.99587 | 93.66368
| 8.99587 | 96.44653 | 9.00579 | 93.66283
| 9.00579 | 96.45371 | 9.01642 | 93.66183
| 9.01642 | 96.46076 | 9.02634 | 93.661
| 9.02634 | 96.46792 | 9.03626 | 93.66018
| 9.03626 | 96.47505 | 9.04617 | 93.65937
| 9.04617 | 96.48216 | 9.05608 | 93.65857
| 9.05608 | 96.48925 | 9.06599 | 93.65778
| 9.06599 | 96.49632 | 9.0759 | 93.657
| 9.0759 | 96.50336 | 9.08581 | 93.65623
| 9.08581 | 96.51039 | 9.09571 | 93.65548
| 9.09571 | 96.51739 | 9.10632 | 93.65457
| 9.10632 | 96.52424 | 9.11622 | 93.65384
| 9.11622 | 96.53121 | 9.12612 | 93.65312
| 9.12612 | 96.53815 | 9.13601 | 93.65242
| 9.13601 | 96.54507 | 9.1459 | 93.65172
| 9.1459 | 96.55196 | 9.15579 | 93.65104
| 9.15579 | 96.55883 | 9.16568 | 93.65038
| 9.16568 | 96.56568 | 9.17627 | 93.64956
| 9.17627 | 96.57238 | 9.18616 | 93.64892
| 9.18616 | 96.57919 | 9.19604 | 93.6483
| 9.19604 | 96.58597 | 9.20592 | 93.64769
| 9.20592 | 96.59273 | 9.2158 | 93.6471
| 9.2158 | 96.59947 | 9.22567 | 93.64652
| 9.22567 | 96.60618 | 9.23625 | 93.64579
| 9.23625 | 96.61273 | 9.24612 | 93.64525
| 9.24612 | 96.6194 | 9.25599 | 93.64472
| 9.25599 | 96.62605 | 9.26585 | 93.6442
| 9.26585 | 96.63266 | 9.27572 | 93.64371
| 9.27572 | 96.63926 | 9.28628 | 93.64306
| 9.28628 | 96.64569 | 9.29614 | 93.6426
| 9.29614 | 96.65224 | 9.306 | 93.64216
| 9.306 | 96.65877 | 9.31585 | 93.64173
| 9.31585 | 96.66526 | 9.32571 | 93.64133
| 9.32571 | 96.67173 | 9.33626 | 93.64077
| 9.33626 | 96.67805 | 9.34611 | 93.64041
| 9.34611 | 96.68447 | 9.35595 | 93.64006
| 9.35595 | 96.69087 | 9.3658 | 93.63973
| 9.3658 | 96.69724 | 9.37564 | 93.63942
| 9.37564 | 96.70358 | 9.38618 | 93.63897
| 9.38618 | 96.70977 | 9.39602 | 93.6387
| 9.39602 | 96.71606 | 9.40585 | 93.63845
| 9.40585 | 96.72233 | 9.41568 | 93.63823
| 9.41568 | 96.72858 | 9.42621 | 93.63787
| 9.42621 | 96.73465 | 9.43604 | 93.63769
| 9.43604 | 96.74085 | 9.44587 | 93.63753
| 9.44587 | 96.74701 | 9.45569 | 93.6374
| 9.45569 | 96.75315 | 9.46551 | 93.63723
| 9.46551 | 96.75926 | 9.47603 | 93.63699
| 9.47603 | 96.7652 | 9.48585 | 93.63693
| 9.48585 | 96.77126 | 9.49566 | 93.63689
| 9.49566 | 96.77729 | 9.50617 | 93.63672
| 9.50617 | 96.78315 | 9.51598 | 93.63674
| 9.51598 | 96.78905 | 9.52579 | 93.63678
| 9.52579 | 96.79378 | 9.53559 | 93.63685
| 9.53559 | 96.79758 | 9.54609 | 93.63678
| 9.54609 | 96.80134 | 9.55589 | 93.63691
| 9.55589 | 96.80479 | 9.56569 | 93.63706
| 9.56569 | 96.80911 | 9.57549 | 93.63724
| 9.57549 | 96.81398 | 9.58598 | 93.63729
| 9.58598 | 96.81812 | 9.59577 | 93.63753
| 9.59577 | 96.82223 | 9.60556 | 93.6378
| 9.60556 | 96.82724 | 9.61604 | 93.63795
| 9.61604 | 96.8307 | 9.62583 | 93.63828
| 9.62583 | 96.83475 | 9.63561 | 93.63864
| 9.63561 | 96.83907 | 9.64608 | 93.63888
| 9.64608 | 96.84319 | 9.65586 | 93.63931
| 9.65586 | 96.84785 | 9.66563 | 93.63977
| 9.66563 | 96.852 | 9.67541 | 93.64027
| 9.67541 | 96.85525 | 9.68587 | 93.64064
| 9.68587 | 96.85906 | 9.69564 | 93.64121
| 9.69564 | 96.86352 | 9.7054 | 93.64181
| 9.7054 | 96.86607 | 9.71586 | 93.64229
| 9.71586 | 96.87022 | 9.72562 | 93.64297
| 9.72562 | 96.87426 | 9.73538 | 93.64368
| 9.73538 | 96.87772 | 9.74583 | 93.64427
| 9.74583 | 96.88061 | 9.75558 | 93.64506
| 9.75558 | 96.88495 | 9.76603 | 93.64574
| 9.76603 | 96.88873 | 9.77578 | 93.64661
| 9.77578 | 96.89237 | 9.78552 | 93.64752
| 9.78552 | 96.89541 | 9.79596 | 93.64832
| 9.79596 | 96.89874 | 9.8057 | 93.64931
| 9.8057 | 96.90262 | 9.81544 | 93.65035
| 9.81544 | 96.90656 | 9.82587 | 93.65128
| 9.82587 | 96.90966 | 9.83561 | 93.6524
| 9.83561 | 96.91351 | 9.84534 | 93.65357
| 9.84534 | 96.91652 | 9.85576 | 93.65464
| 9.85576 | 96.92009 | 9.86549 | 93.6559
| 9.86549 | 96.92374 | 9.87591 | 93.65706
| 9.87591 | 96.9267 | 9.88563 | 93.65842
| 9.88563 | 96.93041 | 9.89535 | 93.65983
| 9.89535 | 96.93389 | 9.90576 | 93.66114
| 9.90576 | 96.93701 | 9.91547 | 93.66265
| 9.91547 | 96.93963 | 9.92588 | 93.66407
| 9.92588 | 96.943 | 9.93559 | 93.66569
| 9.93559 | 96.9449 | 9.94529 | 93.66736
| 9.94529 | 96.94686 | 9.95569 | 93.66894
| 9.95569 | 96.94886 | 9.96539 | 93.67072
| 9.96539 | 96.95199 | 9.97578 | 93.67241
| 9.97578 | 96.9539 | 9.98548 | 93.67431
| 9.98548 | 96.95678 | 9.99587 | 93.67612
| 9.99587 | 96.95973 | 10.00556 | 93.67814
| 10.00556 | 96.96292 | 10.01525 | 93.68022
| 10.01525 | 96.96509 | 10.02563 | 93.68222
| 10.02563 | 96.96718 | 10.03531 | 93.68442
| 10.03531 | 96.97008 | 10.04569 | 93.68655
| 10.04569 | 96.97248 | 10.05537 | 93.68889
| 10.05537 | 96.97549 | 10.06573 | 93.69115
| 10.06573 | 96.97713 | 10.07541 | 93.69363
| 10.07541 | 96.9794 | 10.08577 | 93.69603
| 10.08577 | 96.98102 | 10.09544 | 93.69865
| 10.09544 | 96.98282 | 10.1058 | 93.7012
| 10.1058 | 96.98523 | 10.11546 | 93.70396
| 10.11546 | 96.9879 | 10.12582 | 93.70667
| 10.12582 | 96.9893 | 10.13548 | 93.70958
| 10.13548 | 96.99114 | 10.14513 | 93.71258
| 10.14513 | 96.99361 | 10.15548 | 93.71552
| 10.15548 | 96.99598 | 10.16513 | 93.71868
| 10.16513 | 96.99846 | 10.17547 | 93.7218
| 10.17547 | 97.00036 | 10.18512 | 93.72513
| 10.18512 | 97.00284 | 10.19545 | 93.72841
| 10.19545 | 97.0041 | 10.20578 | 93.73179
| 10.20578 | 97.00588 | 10.21542 | 93.73539
| 10.21542 | 97.00777 | 10.22575 | 93.73896
| 10.22575 | 97.00948 | 10.23538 | 93.74275
| 10.23538 | 97.01122 | 10.2457 | 93.74651
| 10.2457 | 97.0131 | 10.25533 | 93.7505
| 10.25533 | 97.01526 | 10.26564 | 93.75447
| 10.26564 | 97.01677 | 10.27527 | 93.75866
| 10.27527 | 97.01802 | 10.28558 | 93.76284
| 10.28558 | 97.02007 | 10.2952 | 93.76725
| 10.2952 | 97.02198 | 10.3055 | 93.77166
| 10.3055 | 97.02348 | 10.31511 | 93.7763
| 10.31511 | 97.02448 | 10.32541 | 93.78093
| 10.32541 | 97.02648 | 10.33571 | 93.78569
| 10.33571 | 97.02781 | 10.34531 | 93.79069
| 10.34531 | 97.02864 | 10.3556 | 93.7957
| 10.3556 | 97.02985 | 10.36521 | 93.80096
| 10.36521 | 97.03152 | 10.37549 | 93.80624
| 10.37549 | 97.03247 | 10.38509 | 93.81176
| 10.38509 | 97.033 | 10.39536 | 93.81731
| 10.39536 | 97.03372 | 10.40564 | 93.82301
| 10.40564 | 97.03488 | 10.41523 | 93.82897
| 10.41523 | 97.03593 | 10.4255 | 93.83496
| 10.4255 | 97.03676 | 10.43508 | 93.84122
| 10.43508 | 97.03866 | 10.44535 | 93.84753
| 10.44535 | 97.04033 | 10.45561 | 93.854
| 10.45561 | 97.04066 | 10.46519 | 93.86076
| 10.46519 | 97.04166 | 10.47544 | 93.86757
| 10.47544 | 97.04267 | 10.48501 | 93.87467
| 10.48501 | 97.04428 | 10.49526 | 93.88185
| 10.49526 | 97.04537 | 10.50551 | 93.88921
| 10.50551 | 97.04604 | 10.51507 | 93.89687
| 10.51507 | 97.04738 | 10.52532 | 93.90463
| 10.52532 | 97.04881 | 10.53556 | 93.91259
| 10.53556 | 97.05041 | 10.54511 | 93.92086
| 10.54511 | 97.05075 | 10.55534 | 93.92925
| 10.55534 | 97.05158 | 10.56558 | 93.93786
| 10.56558 | 97.05244 | 10.57512 | 93.94681
| 10.57512 | 97.05396 | 10.58535 | 93.95589
| 10.58535 | 97.0553 | 10.59489 | 93.96531
| 10.59489 | 97.05624 | 10.60511 | 93.97489
| 10.60511 | 97.0572 | 10.61533 | 93.98461
| 10.61533 | 97.05845 | 10.62554 | 93.99434
| 10.62554 | 97.05974 | 10.63507 | 94.00419
| 10.63507 | 97.06093 | 10.64528 | 94.01397
| 10.64528 | 97.06166 | 10.65548 | 94.02377
| 10.65548 | 97.06265 | 10.66501 | 94.03368
| 10.66501 | 97.06337 | 10.67521 | 94.04353
| 10.67521 | 97.0647 | 10.6854 | 94.05339
| 10.6854 | 97.066 | 10.69492 | 94.06336
| 10.69492 | 97.06699 | 10.70511 | 94.07328
| 10.70511 | 97.06792 | 10.7153 | 94.08321
| 10.7153 | 97.06923 | 10.72548 | 94.09315
| 10.72548 | 97.07006 | 10.73499 | 94.1032
| 10.73499 | 97.07132 | 10.74517 | 94.11319
| 10.74517 | 97.07147 | 10.75534 | 94.1232
| 10.75534 | 97.07216 | 10.76484 | 94.13331
| 10.76484 | 97.07306 | 10.77501 | 94.14337
| 10.77501 | 97.07389 | 10.78518 | 94.15345
| 10.78518 | 97.07488 | 10.79534 | 94.16354
| 10.79534 | 97.07616 | 10.80483 | 94.17373
| 10.80483 | 97.07692 | 10.81499 | 94.18387
| 10.81499 | 97.07778 | 10.82515 | 94.19403
| 10.82515 | 97.07905 | 10.8353 | 94.2042
| 10.8353 | 97.07982 | 10.84477 | 94.21446
| 10.84477 | 97.08101 | 10.85492 | 94.22468
| 10.85492 | 97.08161 | 10.86507 | 94.23492
| 10.86507 | 97.08212 | 10.87521 | 94.24517
| 10.87521 | 97.08311 | 10.88535 | 94.25544
| 10.88535 | 97.08424 | 10.89481 | 94.26579
| 10.89481 | 97.08551 | 10.90494 | 94.2761
| 10.90494 | 97.08625 | 10.91507 | 94.28644
| 10.91507 | 97.08681 | 10.9252 | 94.29678
| 10.9252 | 97.08726 | 10.93532 | 94.30714
| 10.93532 | 97.08754 | 10.94477 | 94.31758
| 10.94477 | 97.08842 | 10.95489 | 94.32799
| 10.95489 | 97.08926 | 10.965 | 94.33842
| 10.965 | 97.08924 | 10.97511 | 94.34886
| 10.97511 | 97.08954 | 10.98522 | 94.35932
| 10.98522 | 97.09064 | 10.99533 | 94.36978
| 10.99533 | 97.0908 | 11.00476 | 94.38032
| 11.00476 | 97.09108 | 11.01486 | 94.39084
| 11.01486 | 97.09225 | 11.02496 | 94.40138
| 11.02496 | 97.09338 | 11.03505 | 94.41193
| 11.03505 | 97.09446 | 11.04514 | 94.42249
| 11.04514 | 97.0955 | 11.05523 | 94.43307
| 11.05523 | 97.09649 | 11.06465 | 94.44371
| 11.06465 | 97.09755 | 11.07473 | 94.45434
| 11.07473 | 97.09846 | 11.08481 | 94.46499
| 11.08481 | 97.09932 | 11.09488 | 94.47565
| 11.09488 | 97.10014 | 11.10496 | 94.48632
| 11.10496 | 97.10092 | 11.11503 | 94.497
| 11.11503 | 97.10165 | 11.12509 | 94.5077
| 11.12509 | 97.10234 | 11.13516 | 94.51841
| 11.13516 | 97.10298 | 11.14522 | 94.52913
| 11.14522 | 97.10358 | 11.15461 | 94.53991
| 11.15461 | 97.10423 | 11.16466 | 94.5507
| 11.16466 | 97.10475 | 11.17472 | 94.5615
| 11.17472 | 97.10522 | 11.18476 | 94.57232
| 11.18476 | 97.10564 | 11.19481 | 94.58315
| 11.19481 | 97.10602 | 11.20485 | 94.59399
| 11.20485 | 97.10636 | 11.21489 | 94.60484
| 11.21489 | 97.10666 | 11.22493 | 94.61571
| 11.22493 | 97.1069 | 11.23496 | 94.62659
| 11.23496 | 97.10711 | 11.245 | 94.63748
| 11.245 | 97.10727 | 11.25502 | 94.64839
| 11.25502 | 97.10739 | 11.26505 | 94.65931
| 11.26505 | 97.10746 | 11.27507 | 94.67024
| 11.27507 | 97.10749 | 11.28509 | 94.68118
| 11.28509 | 97.10748 | 11.2951 | 94.69213
| 11.2951 | 97.10742 | 11.30511 | 94.7031
| 11.30511 | 97.10731 | 11.31512 | 94.71407
| 11.31512 | 97.10717 | 11.32513 | 94.72506
| 11.32513 | 97.10698 | 11.33513 | 94.73606
| 11.33513 | 97.10674 | 11.34513 | 94.74707
| 11.34513 | 97.10646 | 11.35513 | 94.75809
| 11.35513 | 97.10614 | 11.36512 | 94.76912
| 11.36512 | 97.10578 | 11.37511 | 94.78017
| 11.37511 | 97.10537 | 11.3851 | 94.79122
| 11.3851 | 97.10491 | 11.39509 | 94.80228
| 11.39509 | 97.10441 | 11.40507 | 94.81336
| 11.40507 | 97.10387 | 11.41504 | 94.82444
| 11.41504 | 97.10329 | 11.42502 | 94.83554
| 11.42502 | 97.10266 | 11.43499 | 94.84664
| 11.43499 | 97.10198 | 11.44496 | 94.85775
| 11.44496 | 97.10127 | 11.45492 | 94.86888
| 11.45492 | 97.10051 | 11.46489 | 94.88001
| 11.46489 | 97.0997 | 11.47485 | 94.89115
| 11.47485 | 97.09886 | 11.4848 | 94.9023
| 11.4848 | 97.09797 | 11.49475 | 94.91346
| 11.49475 | 97.09703 | 11.5047 | 94.93591
| 11.5047 | 97.09605 | 11.51465 | 94.95836
| 11.51465 | 97.09503 | 11.52459 | 94.9808
| 11.52459 | 97.09396 | 11.53453 | 95.00323
| 11.53453 | 97.09286 | 11.54447 | 95.02566
| 11.54447 | 97.0917 | 11.55441 | 95.04807
| 11.55441 | 97.09051 | 11.565 | 95.07197
| 11.565 | 97.0892 | 11.57493 | 95.09437
| 11.57493 | 97.08791 | 11.58485 | 95.11675
| 11.58485 | 97.08658 | 11.59477 | 95.13912
| 11.59477 | 97.08521 | 11.60469 | 95.16148
| 11.60469 | 97.08379 | 11.6146 | 95.18383
| 11.6146 | 97.08233 | 11.62451 | 95.20616
| 11.62451 | 97.08083 | 11.63442 | 95.22848
| 11.63442 | 97.07929 | 11.64433 | 95.25078
| 11.64433 | 97.0777 | 11.65489 | 95.27456
| 11.65489 | 97.076 | 11.66479 | 95.29683
| 11.66479 | 97.07432 | 11.67468 | 95.31909
| 11.67468 | 97.0726 | 11.68458 | 95.34133
| 11.68458 | 97.07084 | 11.69446 | 95.36355
| 11.69446 | 97.06903 | 11.70435 | 95.38575
| 11.70435 | 97.06718 | 11.71489 | 95.40942
| 11.71489 | 97.06523 | 11.72477 | 95.43158
| 11.72477 | 97.06329 | 11.73465 | 95.45372
| 11.73465 | 97.06131 | 11.74452 | 95.47585
| 11.74452 | 97.05929 | 11.75439 | 95.49795
| 11.75439 | 97.05722 | 11.76425 | 95.50913
| 11.76425 | 97.05511 | 11.77478 | 95.52083
| 11.77478 | 97.0529 | 11.78463 | 95.53226
| 11.78463 | 97.0507 | 11.79449 | 95.5436
| 11.79449 | 97.04846 | 11.80434 | 95.5549
| 11.80434 | 97.04618 | 11.81485 | 95.5664
| 11.81485 | 97.0438 | 11.8247 | 95.57781
| 11.8247 | 97.04143 | 11.83454 | 95.58918
| 11.83454 | 97.03901 | 11.84438 | 95.60051
| 11.84438 | 97.03656 | 11.85422 | 95.61183
| 11.85422 | 97.03406 | 11.8647 | 95.62327
| 11.8647 | 97.03147 | 11.87453 | 95.63466
| 11.87453 | 97.02888 | 11.88436 | 95.64602
| 11.88436 | 97.02626 | 11.89418 | 95.65737
| 11.89418 | 97.02359 | 11.90466 | 95.66882
| 11.90466 | 97.02083 | 11.91448 | 95.68022
| 11.91448 | 97.01807 | 11.92429 | 95.69159
| 11.92429 | 97.01527 | 11.93475 | 95.70306
| 11.93475 | 97.01238 | 11.94456 | 95.71448
| 11.94456 | 97.0095 | 11.95436 | 95.72587
| 11.95436 | 97.00657 | 11.96416 | 95.73725
| 11.96416 | 97.0036 | 11.97461 | 95.74871
| 11.97461 | 97.00055 | 11.98441 | 95.76012
| 11.98441 | 96.99749 | 11.9942 | 95.77151
| 11.9942 | 96.99439 | 12.00464 | 95.78299
| 12.00464 | 96.99121 | 12.01442 | 95.7944
| 12.01442 | 96.98803 | 12.0242 | 95.8058
| 12.0242 | 96.9848 | 12.03463 | 95.81728
| 12.03463 | 96.9815 | 12.0444 | 95.8287
| 12.0444 | 96.97819 | 12.05417 | 95.8401
| 12.05417 | 96.97483 | 12.06459 | 95.85158
| 12.06459 | 96.9714 | 12.07435 | 95.86299
| 12.07435 | 96.96797 | 12.08411 | 95.87439
| 12.08411 | 96.96449 | 12.09452 | 95.88587
| 12.09452 | 96.96093 | 12.10427 | 95.89728
| 12.10427 | 96.95737 | 12.11467 | 95.90878
| 12.11467 | 96.95373 | 12.12441 | 95.92019
| 12.12441 | 96.95008 | 12.13416 | 95.9316
| 12.13416 | 96.94639 | 12.14455 | 95.94308
| 12.14455 | 96.94263 | 12.15428 | 95.95449
| 12.15428 | 96.93886 | 12.16466 | 95.96598
| 12.16466 | 96.93501 | 12.17439 | 95.97739
| 12.17439 | 96.93115 | 12.18412 | 95.98878
| 12.18412 | 96.92725 | 12.19449 | 96.00026
| 12.19449 | 96.92329 | 12.20421 | 96.01166
| 12.20421 | 96.91931 | 12.21457 | 96.02314
| 12.21457 | 96.91526 | 12.22428 | 96.03453
| 12.22428 | 96.91119 | 12.23464 | 96.04601
| 12.23464 | 96.90706 | 12.24434 | 96.0574
| 12.24434 | 96.90291 | 12.25404 | 96.06878
| 12.25404 | 96.89872 | 12.26439 | 96.08024
| 12.26439 | 96.89447 | 12.27408 | 96.09162
| 12.27408 | 96.8902 | 12.28442 | 96.10307
| 12.28442 | 96.88586 | 12.2941 | 96.11444
| 12.2941 | 96.88151 | 12.30443 | 96.12589
| 12.30443 | 96.8771 | 12.31411 | 96.13725
| 12.31411 | 96.87269 | 12.32444 | 96.1487
| 12.32444 | 96.86827 | 12.33411 | 96.16005
| 12.33411 | 96.86385 | 12.34443 | 96.17149
| 12.34443 | 96.85942 | 12.35409 | 96.18283
| 12.35409 | 96.85499 | 12.3644 | 96.19425
| 12.3644 | 96.85055 | 12.37406 | 96.20559
| 12.37406 | 96.84611 | 12.38436 | 96.217
| 12.38436 | 96.84166 | 12.39401 | 96.22832
| 12.39401 | 96.8372 | 12.4043 | 96.23973
| 12.4043 | 96.83274 | 12.41395 | 96.25103
| 12.41395 | 96.82828 | 12.42423 | 96.26243
| 12.42423 | 96.8238 | 12.43451 | 96.27382
| 12.43451 | 96.81933 | 12.44415 | 96.28511
| 12.44415 | 96.81485 | 12.45442 | 96.2965
| 12.45442 | 96.81036 | 12.46405 | 96.30777
| 12.46405 | 96.80586 | 12.47432 | 96.31914
| 12.47432 | 96.80137 | 12.48394 | 96.33039
| 12.48394 | 96.79686 | 12.4942 | 96.34174
| 12.4942 | 96.79235 | 12.50445 | 96.35309
| 12.50445 | 96.78784 | 12.51406 | 96.36433
| 12.51406 | 96.78332 | 12.52431 | 96.37566
| 12.52431 | 96.77879 | 12.53391 | 96.38688
| 12.53391 | 96.77426 | 12.54415 | 96.39819
| 12.54415 | 96.76973 | 12.55438 | 96.4095
| 12.55438 | 96.76519 | 12.56398 | 96.42069
| 12.56398 | 96.76064 | 12.5742 | 96.43198
| 12.5742 | 96.75609 | 12.58443 | 96.44327
| 12.58443 | 96.75154 | 12.59401 | 96.45443
| 12.59401 | 96.74697 | 12.60423 | 96.46569
| 12.60423 | 96.7424 | 12.6138 | 96.47683
| 12.6138 | 96.73783 | 12.62401 | 96.48807
| 12.62401 | 96.73325 | 12.63421 | 96.49931
| 12.63421 | 96.72867 | 12.64378 | 96.51042
| 12.64378 | 96.72408 | 12.65397 | 96.52163
| 12.65397 | 96.71949 | 12.66417 | 96.53283
| 12.66417 | 96.7149 | 12.67436 | 96.54403
| 12.67436 | 96.7103 | 12.6839 | 96.5551
| 12.6839 | 96.70568 | 12.69409 | 96.56627
| 12.69409 | 96.70107 | 12.70426 | 96.57743
| 12.70426 | 96.69646 | 12.7138 | 96.58846
| 12.7138 | 96.69182 | 12.72397 | 96.59959
| 12.72397 | 96.6872 | 12.73414 | 96.61072
| 12.73414 | 96.68257 | 12.7443 | 96.62184
| 12.7443 | 96.67794 | 12.75382 | 96.63282
| 12.75382 | 96.67328 | 12.76398 | 96.6439
| 12.76398 | 96.66864 | 12.77413 | 96.65498
| 12.77413 | 96.66399 | 12.78427 | 96.66605
| 12.78427 | 96.65934 | 12.79378 | 96.67697
| 12.79378 | 96.65466 | 12.80392 | 96.68801
| 12.80392 | 96.65 | 12.81405 | 96.69903
| 12.81405 | 96.64533 | 12.82418 | 96.71005
| 12.82418 | 96.64066 | 12.83368 | 96.72091
| 12.83368 | 96.63596 | 12.8438 | 96.73189
| 12.8438 | 96.63128 | 12.85392 | 96.74286
| 12.85392 | 96.62659 | 12.86403 | 96.75381
| 12.86403 | 96.6219 | 12.87415 | 96.76476
| 12.87415 | 96.6172 | 12.88425 | 96.77568
| 12.88425 | 96.6125 | 12.89372 | 96.78646
| 12.89372 | 96.60777 | 12.90382 | 96.79735
| 12.90382 | 96.60306 | 12.91392 | 96.80823
| 12.91392 | 96.59834 | 12.92401 | 96.81909
| 12.92401 | 96.59362 | 12.9341 | 96.82994
| 12.9341 | 96.5889 | 12.94418 | 96.84078
| 12.94418 | 96.58417 | 12.95363 | 96.85145
| 12.95363 | 96.5794 | 12.9637 | 96.86225
| 12.9637 | 96.57466 | 12.97377 | 96.87303
| 12.97377 | 96.56991 | 12.98384 | 96.88379
| 12.98384 | 96.56516 | 12.9939 | 96.89454
| 12.9939 | 96.56041 | 13.00396 | 96.90527
| 13.00396 | 96.55565 | 13.01402 | 96.91598
| 13.01402 | 96.55088 | 13.02407 | 96.92668
| 13.02407 | 96.54611 | 13.03411 | 96.93735
| 13.03411 | 96.54134 | 13.04416 | 96.94802
| 13.04416 | 96.53656 | 13.05357 | 96.95851
| 13.05357 | 96.53174 | 13.0636 | 96.96913
| 13.0636 | 96.52695 | 13.07363 | 96.97893
| 13.07363 | 96.52215 | 13.08366 | 96.98782
| 13.08366 | 96.51735 | 13.09368 | 96.99713
| 13.09368 | 96.51255 | 13.1037 | 97.00548
| 13.1037 | 96.50774 | 13.11371 | 97.01312
| 13.11371 | 96.50293 | 13.12372 | 97.02189
| 13.12372 | 96.49811 | 13.13373 | 97.03149
| 13.13373 | 96.49329 | 13.14373 | 97.04092
| 13.14373 | 96.48846 | 13.15373 | 97.04955
| 13.15373 | 96.48363 | 13.16372 | 97.05846
| 13.16372 | 96.47879 | 13.17371 | 97.06635
| 13.17371 | 96.47394 | 13.1837 | 97.07416
| 13.1837 | 96.4691 | 13.19368 | 97.08151
| 13.19368 | 96.46424 | 13.20366 | 97.09058
| 13.20366 | 96.45938 | 13.21363 | 97.09954
| 13.21363 | 96.45452 | 13.2236 | 97.10745
| 13.2236 | 96.44965 | 13.23357 | 97.11425
| 13.23357 | 96.44478 | 13.24353 | 97.12218
| 13.24353 | 96.4399 | 13.25348 | 97.12987
| 13.25348 | 96.43502 | 13.26344 | 97.13721
| 13.26344 | 96.43013 | 13.27401 | 97.14568
| 13.27401 | 96.42529 | 13.28395 | 97.15212
| 13.28395 | 96.42039 | 13.29389 | 97.16026
| 13.29389 | 96.41549 | 13.30383 | 97.1664
| 13.30383 | 96.41058 | 13.31376 | 97.17503
| 13.31376 | 96.40567 | 13.32368 | 97.18261
| 13.32368 | 96.40075 | 13.33361 | 97.19062
| 13.33361 | 96.39583 | 13.34353 | 97.19876
| 13.34353 | 96.3909 | 13.35344 | 97.20672
| 13.35344 | 96.38597 | 13.36397 | 97.21349
| 13.36397 | 96.38109 | 13.37388 | 97.22152
| 13.37388 | 96.37615 | 13.38378 | 97.22845
| 13.38378 | 96.3712 | 13.39368 | 97.23624
| 13.39368 | 96.36624 | 13.40357 | 97.24391
| 13.40357 | 96.36128 | 13.41346 | 97.25111
| 13.41346 | 96.35632 | 13.42335 | 97.25666
| 13.42335 | 96.35135 | 13.43385 | 97.2637
| 13.43385 | 96.34644 | 13.44372 | 97.27089
| 13.44372 | 96.34146 | 13.4536 | 97.27707
| 13.4536 | 96.33648 | 13.46346 | 97.2846
| 13.46346 | 96.33149 | 13.47333 | 97.29193
| 13.47333 | 96.32649 | 13.4838 | 97.29718
| 13.4838 | 96.32156 | 13.49366 | 97.30297
| 13.49366 | 96.31655 | 13.50351 | 97.30835
| 13.50351 | 96.31154 | 13.51336 | 97.31463
| 13.51336 | 96.30653 | 13.52382 | 97.32129
| 13.52382 | 96.30158 | 13.53366 | 97.32689
| 13.53366 | 96.29655 | 13.54349 | 97.33427
| 13.54349 | 96.29152 | 13.55332 | 97.34036
| 13.55332 | 96.28648 | 13.56376 | 97.34691
| 13.56376 | 96.28151 | 13.57358 | 97.3541
| 13.57358 | 96.27646 | 13.5834 | 97.36085
| 13.5834 | 96.27141 | 13.59382 | 97.36686
| 13.59382 | 96.26643 | 13.60363 | 97.37178
| 13.60363 | 96.26136 | 13.61344 | 97.37852
| 13.61344 | 96.25629 | 13.62385 | 97.3855
| 13.62385 | 96.25129 | 13.63364 | 97.39252
| 13.63364 | 96.24622 | 13.64343 | 97.39919
| 13.64343 | 96.24113 | 13.65322 | 97.40561
| 13.65322 | 96.23604 | 13.66362 | 97.41268
| 13.66362 | 96.23102 | 13.67339 | 97.41839
| 13.67339 | 96.22592 | 13.68378 | 97.42439
| 13.68378 | 96.22089 | 13.69355 | 97.42961
| 13.69355 | 96.21578 | 13.70331 | 97.43567
| 13.70331 | 96.21067 | 13.71368 | 97.44199
| 13.71368 | 96.20562 | 13.72344 | 97.44772
| 13.72344 | 96.20049 | 13.73319 | 97.45344
| 13.73319 | 96.19536 | 13.74355 | 97.45997
| 13.74355 | 96.1903 | 13.75329 | 97.46677
| 13.75329 | 96.18516 | 13.76364 | 97.47331
| 13.76364 | 96.18009 | 13.77337 | 97.47891
| 13.77337 | 96.17494 | 13.78371 | 97.48392
| 13.78371 | 96.16986 | 13.79343 | 97.4896
| 13.79343 | 96.16469 | 13.80316 | 97.49602
| 13.80316 | 96.15952 | 13.81348 | 97.50191
| 13.81348 | 96.15443 | 13.82319 | 97.50772
| 13.82319 | 96.14924 | 13.83351 | 97.51432
| 13.83351 | 96.14414 | 13.84321 | 97.52002
| 13.84321 | 96.13895 | 13.85351 | 97.52607
| 13.85351 | 96.13383 | 13.86321 | 97.53215
| 13.86321 | 96.12863 | 13.8735 | 97.53729
| 13.8735 | 96.1235 | 13.88319 | 97.54317
| 13.88319 | 96.11829 | 13.89348 | 97.54959
| 13.89348 | 96.11315 | 13.90315 | 97.55505
| 13.90315 | 96.10792 | 13.91343 | 97.56045
| 13.91343 | 96.10278 | 13.9231 | 97.56604
| 13.9231 | 96.09754 | 13.93336 | 97.57187
| 13.93336 | 96.09238 | 13.94362 | 97.57747
| 13.94362 | 96.08722 | 13.95328 | 97.58353
| 13.95328 | 96.08196 | 13.96353 | 97.58851
| 13.96353 | 96.07679 | 13.97318 | 97.5943
| 13.97318 | 96.07153 | 13.98342 | 97.6004
| 13.98342 | 96.06634 | 13.99305 | 97.60618
| 13.99305 | 96.06106 | 14.00329 | 97.61191
| 14.00329 | 96.05587 | 14.01352 | 97.61771
| 14.01352 | 96.05067 | 14.02314 | 97.6235
| 14.02314 | 96.04538 | 14.03336 | 97.62869
| 14.03336 | 96.04016 | 14.04357 | 97.63454
| 14.04357 | 96.03495 | 14.05318 | 97.64041
| 14.05318 | 96.02964 | 14.06338 | 97.64639
| 14.06338 | 96.02441 | 14.07358 | 97.65141
| 14.07358 | 96.01918 | 14.08318 | 97.65622
| 14.08318 | 96.01385 | 14.09337 | 97.66196
| 14.09337 | 96.0086 | 14.10355 | 97.66795
| 14.10355 | 96.00335 | 14.11313 | 97.67295
| 14.11313 | 95.99801 | 14.12331 | 97.67892
| 14.12331 | 95.99275 | 14.13348 | 97.68414
| 14.13348 | 95.98748 | 14.14305 | 97.68826
| 14.14305 | 95.98212 | 14.15321 | 97.6939
| 14.15321 | 95.97684 | 14.16336 | 97.69896
| 14.16336 | 95.97156 | 14.17351 | 97.70487
| 14.17351 | 95.96627 | 14.18306 | 97.71059
| 14.18306 | 95.96088 | 14.1932 | 97.71631
| 14.1932 | 95.95558 | 14.20334 | 97.72054
| 14.20334 | 95.95027 | 14.21347 | 97.72571
| 14.21347 | 95.94496 | 14.223 | 97.73068
| 14.223 | 95.93955 | 14.23312 | 97.73595
| 14.23312 | 95.93423 | 14.24324 | 97.74071
| 14.24324 | 95.9289 | 14.25335 | 97.74646
| 14.25335 | 95.92357 | 14.26346 | 97.75161
| 14.26346 | 95.91823 | 14.27296 | 97.75666
| 14.27296 | 95.91278 | 14.28306 | 97.76144
| 14.28306 | 95.90743 | 14.29315 | 97.7666
| 14.29315 | 95.90207 | 14.30324 | 97.77144
| 14.30324 | 95.89671 | 14.31332 | 97.77624
| 14.31332 | 95.89134 | 14.32339 | 97.78147
| 14.32339 | 95.88597 | 14.33287 | 97.78674
| 14.33287 | 95.88049 | 14.34294 | 97.79111
| 14.34294 | 95.8751 | 14.353 | 97.79622
| 14.353 | 95.86971 | 14.36306 | 97.80154
| 14.36306 | 95.86431 | 14.37311 | 97.80617
| 14.37311 | 95.85891 | 14.38315 | 97.81149
| 14.38315 | 95.85349 | 14.3932 | 97.81699
| 14.3932 | 95.84808 | 14.40323 | 97.82116
| 14.40323 | 95.84266 | 14.41326 | 97.82593
| 14.41326 | 95.83723 | 14.42329 | 97.83049
| 14.42329 | 95.83179 | 14.43331 | 97.83596
| 14.43331 | 95.82635 | 14.44333 | 97.84074
| 14.44333 | 95.8209 | 14.45334 | 97.84551
| 14.45334 | 95.81545 | 14.46334 | 97.85081
| 14.46334 | 95.80999 | 14.47334 | 97.85552
| 14.47334 | 95.80453 | 14.48334 | 97.86031
| 14.48334 | 95.79906 | 14.49333 | 97.86536
| 14.49333 | 95.79358 | 14.50331 | 97.87025
| 14.50331 | 95.7881 | 14.51329 | 97.8753
| 14.51329 | 95.78261 | 14.52327 | 97.88028
| 14.52327 | 95.77711 | 14.53324 | 97.88455
| 14.53324 | 95.77161 | 14.5432 | 97.88896
| 14.5432 | 95.7661 | 14.55316 | 97.89417
| 14.55316 | 95.76059 | 14.56312 | 97.89882
| 14.56312 | 95.75507 | 14.57307 | 97.90348
| 14.57307 | 95.74954 | 14.58301 | 97.90874
| 14.58301 | 95.74401 | 14.59295 | 97.91319
| 14.59295 | 95.73847 | 14.60288 | 97.91765
| 14.60288 | 95.73292 | 14.61281 | 97.92219
| 14.61281 | 95.72737 | 14.62274 | 97.92715
| 14.62274 | 95.72181 | 14.63324 | 97.93249
| 14.63324 | 95.71635 | 14.64315 | 97.93633
| 14.64315 | 95.71078 | 14.65306 | 97.9413
| 14.65306 | 95.7052 | 14.66296 | 97.9454
| 14.66296 | 95.69962 | 14.67286 | 97.95019
| 14.67286 | 95.69403 | 14.68275 | 97.95518
| 14.68275 | 95.68844 | 14.69322 | 97.95984
| 14.69322 | 95.68294 | 14.7031 | 97.96389
| 14.7031 | 95.67733 | 14.71298 | 97.96857
| 14.71298 | 95.67171 | 14.72285 | 97.97293
| 14.72285 | 95.66609 | 14.73272 | 97.97768
| 14.73272 | 95.66047 | 14.74316 | 97.9824
| 14.74316 | 95.65493 | 14.75301 | 97.98654
| 14.75301 | 95.64929 | 14.76286 | 97.9914
| 14.76286 | 95.64365 | 14.77271 | 97.99497
| 14.77271 | 95.63799 | 14.78313 | 97.99948
| 14.78313 | 95.63243 | 14.79296 | 98.00419
| 14.79296 | 95.62677 | 14.80279 | 98.00758
| 14.80279 | 95.6211 | 14.81261 | 98.01182
| 14.81261 | 95.61542 | 14.82301 | 98.016
| 14.82301 | 95.60983 | 14.83282 | 98.02066
| 14.83282 | 95.60414 | 14.84263 | 98.02479
| 14.84263 | 95.59844 | 14.85301 | 98.02964
| 14.85301 | 95.59284 | 14.86281 | 98.03421
| 14.86281 | 95.58713 | 14.8726 | 98.03887
| 14.8726 | 95.58141 | 14.88296 | 98.04353
| 14.88296 | 95.57579 | 14.89274 | 98.04714
| 14.89274 | 95.57006 | 14.90309 | 98.05186
| 14.90309 | 95.56442 | 14.91286 | 98.05607
| 14.91286 | 95.55868 | 14.92263 | 98.06057
| 14.92263 | 95.55293 | 14.93296 | 98.06499
| 14.93296 | 95.54727 | 14.94272 | 98.06847
| 14.94272 | 95.54151 | 14.95304 | 98.07207
| 14.95304 | 95.53584 | 14.96278 | 98.07625
| 14.96278 | 95.53006 | 14.97252 | 98.07972
| 14.97252 | 95.52428 | 14.98283 | 98.08359
| 14.98283 | 95.51859 | 14.99256 | 98.08698
| 14.99256 | 95.5128 | 15.00285 | 98.09171
| 15.00285 | 95.50709 | 15.01257 | 98.09621
| 15.01257 | 95.50128 | 15.02285 | 98.10082
| 15.02285 | 95.49557 | 15.03255 | 98.1052
| 15.03255 | 95.48975 | 15.04282 | 98.10968
| 15.04282 | 95.48402 | 15.05252 | 98.11394
| 15.05252 | 95.47818 | 15.06278 | 98.1183
| 15.06278 | 95.47244 | 15.07246 | 98.12244
| 15.07246 | 95.46659 | 15.08271 | 98.12668
| 15.08271 | 95.46083 | 15.09295 | 98.13085
| 15.09295 | 95.45507 | 15.10262 | 98.1348
| 15.10262 | 95.4492 | 15.11285 | 98.13885
| 15.11285 | 95.44343 | 15.12251 | 98.14268
| 15.12251 | 95.43755 | 15.13272 | 98.14661
| 15.13272 | 95.43176 | 15.14294 | 98.15048
| 15.14294 | 95.42596 | 15.15258 | 98.15412
| 15.15258 | 95.42006 | 15.16278 | 98.15787
| 15.16278 | 95.41425 | 15.17241 | 98.16139
| 15.17241 | 95.40833 | 15.1826 | 98.16501
| 15.1826 | 95.40251 | 15.19278 | 98.16857
| 15.19278 | 95.39668 | 15.20239 | 98.1719
| 15.20239 | 95.39074 | 15.21256 | 98.17534
| 15.21256 | 95.3849 | 15.22273 | 98.17871
| 15.22273 | 95.37905 | 15.23289 | 98.18201
| 15.23289 | 95.37319 | 15.24248 | 98.1851
| 15.24248 | 95.36723 | 15.25263 | 98.18829
| 15.25263 | 95.36136 | 15.26277 | 98.19141
| 15.26277 | 95.35548 | 15.2729 | 98.19446
| 15.2729 | 95.3496 | 15.28247 | 98.1973
| 15.28247 | 95.34361 | 15.29259 | 98.20024
| 15.29259 | 95.33771 | 15.30271 | 98.20311
| 15.30271 | 95.33181 | 15.31282 | 98.20591
| 15.31282 | 95.3259 | 15.32237 | 98.20851
| 15.32237 | 95.31988 | 15.33247 | 98.21119
| 15.33247 | 95.31396 | 15.34256 | 98.21381
| 15.34256 | 95.30803 | 15.35265 | 98.21637
| 15.35265 | 95.30209 | 15.36273 | 98.21886
| 15.36273 | 95.29614 | 15.37281 | 98.22129
| 15.37281 | 95.29019 | 15.38232 | 98.22351
| 15.38232 | 95.28414 | 15.39239 | 98.22582
| 15.39239 | 95.27817 | 15.40244 | 98.22806
| 15.40244 | 95.2722 | 15.4125 | 98.23024
| 15.4125 | 95.26622 | 15.42254 | 98.23236
| 15.42254 | 95.26023 | 15.43258 | 98.23441
| 15.43258 | 95.25424 | 15.44262 | 98.2364
| 15.44262 | 95.24824 | 15.45264 | 98.23833
| 15.45264 | 95.24223 | 15.46266 | 98.24019
| 15.46266 | 95.23622 | 15.47268 | 98.24199
| 15.47268 | 95.2302 | 15.48269 | 98.24373
| 15.48269 | 95.22417 | 15.49269 | 98.2454
| 15.49269 | 95.21814 | 15.50269 | 98.24701
| 15.50269 | 95.2121 | 15.51268 | 98.24856
| 15.51268 | 95.20605 | 15.52267 | 98.25004
| 15.52267 | 95.2 | 15.53265 | 98.25147
| 15.53265 | 95.19394 | 15.54262 | 98.25282
| 15.54262 | 95.18787 | 15.55258 | 98.25412
| 15.55258 | 95.1818 | 15.56254 | 98.25535
| 15.56254 | 95.17572 | 15.5725 | 98.25652
| 15.5725 | 95.16963 | 15.58245 | 98.25763
| 15.58245 | 95.16354 | 15.59239 | 98.25867
| 15.59239 | 95.15743 | 15.60233 | 98.25965
| 15.60233 | 95.15133 | 15.61225 | 98.26057
| 15.61225 | 95.14522 | 15.62218 | 98.26143
| 15.62218 | 95.1391 | 15.63265 | 98.26235
| 15.63265 | 95.13305 | 15.64256 | 98.26307
| 15.64256 | 95.12692 | 15.65246 | 98.26374
| 15.65246 | 95.12078 | 15.66236 | 98.26434
| 15.66236 | 95.11464 | 15.67225 | 98.26488
| 15.67225 | 95.10848 | 15.68214 | 98.26535
| 15.68214 | 95.10232 | 15.69257 | 98.26589
| 15.69257 | 95.09624 | 15.70244 | 98.26624
| 15.70244 | 95.09007 | 15.71231 | 98.26652
| 15.71231 | 95.08389 | 15.72217 | 98.26675
| 15.72217 | 95.07771 | 15.73257 | 98.26702
| 15.73257 | 95.0716 | 15.74242 | 98.26712
| 15.74242 | 95.0654 | 15.75226 | 98.26715
| 15.75226 | 95.05919 | 15.7621 | 98.26713
| 15.7621 | 95.05298 | 15.77247 | 98.26715
| 15.77247 | 95.04685 | 15.7823 | 98.26699
| 15.7823 | 95.04062 | 15.79211 | 98.26678
| 15.79211 | 95.03439 | 15.80247 | 98.26661
| 15.80247 | 95.02824 | 15.81227 | 98.26626
| 15.81227 | 95.02199 | 15.82207 | 98.26586
| 15.82207 | 95.01575 | 15.8324 | 98.2655
| 15.8324 | 95.00957 | 15.84219 | 98.26497
| 15.84219 | 95.00331 | 15.85251 | 98.26448
| 15.85251 | 94.99712 | 15.86228 | 98.26382
| 15.86228 | 94.99085 | 15.87205 | 98.2631
| 15.87205 | 94.98457 | 15.88235 | 98.26243
| 15.88235 | 94.97836 | 15.8921 | 98.26158
| 15.8921 | 94.97207 | 15.90239 | 98.26078
| 15.90239 | 94.96584 | 15.91213 | 98.25981
| 15.91213 | 94.95954 | 15.9224 | 98.25888
| 15.9224 | 94.9533 | 15.93213 | 98.25778
| 15.93213 | 94.94699 | 15.94239 | 98.25673
| 15.94239 | 94.94074 | 15.95211 | 98.25551
| 15.95211 | 94.93441 | 15.96235 | 98.25432
| 15.96235 | 94.92815 | 15.97205 | 98.25298
| 15.97205 | 94.92181 | 15.98229 | 98.25167
| 15.98229 | 94.91554 | 15.99198 | 98.2502
| 15.99198 | 94.90919 | 16.0022 | 98.24877
| 16.0022 | 94.9029 | 16.01241 | 98.24727
| 16.01241 | 94.89661 | 16.02208 | 98.24562
| 16.02208 | 94.89024 | 16.03228 | 98.24399
| 16.03228 | 94.88394 | 16.04247 | 98.24231
| 16.04247 | 94.87763 | 16.05212 | 98.24047
| 16.05212 | 94.87124 | 16.06229 | 98.23865
| 16.06229 | 94.86492 | 16.07193 | 98.23669
| 16.07193 | 94.85852 | 16.08209 | 98.23476
| 16.08209 | 94.85219 | 16.09225 | 98.23276
| 16.09225 | 94.84585 | 16.1024 | 98.2307
| 16.1024 | 94.8395 | 16.11201 | 98.22849
| 16.11201 | 94.83308 | 16.12215 | 98.22631
| 16.12215 | 94.82672 | 16.13228 | 98.22406
| 16.13228 | 94.82036 | 16.1424 | 98.22175
| 16.1424 | 94.81399 | 16.15198 | 98.2193
| 16.15198 | 94.80755 | 16.16209 | 98.21687
| 16.16209 | 94.80117 | 16.17219 | 98.21437
| 16.17219 | 94.79478 | 16.18228 | 98.21182
| 16.18228 | 94.78838 | 16.19237 | 98.2092
| 16.19237 | 94.78199 | 16.20192 | 98.20645
| 16.20192 | 94.77552 | 16.21199 | 98.20371
| 16.21199 | 94.76911 | 16.22206 | 98.20091
| 16.22206 | 94.7627 | 16.23212 | 98.19805
| 16.23212 | 94.75627 | 16.24217 | 98.19513
| 16.24217 | 94.74985 | 16.25221 | 98.19214
| 16.25221 | 94.74342 | 16.26225 | 98.1891
| 16.26225 | 94.73698 | 16.27228 | 98.18599
| 16.27228 | 94.73054 | 16.2823 | 98.18283
| 16.2823 | 94.72409 | 16.29232 | 98.1796
| 16.29232 | 94.71764 | 16.3018 | 98.17625
| 16.3018 | 94.71112 | 16.3118 | 98.17291
| 16.3118 | 94.70466 | 16.3218 | 98.1695
| 16.3218 | 94.69819 | 16.33179 | 98.16604
| 16.33179 | 94.69172 | 16.34229 | 98.16258
| 16.34229 | 94.6853 | 16.35227 | 98.15899
| 16.35227 | 94.67881 | 16.36223 | 98.15535
| 16.36223 | 94.67233 | 16.37219 | 98.15164
| 16.37219 | 94.66583 | 16.38214 | 98.14788
| 16.38214 | 94.65934 | 16.39208 | 98.14406
| 16.39208 | 94.65284 | 16.40202 | 98.14018
| 16.40202 | 94.64633 | 16.41195 | 98.13624
| 16.41195 | 94.63982 | 16.42187 | 98.13224
| 16.42187 | 94.6333 | 16.43179 | 98.12819
| 16.43179 | 94.62678 | 16.44222 | 98.12413
| 16.44222 | 94.62031 | 16.45212 | 98.11995
| 16.45212 | 94.61378 | 16.46201 | 98.11572
| 16.46201 | 94.60724 | 16.4719 | 98.11144
| 16.4719 | 94.60071 | 16.48178 | 98.10709
| 16.48178 | 94.59416 | 16.49217 | 98.10274
| 16.49217 | 94.58766 | 16.50203 | 98.09827
| 16.50203 | 94.58111 | 16.51189 | 98.09376
| 16.51189 | 94.57456 | 16.52174 | 98.08918
| 16.52174 | 94.568 | 16.53209 | 98.0846
| 16.53209 | 94.56148 | 16.54193 | 98.07991
| 16.54193 | 94.55492 | 16.55176 | 98.07516
| 16.55176 | 94.54835 | 16.56209 | 98.0704
| 16.56209 | 94.54182 | 16.5719 | 98.06554
| 16.5719 | 94.53524 | 16.58171 | 98.06063
| 16.58171 | 94.52866 | 16.59202 | 98.0557
| 16.59202 | 94.52211 | 16.60181 | 98.05068
| 16.60181 | 94.51553 | 16.61211 | 98.04563
| 16.61211 | 94.50898 | 16.62188 | 98.0405
| 16.62188 | 94.50238 | 16.63165 | 98.03631
| 16.63165 | 94.49578 | 16.64192 | 98.03132
| 16.64192 | 94.48922 | 16.65168 | 98.02696
| 16.65168 | 94.48261 | 16.66194 | 98.02207
| 16.66194 | 94.47604 | 16.67114 | 98.01771
| 16.67114 | 94.46939 | 16.68206 | 98.013
| 16.68206 | 94.46287 | 16.69298 | 98.00891
| 16.69298 | 94.45633 | 16.70116 | 98.00407
| 16.70116 | 94.44961 | 16.71208 | 97.99977
| 16.71208 | 94.44307 | 16.723 | 97.99494
| 16.723 | 94.43652 | 16.73119 | 97.98985
| 16.73119 | 94.4298 | 16.74211 | 97.98483
| 16.74211 | 94.42325 | 16.75302 | 97.98058
| 16.75302 | 94.41669 | 16.76121 | 97.97611
| 16.76121 | 94.40996 | 16.77213 | 97.9716
| 16.77213 | 94.40341 | 16.78304 | 97.96716
| 16.78304 | 94.39684 | 16.79123 | 97.9626
| 16.79123 | 94.39011 | 16.80215 | 97.9582
| 16.80215 | 94.38354 | 16.81306 | 97.95377
| 16.81306 | 94.37697 | 16.82125 | 97.94868
| 16.82125 | 94.37024 | 16.83216 | 97.94424
| 16.83216 | 94.36367 | 16.84308 | 97.93931
| 16.84308 | 94.35709 | 16.85126 | 97.93424
| 16.85126 | 94.35035 | 16.86217 | 97.92925
| 16.86217 | 94.34377 | 16.87309 | 97.9245
| 16.87309 | 94.33719 | 16.88127 | 97.91939
| 16.88127 | 94.33045 | 16.89219 | 97.91494
| 16.89219 | 94.32386 | 16.90037 | 97.91046
| 16.90037 | 94.31713 | 16.91128 | 97.90572
| 16.91128 | 94.31054 | 16.92219 | 97.90097
| 16.92219 | 94.30394 | 16.93038 | 97.89607
| 16.93038 | 94.29722 | 16.94129 | 97.89179
| 16.94129 | 94.29062 | 16.9522 | 97.88758
| 16.9522 | 94.28401 | 16.96038 | 97.88321
| 16.96038 | 94.27729 | 16.97129 | 97.87861
| 16.97129 | 94.27068 | 16.9822 | 97.87437
| 16.9822 | 94.26408 | 16.99039 | 97.86968
| 16.99039 | 94.25735 | 17.0013 | 97.8654
| 17.0013 | 94.25074 | 17.0122 | 97.86072
| 17.0122 | 94.24413 | 17.02039 | 97.85618
| 17.02039 | 94.23741 | 17.03129 | 97.85117
| 17.03129 | 94.2308 | 17.0422 | 97.84643
| 17.0422 | 94.22418 | 17.05038 | 97.84147
| 17.05038 | 94.21747 | 17.06129 | 97.83636
| 17.06129 | 94.21085 | 17.0722 | 97.8316
| 17.0722 | 94.20423 | 17.08038 | 97.82703
| 17.08038 | 94.19752 | 17.09129 | 97.82269
| 17.09129 | 94.1909 | 17.10219 | 97.81795
| 17.10219 | 94.18428 | 17.11037 | 97.81319
| 17.11037 | 94.17758 | 17.12128 | 97.80871
| 17.12128 | 94.17096 | 17.13218 | 97.80436
| 17.13218 | 94.16434 | 17.14036 | 97.79946
| 17.14036 | 94.15764 | 17.15127 | 97.79502
| 17.15127 | 94.15102 | 17.16217 | 97.79019
| 17.16217 | 94.1444 | 17.17035 | 97.78539
| 17.17035 | 94.13771 | 17.18125 | 97.7804
| 17.18125 | 94.13109 | 17.19216 | 97.77553
| 17.19216 | 94.12447 | 17.20033 | 97.77045
| 17.20033 | 94.11778 | 17.21124 | 97.76562
| 17.21124 | 94.11116 | 17.22214 | 97.76093
| 17.22214 | 94.10454 | 17.23032 | 97.75623
| 17.23032 | 94.09787 | 17.24122 | 97.75121
| 17.24122 | 94.09125 | 17.25212 | 97.74597
| 17.25212 | 94.08463 | 17.2603 | 97.74093
| 17.2603 | 94.07797 | 17.2712 | 97.73632
| 17.2712 | 94.07136 | 17.2821 | 97.73174
| 17.2821 | 94.06474 | 17.29027 | 97.72753
| 17.29027 | 94.05809 | 17.30118 | 97.72274
| 17.30118 | 94.05148 | 17.31208 | 97.71759
| 17.31208 | 94.04487 | 17.32025 | 97.71278
| 17.32025 | 94.03823 | 17.33115 | 97.7077
| 17.33115 | 94.03162 | 17.34205 | 97.70313
| 17.34205 | 94.02501 | 17.35022 | 97.69806
| 17.35022 | 94.01839 | 17.36112 | 97.69336
| 17.36112 | 94.01178 | 17.37202 | 97.6882
| 17.37202 | 94.00518 | 17.38019 | 97.68357
| 17.38019 | 93.99857 | 17.39109 | 97.67882
| 17.39109 | 93.99198 | 17.40199 | 97.6738
| 17.40199 | 93.98538 | 17.41016 | 97.66901
| 17.41016 | 93.97878 | 17.42106 | 97.66425
| 17.42106 | 93.9722 | 17.43195 | 97.65938
| 17.43195 | 93.96561 | 17.44012 | 97.6546
| 17.44012 | 93.95903 | 17.45102 | 97.64989
| 17.45102 | 93.95245 | 17.46192 | 97.64511
| 17.46192 | 93.94587 | 17.47009 | 97.64056
| 17.47009 | 93.9393 | 17.48098 | 97.63592
| 17.48098 | 93.93274 | 17.49188 | 97.631
| 17.49188 | 93.92617 | 17.50005 | 97.62653
| 17.50005 | 93.91962 | 17.51094 | 97.62191
| 17.51094 | 93.91306 | 17.52183 | 97.61736
| 17.52183 | 93.90651 | 17.53273 | 97.61246
| 17.53273 | 93.89996 | 17.5409 | 97.60767
| 17.5409 | 93.89343 | 17.55179 | 97.60241
| 17.55179 | 93.88689 | 17.56268 | 97.59724
| 17.56268 | 93.88036 | 17.57085 | 97.59291
| 17.57085 | 93.87385 | 17.58174 | 97.5883
| 17.58174 | 93.86732 | 17.59263 | 97.5833
| 17.59263 | 93.8608 | 17.6008 | 97.57898
| 17.6008 | 93.85431 | 17.61169 | 97.57414
| 17.61169 | 93.8478 | 17.62258 | 97.56938
| 17.62258 | 93.84129 | 17.63075 | 97.56443
| 17.63075 | 93.83483 | 17.64164 | 97.55973
| 17.64164 | 93.82833 | 17.65253 | 97.55451
| 17.65253 | 93.82184 | 17.66069 | 97.54991
| 17.66069 | 93.8154 | 17.67158 | 97.54487
| 17.67158 | 93.80892 | 17.68247 | 97.53947
| 17.68247 | 93.80245 | 17.69064 | 97.53454
| 17.69064 | 93.79603 | 17.70152 | 97.52937
| 17.70152 | 93.78957 | 17.71241 | 97.52448
| 17.71241 | 93.78312 | 17.72058 | 97.51942
| 17.72058 | 93.77673 | 17.73146 | 97.514
| 17.73146 | 93.77029 | 17.74235 | 97.50906
| 17.74235 | 93.76386 | 17.75052 | 97.50399
| 17.75052 | 93.75749 | 17.7614 | 97.49907
| 17.7614 | 93.75108 | 17.77229 | 97.49396
| 17.77229 | 93.74467 | 17.78045 | 97.48918
| 17.78045 | 93.73833 | 17.79134 | 97.48421
| 17.79134 | 93.73193 | 17.80222 | 97.47911
| 17.80222 | 93.72555 | 17.81038 | 97.47404
| 17.81038 | 93.71924 | 17.82127 | 97.46888
| 17.82127 | 93.71287 | 17.83215 | 97.4641
| 17.83215 | 93.70651 | 17.84031 | 97.45941
| 17.84031 | 93.70023 | 17.8512 | 97.45389
| 17.8512 | 93.69389 | 17.86208 | 97.4488
| 17.86208 | 93.68756 | 17.87024 | 97.44399
| 17.87024 | 93.6813 | 17.88112 | 97.43882
| 17.88112 | 93.67499 | 17.892 | 97.43396
| 17.892 | 93.66869 | 17.90017 | 97.42916
| 17.90017 | 93.66247 | 17.91105 | 97.42415
| 17.91105 | 93.65619 | 17.92193 | 97.41895
| 17.92193 | 93.64991 | 17.93009 | 97.41454
| 17.93009 | 93.64373 | 17.94097 | 97.40935
| 17.94097 | 93.63748 | 17.95185 | 97.40426
| 17.95185 | 93.63123 | 17.96001 | 97.39956
| 17.96001 | 93.62508 | 17.97089 | 97.39447
| 17.97089 | 93.61886 | 17.98177 | 97.389
| 17.98177 | 93.61266 | 17.98992 | 97.38408
| 17.98992 | 93.60654 | 18.0008 | 97.37877
| 18.0008 | 93.60036 | 18.01168 | 97.37328
| 18.01168 | 93.59418 | 18.01984 | 97.36894
| 18.01984 | 93.5881 | 18.03072 | 97.36396
| 18.03072 | 93.58196 | 18.04159 | 97.35854
| 18.04159 | 93.57582 | 18.04975 | 97.35396
| 18.04975 | 93.56978 | 18.06063 | 97.34898
| 18.06063 | 93.56367 | 18.0715 | 97.34405
| 18.0715 | 93.55757 | 18.08238 | 97.33898
| 18.08238 | 93.55149 | 18.09053 | 97.33415
| 18.09053 | 93.5455 | 18.10141 | 97.32894
| 18.10141 | 93.53945 | 18.11228 | 97.32379
| 18.11228 | 93.5334 | 18.12044 | 97.31891
| 18.12044 | 93.52746 | 18.13131 | 97.31344
| 18.13131 | 93.52145 | 18.14219 | 97.30789
| 18.14219 | 93.51545 | 18.15034 | 97.30343
| 18.15034 | 93.50955 | 18.16121 | 97.29811
| 18.16121 | 93.50358 | 18.17209 | 97.29311
| 18.17209 | 93.49762 | 18.18024 | 97.28864
| 18.18024 | 93.49177 | 18.19111 | 97.28347
| 18.19111 | 93.48584 | 18.20199 | 97.27848
| 18.20199 | 93.47993 | 18.21014 | 97.27375
| 18.21014 | 93.47412 | 18.22101 | 97.26827
| 18.22101 | 93.46825 | 18.23188 | 97.26274
| 18.23188 | 93.46239 | 18.24003 | 97.25823
| 18.24003 | 93.45663 | 18.2509 | 97.25269
| 18.2509 | 93.4508 | 18.26177 | 97.24761
| 18.26177 | 93.44499 | 18.26992 | 97.24278
| 18.26992 | 93.43928 | 18.28079 | 97.23779
| 18.28079 | 93.43351 | 18.29166 | 97.23225
| 18.29166 | 93.42775 | 18.29981 | 97.22728
| 18.29981 | 93.42209 | 18.31068 | 97.22222
| 18.31068 | 93.41637 | 18.32155 | 97.2171
| 18.32155 | 93.41067 | 18.3297 | 97.21216
| 18.3297 | 93.40507 | 18.34057 | 97.20714
| 18.34057 | 93.3994 | 18.35143 | 97.20212
| 18.35143 | 93.39376 | 18.35958 | 97.19772
| 18.35958 | 93.38821 | 18.37045 | 97.19282
| 18.37045 | 93.3826 | 18.38132 | 97.18758
| 18.38132 | 93.37702 | 18.39218 | 97.18246
| 18.39218 | 93.37145 | 18.40033 | 97.178
| 18.40033 | 93.36598 | 18.4112 | 97.17248
| 18.4112 | 93.36045 | 18.42206 | 97.16758
| 18.42206 | 93.35495 | 18.43021 | 97.16334
| 18.43021 | 93.34954 | 18.44107 | 97.15837
| 18.44107 | 93.34407 | 18.45193 | 97.15304
| 18.45193 | 93.33864 | 18.46008 | 97.14876
| 18.46008 | 93.33328 | 18.47094 | 97.14341
| 18.47094 | 93.32789 | 18.48181 | 97.13845
| 18.48181 | 93.32251 | 18.48995 | 97.13392
| 18.48995 | 93.31722 | 18.50082 | 97.12912
| 18.50082 | 93.3119 | 18.51168 | 97.12393
| 18.51168 | 93.30659 | 18.51982 | 97.11955
| 18.51982 | 93.30137 | 18.53068 | 97.11466
| 18.53068 | 93.29611 | 18.54154 | 97.10976
| 18.54154 | 93.29088 | 18.54969 | 97.10546
| 18.54969 | 93.28572 | 18.56055 | 97.10053
| 18.56055 | 93.28053 | 18.57141 | 97.0958
| 18.57141 | 93.27538 | 18.57955 | 97.09103
| 18.57955 | 93.27028 | 18.59041 | 97.08621
| 18.59041 | 93.26518 | 18.60127 | 97.08154
| 18.60127 | 93.26009 | 18.61213 | 97.07675
| 18.61213 | 93.25504 | 18.62027 | 97.07268
| 18.62027 | 93.25004 | 18.63113 | 97.068
| 18.63113 | 93.24504 | 18.64199 | 97.06317
| 18.64199 | 93.24006 | 18.65013 | 97.05866
| 18.65013 | 93.23514 | 18.66099 | 97.05399
| 18.66099 | 93.23022 | 18.67184 | 97.04869
| 18.67184 | 93.22533 | 18.67998 | 97.04408
| 18.67998 | 93.22048 | 18.69084 | 97.03907
| 18.69084 | 93.21564 | 18.70169 | 97.03392
| 18.70169 | 93.21083 | 18.70984 | 97.02957
| 18.70984 | 93.20606 | 18.72069 | 97.02498
| 18.72069 | 93.20131 | 18.73154 | 97.02017
| 18.73154 | 93.19659 | 18.73968 | 97.01585
| 18.73968 | 93.19189 | 18.75054 | 97.01072
| 18.75054 | 93.18723 | 18.76139 | 97.00566
| 18.76139 | 93.1826 | 18.76953 | 97.00161
| 18.76953 | 93.17799 | 18.78038 | 96.99677
| 18.78038 | 93.17342 | 18.79124 | 96.99194
| 18.79124 | 93.16888 | 18.79937 | 96.98802
| 18.79937 | 93.16435 | 18.81023 | 96.98336
| 18.81023 | 93.15988 | 18.82108 | 96.97852
| 18.82108 | 93.15544 | 18.83193 | 96.97373
| 18.83193 | 93.15103 | 18.84006 | 96.96962
| 18.84006 | 93.14662 | 18.85092 | 96.96472
| 18.85092 | 93.14227 | 18.86176 | 96.9601
| 18.86176 | 93.13797 | 18.8699 | 96.9563
| 18.8699 | 93.13364 | 18.88075 | 96.95186
| 18.88075 | 93.1294 | 18.8916 | 96.94707
| 18.8916 | 93.1252 | 18.89974 | 96.94301
| 18.89974 | 93.12096 | 18.91058 | 96.93839
| 18.91058 | 93.11682 | 18.92143 | 96.93414
| 18.92143 | 93.11273 | 18.92957 | 96.92991
| 18.92957 | 93.10858 | 18.94041 | 96.92541
| 18.94041 | 93.10456 | 18.95126 | 96.9209
| 18.95126 | 93.10057 | 18.9594 | 96.91728
| 18.9594 | 93.09652 | 18.97024 | 96.91254
| 18.97024 | 93.0926 | 18.98109 | 96.90824
| 18.98109 | 93.08872 | 18.98922 | 96.90452
| 18.98922 | 93.08477 | 19.00007 | 96.90043
| 19.00007 | 93.08097 | 19.01091 | 96.89583
| 19.01091 | 93.07721 | 19.02176 | 96.89173
| 19.02176 | 93.07348 | 19.02989 | 96.8878
| 19.02989 | 93.06967 | 19.04073 | 96.88336
| 19.04073 | 93.06602 | 19.05158 | 96.87921
| 19.05158 | 93.06242 | 19.05971 | 96.87526
| 19.05971 | 93.05871 | 19.07055 | 96.87096
| 19.07055 | 93.05519 | 19.08139 | 96.86667
| 19.08139 | 93.05171 | 19.08952 | 96.86309
| 19.08952 | 93.0481 | 19.10037 | 96.85923
| 19.10037 | 93.0447 | 19.11121 | 96.85502
| 19.11121 | 93.04135 | 19.11934 | 96.85115
| 19.11934 | 93.03785 | 19.13018 | 96.84727
| 19.13018 | 93.03458 | 19.14102 | 96.84321
| 19.14102 | 93.03135 | 19.14915 | 96.83942
| 19.14915 | 93.02796 | 19.15999 | 96.83528
| 19.15999 | 93.02483 | 19.17083 | 96.8311
| 19.17083 | 93.02173 | 19.18167 | 96.82728
| 19.18167 | 93.01869 | 19.18979 | 96.82387
| 19.18979 | 93.01545 | 19.20063 | 96.81998
| 19.20063 | 93.0125 | 19.21147 | 96.81638
| 19.21147 | 93.00959 | 19.2196 | 96.81325
| 19.2196 | 93.00647 | 19.23043 | 96.80932
| 19.23043 | 93.00366 | 19.24127 | 96.80569
| 19.24127 | 93.00089 | 19.2494 | 96.80223
| 19.2494 | 92.99789 | 19.26023 | 96.79839
| 19.26023 | 92.99522 | 19.27107 | 96.79474
| 19.27107 | 92.9926 | 19.2792 | 96.79123
| 19.2792 | 92.98972 | 19.29003 | 96.78751
| 19.29003 | 92.98719 | 19.30087 | 96.78422
| 19.30087 | 92.98472 | 19.3117 | 96.78062
| 19.3117 | 92.9823 | 19.31983 | 96.77757
| 19.31983 | 92.97959 | 19.33066 | 96.77436
| 19.33066 | 92.97727 | 19.34149 | 96.77134
| 19.34149 | 92.975 | 19.34962 | 96.76846
| 19.34962 | 92.97242 | 19.36045 | 96.76558
| 19.36045 | 92.97026 | 19.37128 | 96.76267
| 19.37128 | 92.96815 | 19.37941 | 96.75981
| 19.37941 | 92.9657 | 19.39024 | 96.7568
| 19.39024 | 92.96369 | 19.40107 | 96.75346
| 19.40107 | 92.96174 | 19.40919 | 96.751
| 19.40919 | 92.95943 | 19.42002 | 96.74828
| 19.42002 | 92.95758 | 19.43085 | 96.74515
| 19.43085 | 92.9558 | 19.43898 | 96.74272
| 19.43898 | 92.95362 | 19.44981 | 96.74003
| 19.44981 | 92.95194 | 19.46063 | 96.73703
| 19.46063 | 92.95033 | 19.47146 | 96.73403
| 19.47146 | 92.94877 | 19.47958 | 96.7313
| 19.47958 | 92.94679 | 19.49041 | 96.72857
| 19.49041 | 92.94534 | 19.50124 | 96.726
| 19.50124 | 92.94396 | 19.50936 | 96.72366
| 19.50936 | 92.94212 | 19.52019 | 96.72137
| 19.52019 | 92.94085 | 19.53101 | 96.71924
| 19.53101 | 92.93965 | 19.53913 | 96.7173
| 19.53913 | 92.93795 | 19.54996 | 96.71545
| 19.54996 | 92.93687 | 19.56079 | 96.71376
| 19.56079 | 92.93585 | 19.5689 | 96.71224
| 19.5689 | 92.9343 | 19.57973 | 96.71085
| 19.57973 | 92.9334 | 19.59055 | 96.70962
| 19.59055 | 92.93256 | 19.60138 | 96.70857
| 19.60138 | 92.93179 | 19.6095 | 96.70763
| 19.6095 | 92.93045 | 19.62032 | 96.70688
| 19.62032 | 92.92981 | 19.63114 | 96.7063
| 19.63114 | 92.92923 | 19.63926 | 96.70581
| 19.63926 | 92.92804 | 19.65008 | 96.70554
| 19.65008 | 92.92759 | 19.6609 | 96.70545
| 19.6609 | 92.92721 | 19.66902 | 96.70541
| 19.66902 | 92.92618 | 19.67984 | 96.70564
| 19.67984 | 92.92593 | 19.69066 | 96.70606
| 19.69066 | 92.92574 | 19.70148 | 96.70666
| 19.70148 | 92.92563 | 19.7096 | 96.70726
| 19.7096 | 92.92483 | 19.72042 | 96.70819
| 19.72042 | 92.92485 | 19.73124 | 96.70931
| 19.73124 | 92.92494 | 19.73935 | 96.71039
| 19.73935 | 92.9243 | 19.75017 | 96.71185
| 19.75017 | 92.92453 | 19.76099 | 96.71351
| 19.76099 | 92.92483 | 19.7691 | 96.71509
| 19.7691 | 92.92436 | 19.77992 | 96.71709
| 19.77992 | 92.9248 | 19.79074 | 96.7193
| 19.79074 | 92.92531 | 19.79885 | 96.72138
| 19.79885 | 92.92501 | 19.80967 | 96.72394
| 19.80967 | 92.92567 | 19.82048 | 96.72671
| 19.82048 | 92.9264 | 19.8313 | 96.72969
| 19.8313 | 92.92721 | 19.83941 | 96.73248
| 19.83941 | 92.92715 | 19.85023 | 96.73583
| 19.85023 | 92.92811 | 19.86104 | 96.73938
| 19.86104 | 92.92915 | 19.86915 | 96.74271
| 19.86915 | 92.92927 | 19.87997 | 96.74665
| 19.87997 | 92.93045 | 19.89078 | 96.75053
| 19.89078 | 92.93171 | 19.89889 | 96.75397
| 19.89889 | 92.93202 | 19.9097 | 96.75811
| 19.9097 | 92.93343 | 19.92052 | 96.76191
| 19.92052 | 92.93493 | 19.93133 | 96.7662
| 19.93133 | 92.93651 | 19.93944 | 96.76944
| 19.93944 | 92.93707 | 19.95025 | 96.77378
| 19.95025 | 92.93881 | 19.96106 | 96.77825
| 19.96106 | 92.94063 | 19.96917 | 96.78174
| 19.96917 | 92.94138 | 19.97998 | 96.78638
| 19.97998 | 92.94336 | 19.99079 | 96.79095
| 19.99079 | 92.94543 | 19.9989 | 96.7948
| 19.9989 | 92.94637