## Reflectance
UVFS Beam Expander AR V-Coated, 532 nm
|  | Wavelength (nm) | Reflectance (%)
|  | 199.8669 | 21.6217
|  | 204.3612 | 19.0349
|  | 208.1804 | 15.9783
|  | 212.0134 | 13.2743
Product Raw Data |  | 216.4868 | 10.1587
UVFS Beam Expander AR V-Coated, 532 nm |  | 220.3199 | 7.4546
|  | 224.1715 | 5.2206
Item # | BE02-532, BE03-532, BE05-532, BE10-532, BE20-532 | 228.0509 | 3.6916
|  | 231.9441 | 2.5152
|  | 235.8721 | 2.22
DISCLAIMER: The data presented here are typical. Slight variations in performance data will occur from lot to lot. Please contact Technical Support with any questions regarding the use or reliability of this data. |  | 240.4821 | 2.5709
|  | 244.461 | 3.5683
|  | 248.463 | 5.1533
|  | 252.472 | 6.9144
|  | 256.4879 | 8.8519
|  | 260.5131 | 11.0245
This data may be used in publications. However, please cite Thorlabs as the source. |  | 264.5221 | 12.7856
|  | 267.8675 | 14.3709
|  | 271.8673 | 15.8971
Additional Information: |  | 275.8693 | 17.4821
This is the reflectance per surface of the AR coating applied to the optics used in the -532 UVFS beam expanders. |  | 280.5255 | 19.008
|  | 284.5091 | 20.123
|  | 288.4903 | 21.1791
|  | 292.4646 | 22.0591
|  | 296.4296 | 22.704
|  | 300.3969 | 23.4076
|  | 304.3457 | 23.6412
|  | 308.2899 | 23.7574
|  | 312.2271 | 23.6972
|  | 316.1597 | 23.5196
|  | 320.0923 | 23.3418
|  | 324.0202 | 23.0468
|  | 327.9436 | 22.6341
|  | 332.5189 | 22.1037
|  | 336.4376 | 21.5735
|  | 340.3563 | 21.0434
|  | 344.275 | 20.5131
|  | 348.1867 | 19.8067
|  | 352.0985 | 19.1003
|  | 356.0033 | 18.2176
|  | 359.9197 | 17.6287
|  | 364.4788 | 16.687
|  | 368.3859 | 15.8631
|  | 372.2953 | 15.0979
|  | 376.2071 | 14.3915
|  | 380.1143 | 13.5675
|  | 384.0214 | 12.7436
|  | 387.9332 | 12.0372
|  | 392.4992 | 11.2717
|  | 396.404 | 10.389
|  | 400.3181 | 9.7414
|  | 404.2206 | 8.7999
|  | 408.1393 | 8.2698
|  | 412.0557 | 7.6808
|  | 415.9744 | 7.1507
|  | 419.8839 | 6.3855
|  | 424.4567 | 5.7963
|  | 428.3756 | 5.2661
|  | 432.3012 | 4.9122
|  | 436.2176 | 4.3233
|  | 440.1409 | 3.9106
|  | 444.062 | 3.4392
|  | 447.9899 | 3.1441
|  | 451.9156 | 2.7902
|  | 456.4978 | 2.436
|  | 460.4258 | 2.1409
|  | 464.3514 | 1.787
|  | 468.2817 | 1.5505
|  | 472.212 | 1.3141
|  | 476.1446 | 1.1365
|  | 480.0772 | 0.9588
|  | 484.0098 | 0.7812
|  | 487.9424 | 0.6035
|  | 491.8773 | 0.4846
|  | 496.4734 | 0.483
|  | 500.406 | 0.3054
|  | 504.3386 | 0.1277
|  | 508.2781 | 0.1263
|  | 512.2153 | 0.0662
|  | 516.1526 | 0.00606
|  | 520.0921 | 0.00467
|  | 524.0316 | 0.00328
|  | 527.9712 | 0.00189
|  | 531.9106 | 0.00050151
|  | 536.5069 | -0.00112
|  | 540.4464 | -0.00251
|  | 544.3881 | 0.0549
|  | 548.3301 | 0.1122
|  | 552.2696 | 0.1108
|  | 556.2092 | 0.1094
|  | 560.1533 | 0.2256
|  | 564.0998 | 0.4003
|  | 568.0417 | 0.4578
|  | 571.9835 | 0.5152
|  | 575.9254 | 0.5725
|  | 579.8672 | 0.6299
|  | 584.4657 | 0.687
|  | 588.4098 | 0.8031
|  | 592.3563 | 0.978
|  | 596.2982 | 1.0354
|  | 600.2377 | 1.034
|  | 604.1842 | 1.2089
|  | 608.1284 | 1.325
|  | 612.0725 | 1.4411
|  | 616.0167 | 1.5572
|  | 619.9562 | 1.5558
|  | 623.9003 | 1.672
|  | 628.5011 | 1.7877
|  | 632.4476 | 1.9627
|  | 636.3895 | 2.0201
|  | 640.329 | 2.0187
|  | 644.2732 | 2.1348
|  | 648.2174 | 2.2509
|  | 652.1615 | 2.367
|  | 656.1057 | 2.4832
|  | 660.0452 | 2.4818
|  | 663.9893 | 2.5979
|  | 667.9359 | 2.7728
|  | 671.8754 | 2.7713
|  | 676.4739 | 2.8285
|  | 680.418 | 2.9445
|  | 684.3645 | 3.1195
|  | 688.3041 | 3.1181
|  | 692.2482 | 3.2342
|  | 696.1901 | 3.2916
|  | 699.4777 | 3.4079