## Reflectance
UVFS Beam Expander AR Coating, UVB
|  | Wavelength (nm) | Reflectance (%)
|  | 200.5957 | 7.277
|  | 206.4038 | 3.2338
|  | 211.1685 | 1.4737
|  | 216.8429 | 0.2842
Product Raw Data |  | 223.4048 | 0.1411
UVFS Beam Expander AR Coating, UVB |  | 229.0168 | 0.2833
|  | 235.5654 | 0.4256
Item # | BE02-UVB, BE03-UVB, BE05-UVB, BE10-UVB | 241.1796 | 0.5204
|  | 247.7349 | 0.5199
DISCLAIMER: The data presented here are typical. Slight variations in performance data will occur from lot to lot. Please contact Technical Support with any questions regarding the use or reliability of this data. |  | 253.358 | 0.4243
|  | 259.9199 | 0.2812
|  | 265.5453 | 0.1381
|  | 272.1006 | 0.1378
|  | 277.7238 | 0.0423
|  | 283.3425 | 0.0419
This data may be used in publications. However, please cite Thorlabs as the source. |  | 289.8933 | 0.1366
|  | 295.512 | 0.1362
|  | 302.0628 | 0.2309
Additional Information: |  | 307.6815 | 0.2305
This is the reflectance per surface of the AR coating applied to the optics used in the -UVB UVFS beam expanders. |  | 314.2367 | 0.2301
|  | 319.8555 | 0.2297
|  | 326.4107 | 0.2292
|  | 332.0294 | 0.2288
|  | 338.5846 | 0.2284
|  | 344.2078 | 0.1329
|  | 349.8266 | 0.1325
|  | 356.3818 | 0.132
|  | 362.0005 | 0.1317
|  | 368.5556 | 0.1312
|  | 374.1745 | 0.1309
|  | 380.7229 | 0.2731
|  | 386.3351 | 0.4154
|  | 392.8791 | 0.6528
|  | 398.4889 | 0.8426
|  | 405.0308 | 1.1276
|  | 410.6362 | 1.4126
|  | 417.1714 | 1.8401
|  | 423.7043 | 2.3154
|  | 429.303 | 2.7429
|  | 435.8336 | 3.2658
|  | 442.3666 | 3.741
|  | 447.9653 | 4.1686
|  | 454.4916 | 4.7865
|  | 461.0201 | 5.3568
|  | 466.6143 | 5.8796
|  | 473.1384 | 6.5451
|  | 478.737 | 6.9727
|  | 485.2678 | 7.4955
|  | 491.7963 | 8.0658
|  | 497.386 | 8.6837
|  | 503.9212 | 9.1113
|  | 510.4564 | 9.539
|  | 516.0573 | 9.9191
|  | 522.5925 | 10.3467
|  | 528.1934 | 10.7268
|  | 534.7308 | 11.1069
|  | 541.2793 | 11.249
|  | 546.878 | 11.6768
|  | 553.4199 | 11.9617
|  | 559.0275 | 12.1991
|  | 565.5649 | 12.5792
|  | 571.1747 | 12.7691
|  | 577.721 | 12.9588
|  | 583.3286 | 13.1963
|  | 589.8749 | 13.386
|  | 595.487 | 13.5284
|  | 602.0355 | 13.6707
|  | 608.5796 | 13.908
|  | 614.1894 | 14.0979
|  | 620.7357 | 14.2877
|  | 626.35 | 14.3824
|  | 632.8984 | 14.5247
|  | 638.5106 | 14.667
|  | 645.0591 | 14.8092
|  | 650.6734 | 14.904
|  | 657.2241 | 14.9987
|  | 662.8407 | 15.0458
|  | 669.3914 | 15.1405
|  | 675.0079 | 15.1877
|  | 681.5609 | 15.2348
|  | 687.1774 | 15.282
|  | 692.7917 | 15.3767
|  | 699.3469 | 15.3763
|  | 704.9634 | 15.4235
|  | 711.5142 | 15.5182
|  | 717.1329 | 15.5178
|  | 723.6882 | 15.5173
|  | 729.3024 | 15.612
|  | 735.8576 | 15.6116
|  | 741.4764 | 15.6112
|  | 748.0316 | 15.6108
|  | 753.6503 | 15.6104
|  | 760.2056 | 15.6099
|  | 765.8243 | 15.6096
|  | 772.3795 | 15.6091
|  | 777.9983 | 15.6088
|  | 783.617 | 15.6084
|  | 790.1722 | 15.6078
|  | 795.791 | 15.6076
|  | 802.3462 | 15.6071
|  | 807.9627 | 15.6543
|  | 814.5179 | 15.6538
|  | 820.1389 | 15.6059
|  | 826.6985 | 15.5103
|  | 832.3173 | 15.5099
|  | 838.8725 | 15.5095
|  | 844.4912 | 15.5091
|  | 850.1144 | 15.4136
|  | 856.6696 | 15.4132
|  | 862.2884 | 15.4128
|  | 868.8502 | 15.2697
|  | 874.4689 | 15.2692
|  | 881.0242 | 15.2688
|  | 886.6496 | 15.1258
|  | 893.2048 | 15.1253
|  | 898.8235 | 15.1249
|  | 900.6965 | 15.1248