## ASE Spectrum
BOA1007x Typical ASE Spectrum
|  | Wavelength (nm) | Intensity (dB)
|  | 1410 | -48.20316
|  | 1410.5 | -47.91467
|  | 1411 | -47.87053
|  | 1411.5 | -47.83666
Product Raw Data |  | 1412 | -47.84246
1550 nm C-Band Booster Optical Amplifier Chip |  | 1412.5 | -47.82856
|  | 1413 | -47.72912
Item # | BOA1007C and BOA1007H | 1413.5 | -47.67141
|  | 1414 | -47.69012
DISCLAIMER: The data presented here are typical. Slight variations in performance data will occur from lot to lot. Please contact Technical Support with any questions regarding the use or reliability of this data. |  | 1414.5 | -47.88954
|  | 1415 | -47.74223
|  | 1415.5 | -47.55295
|  | 1416 | -47.44692
|  | 1416.5 | -47.38215
|  | 1417 | -47.33559
This data may be used in publications. However, please cite Thorlabs as the source. |  | 1417.5 | -47.29394
|  | 1418 | -47.3258
|  | 1418.5 | -47.18699
Additional Information: |  | 1419 | -47.24608
I = 600 mA |  | 1419.5 | -47.25087
|  | 1420 | -47.09608
|  | 1420.5 | -47.00133
|  | 1421 | -46.92776
|  | 1421.5 | -46.85623
|  | 1422 | -46.7606
|  | 1422.5 | -46.66699
|  | 1423 | -46.66831
|  | 1423.5 | -46.63304
|  | 1424 | -46.6874
|  | 1424.5 | -46.50976
|  | 1425 | -46.33292
|  | 1425.5 | -46.2955
|  | 1426 | -46.26183
|  | 1426.5 | -46.1071
|  | 1427 | -46.00212
|  | 1427.5 | -45.95629
|  | 1428 | -45.88864
|  | 1428.5 | -45.85167
|  | 1429 | -45.71846
|  | 1429.5 | -45.60179
|  | 1430 | -45.5125
|  | 1430.5 | -45.4333
|  | 1431 | -45.2752
|  | 1431.5 | -45.29469
|  | 1432 | -45.19022
|  | 1432.5 | -45.10939
|  | 1433 | -44.97484
|  | 1433.5 | -44.76525
|  | 1434 | -44.6839
|  | 1434.5 | -44.69543
|  | 1435 | -44.50887
|  | 1435.5 | -44.34846
|  | 1436 | -44.20259
|  | 1436.5 | -44.13489
|  | 1437 | -43.95567
|  | 1437.5 | -43.89758
|  | 1438 | -43.89745
|  | 1438.5 | -43.61797
|  | 1439 | -43.43859
|  | 1439.5 | -43.35579
|  | 1440 | -43.27545
|  | 1440.5 | -43.05452
|  | 1441 | -42.93021
|  | 1441.5 | -42.86317
|  | 1442 | -42.72652
|  | 1442.5 | -42.5266
|  | 1443 | -42.43337
|  | 1443.5 | -42.26007
|  | 1444 | -42.06926
|  | 1444.5 | -41.95225
|  | 1445 | -41.77757
|  | 1445.5 | -41.66989
|  | 1446 | -41.82688
|  | 1446.5 | -41.39916
|  | 1447 | -41.19217
|  | 1447.5 | -41.0533
|  | 1448 | -40.88802
|  | 1448.5 | -40.74588
|  | 1449 | -40.58882
|  | 1449.5 | -40.44715
|  | 1450 | -40.32636
|  | 1450.5 | -40.24432
|  | 1451 | -40.2047
|  | 1451.5 | -39.95468
|  | 1452 | -39.74399
|  | 1452.5 | -39.64669
|  | 1453 | -39.44299
|  | 1453.5 | -39.30343
|  | 1454 | -39.14154
|  | 1454.5 | -38.98928
|  | 1455 | -38.84445
|  | 1455.5 | -38.81437
|  | 1456 | -38.5892
|  | 1456.5 | -38.42117
|  | 1457 | -38.27718
|  | 1457.5 | -38.14619
|  | 1458 | -38.0189
|  | 1458.5 | -37.82904
|  | 1459 | -37.70755
|  | 1459.5 | -37.57217
|  | 1460 | -37.40999
|  | 1460.5 | -37.32689
|  | 1461 | -37.20369
|  | 1461.5 | -37.03154
|  | 1462 | -36.83805
|  | 1462.5 | -36.65719
|  | 1463 | -36.52436
|  | 1463.5 | -36.47446
|  | 1464 | -36.2096
|  | 1464.5 | -36.05614
|  | 1465 | -35.93319
|  | 1465.5 | -35.86062
|  | 1466 | -35.62246
|  | 1466.5 | -35.52938
|  | 1467 | -35.40584
|  | 1467.5 | -35.23981
|  | 1468 | -35.06737
|  | 1468.5 | -34.90359
|  | 1469 | -34.7597
|  | 1469.5 | -34.63217
|  | 1470 | -34.57806
|  | 1470.5 | -34.33321
|  | 1471 | -34.34498
|  | 1471.5 | -34.09616
|  | 1472 | -33.90796
|  | 1472.5 | -33.90401
|  | 1473 | -33.71034
|  | 1473.5 | -33.5121
|  | 1474 | -33.41322
|  | 1474.5 | -33.26113
|  | 1475 | -33.1284
|  | 1475.5 | -32.96445
|  | 1476 | -32.88465
|  | 1476.5 | -32.74577
|  | 1477 | -32.61965
|  | 1477.5 | -32.50376
|  | 1478 | -32.43608
|  | 1478.5 | -32.30032
|  | 1479 | -32.11463
|  | 1479.5 | -32.00608
|  | 1480 | -31.91985
|  | 1480.5 | -31.8695
|  | 1481 | -31.727
|  | 1481.5 | -31.52517
|  | 1482 | -31.50761
|  | 1482.5 | -31.35541
|  | 1483 | -31.19367
|  | 1483.5 | -31.08264
|  | 1484 | -30.98981
|  | 1484.5 | -30.90813
|  | 1485 | -30.77664
|  | 1485.5 | -30.66932
|  | 1486 | -30.59409
|  | 1486.5 | -30.50141
|  | 1487 | -30.40625
|  | 1487.5 | -30.25209
|  | 1488 | -30.17702
|  | 1488.5 | -30.07324
|  | 1489 | -29.92823
|  | 1489.5 | -29.82801
|  | 1490 | -29.77859
|  | 1490.5 | -29.64499
|  | 1491 | -29.5155
|  | 1491.5 | -29.44565
|  | 1492 | -29.38693
|  | 1492.5 | -29.26768
|  | 1493 | -29.12466
|  | 1493.5 | -29.02146
|  | 1494 | -28.94486
|  | 1494.5 | -28.84339
|  | 1495 | -28.71935
|  | 1495.5 | -28.63776
|  | 1496 | -28.57204
|  | 1496.5 | -28.46809
|  | 1497 | -28.34541
|  | 1497.5 | -28.25068
|  | 1498 | -28.19618
|  | 1498.5 | -28.09467
|  | 1499 | -27.96305
|  | 1499.5 | -27.87829
|  | 1500 | -27.81955
|  | 1500.5 | -27.71894
|  | 1501 | -27.60764
|  | 1501.5 | -27.5702
|  | 1502 | -27.53766
|  | 1502.5 | -27.46067
|  | 1503 | -27.35835
|  | 1503.5 | -27.23676
|  | 1504 | -27.17957
|  | 1504.5 | -27.11473
|  | 1505 | -27.02801
|  | 1505.5 | -26.91895
|  | 1506 | -26.88504
|  | 1506.5 | -26.77496
|  | 1507 | -26.68726
|  | 1507.5 | -26.6307
|  | 1508 | -26.59878
|  | 1508.5 | -26.5149
|  | 1509 | -26.3563
|  | 1509.5 | -26.27465
|  | 1510 | -26.21177
|  | 1510.5 | -26.1489
|  | 1511 | -26.05843
|  | 1511.5 | -25.99767
|  | 1512 | -25.95756
|  | 1512.5 | -25.84705
|  | 1513 | -25.75285
|  | 1513.5 | -25.6984
|  | 1514 | -25.65764
|  | 1514.5 | -25.60915
|  | 1515 | -25.48952
|  | 1515.5 | -25.42591
|  | 1516 | -25.37768
|  | 1516.5 | -25.35325
|  | 1517 | -25.21388
|  | 1517.5 | -25.1405
|  | 1518 | -25.13774
|  | 1518.5 | -25.08928
|  | 1519 | -24.99137
|  | 1519.5 | -24.9175
|  | 1520 | -24.87131
|  | 1520.5 | -24.81467
|  | 1521 | -24.74439
|  | 1521.5 | -24.68229
|  | 1522 | -24.66446
|  | 1522.5 | -24.64136
|  | 1523 | -24.54374
|  | 1523.5 | -24.47409
|  | 1524 | -24.47606
|  | 1524.5 | -24.46446
|  | 1525 | -24.37212
|  | 1525.5 | -24.23911
|  | 1526 | -24.21783
|  | 1526.5 | -24.22123
|  | 1527 | -24.14986
|  | 1527.5 | -24.11402
|  | 1528 | -24.07344
|  | 1528.5 | -24.07596
|  | 1529 | -24.01085
|  | 1529.5 | -23.89636
|  | 1530 | -23.86246
|  | 1530.5 | -23.87232
|  | 1531 | -23.84641
|  | 1531.5 | -23.76851
|  | 1532 | -23.74475
|  | 1532.5 | -23.77358
|  | 1533 | -23.72327
|  | 1533.5 | -23.63077
|  | 1534 | -23.53773
|  | 1534.5 | -23.56383
|  | 1535 | -23.55848
|  | 1535.5 | -23.49529
|  | 1536 | -23.43479
|  | 1536.5 | -23.44366
|  | 1537 | -23.47006
|  | 1537.5 | -23.38069
|  | 1538 | -23.29824
|  | 1538.5 | -23.27899
|  | 1539 | -23.30208
|  | 1539.5 | -23.27454
|  | 1540 | -23.21224
|  | 1540.5 | -23.21839
|  | 1541 | -23.24384
|  | 1541.5 | -23.18081
|  | 1542 | -23.07954
|  | 1542.5 | -23.0404
|  | 1543 | -23.08083
|  | 1543.5 | -23.08278
|  | 1544 | -23.01696
|  | 1544.5 | -22.97239
|  | 1545 | -22.98958
|  | 1545.5 | -23.00004
|  | 1546 | -22.92715
|  | 1546.5 | -22.85654
|  | 1547 | -22.86146
|  | 1547.5 | -22.9064
|  | 1548 | -22.87368
|  | 1548.5 | -22.81721
|  | 1549 | -22.81661
|  | 1549.5 | -22.82277
|  | 1550 | -22.79831
|  | 1550.5 | -22.72469
|  | 1551 | -22.69876
|  | 1551.5 | -22.73836
|  | 1552 | -22.74723
|  | 1552.5 | -22.68749
|  | 1553 | -22.64698
|  | 1553.5 | -22.69504
|  | 1554 | -22.71582
|  | 1554.5 | -22.65152
|  | 1555 | -22.5735
|  | 1555.5 | -22.58732
|  | 1556 | -22.6305
|  | 1556.5 | -22.61506
|  | 1557 | -22.55143
|  | 1557.5 | -22.54357
|  | 1558 | -22.60225
|  | 1558.5 | -22.58708
|  | 1559 | -22.50247
|  | 1559.5 | -22.46585
|  | 1560 | -22.50266
|  | 1560.5 | -22.54431
|  | 1561 | -22.50374
|  | 1561.5 | -22.46388
|  | 1562 | -22.48834
|  | 1562.5 | -22.53139
|  | 1563 | -22.50926
|  | 1563.5 | -22.43352
|  | 1564 | -22.42133
|  | 1564.5 | -22.48457
|  | 1565 | -22.50267
|  | 1565.5 | -22.44177
|  | 1566 | -22.41259
|  | 1566.5 | -22.4664
|  | 1567 | -22.49887
|  | 1567.5 | -22.4509
|  | 1568 | -22.39093
|  | 1568.5 | -22.42564
|  | 1569 | -22.50953
|  | 1569.5 | -22.51692
|  | 1570 | -22.44742
|  | 1570.5 | -22.43371
|  | 1571 | -22.49479
|  | 1571.5 | -22.51543
|  | 1572 | -22.45922
|  | 1572.5 | -22.43046
|  | 1573 | -22.50358
|  | 1573.5 | -22.58161
|  | 1574 | -22.57336
|  | 1574.5 | -22.51579
|  | 1575 | -22.50956
|  | 1575.5 | -22.57962
|  | 1576 | -22.59831
|  | 1576.5 | -22.5568
|  | 1577 | -22.52909
|  | 1577.5 | -22.62941
|  | 1578 | -22.6984
|  | 1578.5 | -22.68513
|  | 1579 | -22.65136
|  | 1579.5 | -22.68694
|  | 1580 | -22.75998
|  | 1580.5 | -22.78373
|  | 1581 | -22.73134
|  | 1581.5 | -22.725
|  | 1582 | -22.8053
|  | 1582.5 | -22.86971
|  | 1583 | -22.87265
|  | 1583.5 | -22.84247
|  | 1584 | -22.92417
|  | 1584.5 | -23.02135
|  | 1585 | -23.03162
|  | 1585.5 | -22.95234
|  | 1586 | -22.9745
|  | 1586.5 | -23.06757
|  | 1587 | -23.13809
|  | 1587.5 | -23.12285
|  | 1588 | -23.11612
|  | 1588.5 | -23.19145
|  | 1589 | -23.30133
|  | 1589.5 | -23.29571
|  | 1590 | -23.24009
|  | 1590.5 | -23.28314
|  | 1591 | -23.42757
|  | 1591.5 | -23.51154
|  | 1592 | -23.484
|  | 1592.5 | -23.45144
|  | 1593 | -23.50881
|  | 1593.5 | -23.61057
|  | 1594 | -23.63054
|  | 1594.5 | -23.58914
|  | 1595 | -23.64566
|  | 1595.5 | -23.77925
|  | 1596 | -23.89273
|  | 1596.5 | -23.87421
|  | 1597 | -23.83203
|  | 1597.5 | -23.9154
|  | 1598 | -24.05056
|  | 1598.5 | -24.07772
|  | 1599 | -24.0493
|  | 1599.5 | -24.08139
|  | 1600 | -24.21779
|  | 1600.5 | -24.33961
|  | 1601 | -24.34086
|  | 1601.5 | -24.31344
|  | 1602 | -24.40071
|  | 1602.5 | -24.53098
|  | 1603 | -24.62124
|  | 1603.5 | -24.57838
|  | 1604 | -24.60124
|  | 1604.5 | -24.7504
|  | 1605 | -24.91541
|  | 1605.5 | -24.93641
|  | 1606 | -24.91414
|  | 1606.5 | -24.97433
|  | 1607 | -25.11061
|  | 1607.5 | -25.21964
|  | 1608 | -25.21351
|  | 1608.5 | -25.23061
|  | 1609 | -25.38348
|  | 1609.5 | -25.56133
|  | 1610 | -25.62618
|  | 1610.5 | -25.60419
|  | 1611 | -25.66617
|  | 1611.5 | -25.85296
|  | 1612 | -26.02281
|  | 1612.5 | -26.05527
|  | 1613 | -26.04615
|  | 1613.5 | -26.16109
|  | 1614 | -26.34734
|  | 1614.5 | -26.47166
|  | 1615 | -26.47285
|  | 1615.5 | -26.5181
|  | 1616 | -26.69167
|  | 1616.5 | -26.87239
|  | 1617 | -26.97861
|  | 1617.5 | -26.98489
|  | 1618 | -27.05712
|  | 1618.5 | -27.33145
|  | 1619 | -27.51904
|  | 1619.5 | -27.57176
|  | 1620 | -27.58867
|  | 1620.5 | -27.7273
|  | 1621 | -27.90688
|  | 1621.5 | -28.09669
|  | 1622 | -28.11433
|  | 1622.5 | -28.21876
|  | 1623 | -28.38766
|  | 1623.5 | -28.53424
|  | 1624 | -28.66121
|  | 1624.5 | -28.72683
|  | 1625 | -28.86196
|  | 1625.5 | -28.99749
|  | 1626 | -29.26425
|  | 1626.5 | -29.37528
|  | 1627 | -29.41068
|  | 1627.5 | -29.63703
|  | 1628 | -29.864
|  | 1628.5 | -30.05946
|  | 1629 | -30.08542
|  | 1629.5 | -30.15507
|  | 1630 | -30.33558
|  | 1630.5 | -30.59468
|  | 1631 | -30.79738
|  | 1631.5 | -30.91022
|  | 1632 | -31.03544
|  | 1632.5 | -31.25697
|  | 1633 | -31.53718
|  | 1633.5 | -31.72756
|  | 1634 | -31.85167
|  | 1634.5 | -32.02965
|  | 1635 | -32.31046
|  | 1635.5 | -32.59003
|  | 1636 | -32.78176
|  | 1636.5 | -32.92294
|  | 1637 | -33.15825
|  | 1637.5 | -33.49793
|  | 1638 | -33.77392
|  | 1638.5 | -33.93842
|  | 1639 | -34.09035
|  | 1639.5 | -34.35604
|  | 1640 | -34.70246
|  | 1640.5 | -34.99621
|  | 1641 | -35.16632
|  | 1641.5 | -35.33017
|  | 1642 | -35.61519
|  | 1642.5 | -35.95175
|  | 1643 | -36.22464
|  | 1643.5 | -36.39859
|  | 1644 | -36.59016
|  | 1644.5 | -36.89187
|  | 1645 | -37.2307
|  | 1645.5 | -37.4566
|  | 1646 | -37.61959
|  | 1646.5 | -37.84441
|  | 1647 | -38.15635
|  | 1647.5 | -38.46199
|  | 1648 | -38.66431
|  | 1648.5 | -38.84409
|  | 1649 | -39.0072
|  | 1649.5 | -39.35846
|  | 1650 | -39.65018
|  | 1650.5 | -39.82163
|  | 1651 | -39.95662
|  | 1651.5 | -40.19568
|  | 1652 | -40.52862
|  | 1652.5 | -40.78318
|  | 1653 | -40.92197
|  | 1653.5 | -41.04982
|  | 1654 | -41.26928
|  | 1654.5 | -41.56817
|  | 1655 | -41.80487
|  | 1655.5 | -41.93245
|  | 1656 | -42.05265
|  | 1656.5 | -42.26336
|  | 1657 | -42.54422
|  | 1657.5 | -42.76753
|  | 1658 | -42.91243
|  | 1658.5 | -43.02661
|  | 1659 | -43.24078
|  | 1659.5 | -43.52515
|  | 1660 | -43.71794

## Gain vs Output Power
BOA1007x Gain vs. Output Power
|  | Output Power (dBm) | Gain (dB)
|  | -0.969 | 27.293
|  | 1.059 | 27.181
|  | 3.016 | 27.241
|  | 4.981 | 27.112
Product Raw Data |  | 6.901 | 27.049
1550 nm C-Band Booster Optical Amplifier Chip |  | 8.798 | 27.024
|  | 10.584 | 26.859
Item # | BOA1007C and BOA1007H | 12.231 | 26.449
|  | 13.541 | 25.684
DISCLAIMER: The data presented here are typical. Slight variations in performance data will occur from lot to lot. Please contact Technical Support with any questions regarding the use or reliability of this data. |  | 14.705 | 24.999
|  | 15.642 | 23.819
|  | 16.39 | 22.59
|  | 16.996 | 21.196
|  | 17.489 | 19.736
|  | 17.894 | 18.125
This data may be used in publications. However, please cite Thorlabs as the source. |  | 18.228 | 16.466
Additional Information:
I = 600 mA, λ = 1550 nm