## ASE L-I-V
BOA1550PXS ASE LIV
|  | Current (mA) | Optical Power (mW) | Voltage (V)
|  | 0 | 2.011e-06 | 0
|  | 50 | 0.0106 | 0.854
|  | 100 | 0.1003 | 0.93
|  | 150 | 0.332 | 0.993
Product Raw Data |  | 200 | 0.7099 | 1.049
1550 nm Polarization-Dependent Optical Shutter/Switch, ≤21 dBm (Typ.) Output Power, Butterfly, PM, FC/APC |  | 250 | 1.18 | 1.102
|  | 300 | 1.685 | 1.153
|  | 350 | 2.191 | 1.202
Item # | BOA1550PXS | 400 | 2.644 | 1.25
DISCLAIMER: The data presented here are typical. Slight variations in performance data will occur from lot to lot. Please contact Technical Support with any questions regarding the use or reliability of this data. |  | 450 | 3.03 | 1.297
|  | 500 | 3.332 | 1.344
|  | 550 | 3.546 | 1.39
|  | 600 | 3.672 | 1.435
|  | 650 | 3.707 | 1.479
|  | 700 | 3.662 | 1.523
This data may be used in publications. However, please cite Thorlabs as the source. |  | 750 | 3.561 | 1.567
|  | 800 | 3.396 | 1.61
|  | 850 | 3.195 | 1.652
Additional Information: |  | 900 | 2.961 | 1.694
|  | 950 | 2.707 | 1.735

## Spectrum
BOA1550PXS ASE Spectrum
|  | Wavelength (nm) | Amplitude (dB)
|  | 1410 | -41.79148
|  | 1410.5 | -41.61472
|  | 1411 | -41.56683
|  | 1411.5 | -41.5295
Product Raw Data |  | 1412 | -41.46976
1550 nm Polarization-Dependent Optical Shutter/Switch, ≤21 dBm (Typ.) Output Power, Butterfly, PM, FC/APC |  | 1412.5 | -41.46031
|  | 1413 | -41.37535
|  | 1413.5 | -41.31853
Item # | BOA1550PXS | 1414 | -41.31109
DISCLAIMER: The data presented here are typical. Slight variations in performance data will occur from lot to lot. Please contact Technical Support with any questions regarding the use or reliability of this data. |  | 1414.5 | -41.3855
|  | 1415 | -41.26406
|  | 1415.5 | -41.12952
|  | 1416 | -41.04152
|  | 1416.5 | -40.96643
|  | 1417 | -40.90097
This data may be used in publications. However, please cite Thorlabs as the source. |  | 1417.5 | -40.87436
|  | 1418 | -40.84113
|  | 1418.5 | -40.71275
Additional Information: |  | 1419 | -40.74027
I = 900 mA |  | 1419.5 | -40.72116
|  | 1420 | -40.58448
|  | 1420.5 | -40.47536
|  | 1421 | -40.41179
|  | 1421.5 | -40.33381
|  | 1422 | -40.25589
|  | 1422.5 | -40.1601
|  | 1423 | -40.11618
|  | 1423.5 | -40.08292
|  | 1424 | -40.05533
|  | 1424.5 | -39.93174
|  | 1425 | -39.79191
|  | 1425.5 | -39.75945
|  | 1426 | -39.68278
|  | 1426.5 | -39.56514
|  | 1427 | -39.4705
|  | 1427.5 | -39.42484
|  | 1428 | -39.34848
|  | 1428.5 | -39.30043
|  | 1429 | -39.1917
|  | 1429.5 | -39.0701
|  | 1430 | -38.97898
|  | 1430.5 | -38.88018
|  | 1431 | -38.77068
|  | 1431.5 | -38.76777
|  | 1432 | -38.67734
|  | 1432.5 | -38.59858
|  | 1433 | -38.47182
|  | 1433.5 | -38.28347
|  | 1434 | -38.20909
|  | 1434.5 | -38.1993
|  | 1435 | -38.06009
|  | 1435.5 | -37.89542
|  | 1436 | -37.79275
|  | 1436.5 | -37.71297
|  | 1437 | -37.5397
|  | 1437.5 | -37.48291
|  | 1438 | -37.49836
|  | 1438.5 | -37.27172
|  | 1439 | -37.10809
|  | 1439.5 | -37.04497
|  | 1440 | -36.95593
|  | 1440.5 | -36.75876
|  | 1441 | -36.65098
|  | 1441.5 | -36.62332
|  | 1442 | -36.521
|  | 1442.5 | -36.32191
|  | 1443 | -36.24462
|  | 1443.5 | -36.1004
|  | 1444 | -35.90454
|  | 1444.5 | -35.8097
|  | 1445 | -35.66417
|  | 1445.5 | -35.59853
|  | 1446 | -35.68972
|  | 1446.5 | -35.33912
|  | 1447 | -35.17369
|  | 1447.5 | -35.05606
|  | 1448 | -34.90333
|  | 1448.5 | -34.79762
|  | 1449 | -34.68508
|  | 1449.5 | -34.53656
|  | 1450 | -34.43594
|  | 1450.5 | -34.39907
|  | 1451 | -34.37372
|  | 1451.5 | -34.14494
|  | 1452 | -33.95584
|  | 1452.5 | -33.89724
|  | 1453 | -33.74965
|  | 1453.5 | -33.61799
|  | 1454 | -33.47398
|  | 1454.5 | -33.37507
|  | 1455 | -33.26035
|  | 1455.5 | -33.21959
|  | 1456 | -33.07306
|  | 1456.5 | -32.93328
|  | 1457 | -32.80661
|  | 1457.5 | -32.70128
|  | 1458 | -32.62204
|  | 1458.5 | -32.48948
|  | 1459 | -32.36652
|  | 1459.5 | -32.24547
|  | 1460 | -32.15197
|  | 1460.5 | -32.09606
|  | 1461 | -31.92712
|  | 1461.5 | -31.80951
|  | 1462 | -31.69326
|  | 1462.5 | -31.56521
|  | 1463 | -31.45911
|  | 1463.5 | -31.42237
|  | 1464 | -31.24891
|  | 1464.5 | -31.10628
|  | 1465 | -30.99257
|  | 1465.5 | -30.96431
|  | 1466 | -30.80547
|  | 1466.5 | -30.69287
|  | 1467 | -30.5889
|  | 1467.5 | -30.47025
|  | 1468 | -30.35196
|  | 1468.5 | -30.19978
|  | 1469 | -30.07001
|  | 1469.5 | -30.01167
|  | 1470 | -29.97179
|  | 1470.5 | -29.76912
|  | 1471 | -29.78191
|  | 1471.5 | -29.62382
|  | 1472 | -29.44934
|  | 1472.5 | -29.41692
|  | 1473 | -29.29377
|  | 1473.5 | -29.1594
|  | 1474 | -29.0733
|  | 1474.5 | -28.91645
|  | 1475 | -28.805
|  | 1475.5 | -28.71647
|  | 1476 | -28.64458
|  | 1476.5 | -28.52725
|  | 1477 | -28.46435
|  | 1477.5 | -28.38692
|  | 1478 | -28.31359
|  | 1478.5 | -28.18753
|  | 1479 | -28.0741
|  | 1479.5 | -28.01333
|  | 1480 | -27.90762
|  | 1480.5 | -27.84141
|  | 1481 | -27.76251
|  | 1481.5 | -27.63331
|  | 1482 | -27.58391
|  | 1482.5 | -27.46278
|  | 1483 | -27.37254
|  | 1483.5 | -27.28348
|  | 1484 | -27.18189
|  | 1484.5 | -27.13503
|  | 1485 | -27.07026
|  | 1485.5 | -27.00872
|  | 1486 | -26.97192
|  | 1486.5 | -26.90129
|  | 1487 | -26.88841
|  | 1487.5 | -26.74448
|  | 1488 | -26.63505
|  | 1488.5 | -26.55176
|  | 1489 | -26.50306
|  | 1489.5 | -26.41417
|  | 1490 | -26.38777
|  | 1490.5 | -26.27573
|  | 1491 | -26.21211
|  | 1491.5 | -26.14245
|  | 1492 | -26.05179
|  | 1492.5 | -25.96663
|  | 1493 | -25.90945
|  | 1493.5 | -25.80296
|  | 1494 | -25.74334
|  | 1494.5 | -25.6726
|  | 1495 | -25.59474
|  | 1495.5 | -25.55165
|  | 1496 | -25.43362
|  | 1496.5 | -25.37904
|  | 1497 | -25.32071
|  | 1497.5 | -25.24419
|  | 1498 | -25.15691
|  | 1498.5 | -25.09447
|  | 1499 | -25.02081
|  | 1499.5 | -24.95046
|  | 1500 | -24.88878
|  | 1500.5 | -24.83773
|  | 1501 | -24.79318
|  | 1501.5 | -24.70902
|  | 1502 | -24.65244
|  | 1502.5 | -24.59558
|  | 1503 | -24.52689
|  | 1503.5 | -24.47882
|  | 1504 | -24.41991
|  | 1504.5 | -24.36891
|  | 1505 | -24.31404
|  | 1505.5 | -24.23829
|  | 1506 | -24.15355
|  | 1506.5 | -24.1164
|  | 1507 | -24.08021
|  | 1507.5 | -24.00762
|  | 1508 | -23.95637
|  | 1508.5 | -23.89406
|  | 1509 | -23.8507
|  | 1509.5 | -23.77017
|  | 1510 | -23.67532
|  | 1510.5 | -23.64677
|  | 1511 | -23.62251
|  | 1511.5 | -23.55826
|  | 1512 | -23.48569
|  | 1512.5 | -23.45246
|  | 1513 | -23.39313
|  | 1513.5 | -23.32581
|  | 1514 | -23.25832
|  | 1514.5 | -23.22743
|  | 1515 | -23.18742
|  | 1515.5 | -23.11429
|  | 1516 | -23.05779
|  | 1516.5 | -23.02775
|  | 1517 | -22.99541
|  | 1517.5 | -22.9233
|  | 1518 | -22.86175
|  | 1518.5 | -22.80801
|  | 1519 | -22.79532
|  | 1519.5 | -22.73884
|  | 1520 | -22.66107
|  | 1520.5 | -22.63482
|  | 1521 | -22.60463
|  | 1521.5 | -22.55489
|  | 1522 | -22.51057
|  | 1522.5 | -22.47689
|  | 1523 | -22.47073
|  | 1523.5 | -22.43376
|  | 1524 | -22.35321
|  | 1524.5 | -22.30455
|  | 1525 | -22.28928
|  | 1525.5 | -22.25931
|  | 1526 | -22.20896
|  | 1526.5 | -22.18996
|  | 1527 | -22.18419
|  | 1527.5 | -22.1818
|  | 1528 | -22.11552
|  | 1528.5 | -22.08306
|  | 1529 | -22.04678
|  | 1529.5 | -22.0325
|  | 1530 | -21.9945
|  | 1530.5 | -21.96598
|  | 1531 | -21.96979
|  | 1531.5 | -21.94879
|  | 1532 | -21.9179
|  | 1532.5 | -21.86987
|  | 1533 | -21.86034
|  | 1533.5 | -21.84899
|  | 1534 | -21.8146
|  | 1534.5 | -21.77983
|  | 1535 | -21.77621
|  | 1535.5 | -21.78046
|  | 1536 | -21.75301
|  | 1536.5 | -21.71763
|  | 1537 | -21.69974
|  | 1537.5 | -21.69373
|  | 1538 | -21.67237
|  | 1538.5 | -21.64125
|  | 1539 | -21.61474
|  | 1539.5 | -21.61318
|  | 1540 | -21.60753
|  | 1540.5 | -21.59486
|  | 1541 | -21.56276
|  | 1541.5 | -21.54022
|  | 1542 | -21.55098
|  | 1542.5 | -21.51541
|  | 1543 | -21.4779
|  | 1543.5 | -21.48148
|  | 1544 | -21.48517
|  | 1544.5 | -21.46692
|  | 1545 | -21.44167
|  | 1545.5 | -21.41054
|  | 1546 | -21.40036
|  | 1546.5 | -21.39428
|  | 1547 | -21.3605
|  | 1547.5 | -21.32214
|  | 1548 | -21.3365
|  | 1548.5 | -21.31805
|  | 1549 | -21.3027
|  | 1549.5 | -21.2867
|  | 1550 | -21.29197
|  | 1550.5 | -21.28797
|  | 1551 | -21.25834
|  | 1551.5 | -21.22755
|  | 1552 | -21.21978
|  | 1552.5 | -21.21622
|  | 1553 | -21.22001
|  | 1553.5 | -21.18957
|  | 1554 | -21.18844
|  | 1554.5 | -21.18986
|  | 1555 | -21.18745
|  | 1555.5 | -21.14388
|  | 1556 | -21.132
|  | 1556.5 | -21.14054
|  | 1557 | -21.15282
|  | 1557.5 | -21.15015
|  | 1558 | -21.13133
|  | 1558.5 | -21.14015
|  | 1559 | -21.13887
|  | 1559.5 | -21.11243
|  | 1560 | -21.07149
|  | 1560.5 | -21.07303
|  | 1561 | -21.09316
|  | 1561.5 | -21.10335
|  | 1562 | -21.10185
|  | 1562.5 | -21.105
|  | 1563 | -21.10158
|  | 1563.5 | -21.08744
|  | 1564 | -21.05913
|  | 1564.5 | -21.04895
|  | 1565 | -21.06649
|  | 1565.5 | -21.07994
|  | 1566 | -21.08845
|  | 1566.5 | -21.09831
|  | 1567 | -21.10645
|  | 1567.5 | -21.10396
|  | 1568 | -21.08167
|  | 1568.5 | -21.07402
|  | 1569 | -21.12135
|  | 1569.5 | -21.1551
|  | 1570 | -21.16914
|  | 1570.5 | -21.15887
|  | 1571 | -21.15245
|  | 1571.5 | -21.17084
|  | 1572 | -21.17429
|  | 1572.5 | -21.15232
|  | 1573 | -21.16089
|  | 1573.5 | -21.19875
|  | 1574 | -21.24146
|  | 1574.5 | -21.2486
|  | 1575 | -21.23844
|  | 1575.5 | -21.24244
|  | 1576 | -21.2521
|  | 1576.5 | -21.25034
|  | 1577 | -21.25117
|  | 1577.5 | -21.29226
|  | 1578 | -21.34268
|  | 1578.5 | -21.37794
|  | 1579 | -21.37881
|  | 1579.5 | -21.39049
|  | 1580 | -21.38231
|  | 1580.5 | -21.38394
|  | 1581 | -21.39319
|  | 1581.5 | -21.3898
|  | 1582 | -21.43876
|  | 1582.5 | -21.50246
|  | 1583 | -21.53839
|  | 1583.5 | -21.54384
|  | 1584 | -21.53223
|  | 1584.5 | -21.54584
|  | 1585 | -21.55364
|  | 1585.5 | -21.57128
|  | 1586 | -21.59
|  | 1586.5 | -21.62633
|  | 1587 | -21.68
|  | 1587.5 | -21.72506
|  | 1588 | -21.72735
|  | 1588.5 | -21.72392
|  | 1589 | -21.74167
|  | 1589.5 | -21.7897
|  | 1590 | -21.81488
|  | 1590.5 | -21.83755
|  | 1591 | -21.88922
|  | 1591.5 | -21.93985
|  | 1592 | -21.95313
|  | 1592.5 | -21.9536
|  | 1593 | -21.9437
|  | 1593.5 | -21.96851
|  | 1594 | -22.03874
|  | 1594.5 | -22.07528
|  | 1595 | -22.11829
|  | 1595.5 | -22.18113
|  | 1596 | -22.22779
|  | 1596.5 | -22.24995
|  | 1597 | -22.2584
|  | 1597.5 | -22.27161
|  | 1598 | -22.33256
|  | 1598.5 | -22.39536
|  | 1599 | -22.42687
|  | 1599.5 | -22.463
|  | 1600 | -22.51822
|  | 1600.5 | -22.57377
|  | 1601 | -22.62764
|  | 1601.5 | -22.65358
|  | 1602 | -22.68575
|  | 1602.5 | -22.74076
|  | 1603 | -22.83894
|  | 1603.5 | -22.8713
|  | 1604 | -22.92218
|  | 1604.5 | -23.00186
|  | 1605 | -23.05403
|  | 1605.5 | -23.0991
|  | 1606 | -23.12815
|  | 1606.5 | -23.15836
|  | 1607 | -23.229
|  | 1607.5 | -23.34563
|  | 1608 | -23.41821
|  | 1608.5 | -23.45366
|  | 1609 | -23.53535
|  | 1609.5 | -23.61415
|  | 1610 | -23.68121
|  | 1610.5 | -23.73588
|  | 1611 | -23.77252
|  | 1611.5 | -23.87748
|  | 1612 | -24.0197
|  | 1612.5 | -24.08759
|  | 1613 | -24.11322
|  | 1613.5 | -24.17994
|  | 1614 | -24.2767
|  | 1614.5 | -24.35
|  | 1615 | -24.40628
|  | 1615.5 | -24.49011
|  | 1616 | -24.60211
|  | 1616.5 | -24.72272
|  | 1617 | -24.84009
|  | 1617.5 | -24.90524
|  | 1618 | -24.98245
|  | 1618.5 | -25.08318
|  | 1619 | -25.2003
|  | 1619.5 | -25.30313
|  | 1620 | -25.38061
|  | 1620.5 | -25.4686
|  | 1621 | -25.62762
|  | 1621.5 | -25.78728
|  | 1622 | -25.83526
|  | 1622.5 | -25.8814
|  | 1623 | -25.97621
|  | 1623.5 | -26.12147
|  | 1624 | -26.22091
|  | 1624.5 | -26.32027
|  | 1625 | -26.41687
|  | 1625.5 | -26.60579
|  | 1626 | -26.76912
|  | 1626.5 | -26.93236
|  | 1627 | -26.99186
|  | 1627.5 | -27.10854
|  | 1628 | -27.27822
|  | 1628.5 | -27.50574
|  | 1629 | -27.60403
|  | 1629.5 | -27.74269
|  | 1630 | -27.92152
|  | 1630.5 | -28.12817
|  | 1631 | -28.31929
|  | 1631.5 | -28.4159
|  | 1632 | -28.57696
|  | 1632.5 | -28.74124
|  | 1633 | -28.96892
|  | 1633.5 | -29.24944
|  | 1634 | -29.38246
|  | 1634.5 | -29.4805
|  | 1635 | -29.63764
|  | 1635.5 | -29.87308
|  | 1636 | -30.05532
|  | 1636.5 | -30.20666
|  | 1637 | -30.40681
|  | 1637.5 | -30.66471
|  | 1638 | -30.91658
|  | 1638.5 | -31.11139
|  | 1639 | -31.28376
|  | 1639.5 | -31.50876
|  | 1640 | -31.78352
|  | 1640.5 | -32.00904
|  | 1641 | -32.19875
|  | 1641.5 | -32.37309
|  | 1642 | -32.58494
|  | 1642.5 | -32.85827
|  | 1643 | -33.12322
|  | 1643.5 | -33.29442
|  | 1644 | -33.46407
|  | 1644.5 | -33.69631
|  | 1645 | -33.94734
|  | 1645.5 | -34.13178
|  | 1646 | -34.29477
|  | 1646.5 | -34.47727
|  | 1647 | -34.70568
|  | 1647.5 | -34.93977
|  | 1648 | -35.14115
|  | 1648.5 | -35.26877
|  | 1649 | -35.44059
|  | 1649.5 | -35.671875
|  | 1650 | -35.87769
|  | 1650.5 | -36.03039
|  | 1651 | -36.15108
|  | 1651.5 | -36.30107
|  | 1652 | -36.54158
|  | 1652.5 | -36.76236
|  | 1653 | -36.87374
|  | 1653.5 | -36.97392
|  | 1654 | -37.12799
|  | 1654.5 | -37.31448
|  | 1655 | -37.46943
|  | 1655.5 | -37.62468
|  | 1656 | -37.73954
|  | 1656.5 | -37.87873
|  | 1657 | -38.07767
|  | 1657.5 | -38.26998
|  | 1658 | -38.36601
|  | 1658.5 | -38.45025
|  | 1659 | -38.60407
|  | 1659.5 | -38.77687
|  | 1660 | -38.9282

## Ripple Spectrum
BOA1550PXS Ripple Spectrum
|  | Wavelength (nm) | Amplitude (dB)
|  | 1550 | -33.78045
|  | 1550.00598 | -33.77827
|  | 1550.01208 | -33.78078
|  | 1550.01807 | -33.77759
Product Raw Data |  | 1550.02393 | -33.7738
1550 nm Polarization-Dependent Optical Shutter/Switch, ≤21 dBm (Typ.) Output Power, Butterfly, PM, FC/APC |  | 1550.03003 | -33.77061
|  | 1550.03601 | -33.76578
|  | 1550.04199 | -33.76087
Item # | BOA1550PXS | 1550.04797 | -33.75566
DISCLAIMER: The data presented here are typical. Slight variations in performance data will occur from lot to lot. Please contact Technical Support with any questions regarding the use or reliability of this data. |  | 1550.05396 | -33.751
|  | 1550.06006 | -33.75161
|  | 1550.06604 | -33.75491
|  | 1550.07202 | -33.7547
|  | 1550.078 | -33.75419
|  | 1550.08398 | -33.75473
This data may be used in publications. However, please cite Thorlabs as the source. |  | 1550.08997 | -33.75347
|  | 1550.09607 | -33.75376
|  | 1550.10193 | -33.75526
Additional Information: |  | 1550.10803 | -33.75829
I = 900 mA |  | 1550.11401 | -33.76638
|  | 1550.12 | -33.7753
|  | 1550.12598 | -33.78028
|  | 1550.13196 | -33.78376
|  | 1550.13794 | -33.78438
|  | 1550.14404 | -33.78552
|  | 1550.15002 | -33.78629
|  | 1550.15601 | -33.78983
|  | 1550.16199 | -33.79412
|  | 1550.16797 | -33.80038
|  | 1550.17407 | -33.80645
|  | 1550.17993 | -33.80928
|  | 1550.18591 | -33.80816
|  | 1550.19202 | -33.81006
|  | 1550.198 | -33.80373
|  | 1550.2041 | -33.80083
|  | 1550.20996 | -33.79436
|  | 1550.21594 | -33.7925
|  | 1550.22205 | -33.79365
|  | 1550.22803 | -33.79441
|  | 1550.23389 | -33.79272
|  | 1550.23999 | -33.78687
|  | 1550.24597 | -33.78656
|  | 1550.25208 | -33.77991
|  | 1550.25806 | -33.77294
|  | 1550.26392 | -33.76747
|  | 1550.27002 | -33.76172
|  | 1550.276 | -33.76321
|  | 1550.28198 | -33.76498
|  | 1550.28796 | -33.76572
|  | 1550.29395 | -33.77015
|  | 1550.30005 | -33.76516
|  | 1550.30603 | -33.76327
|  | 1550.31201 | -33.76234
|  | 1550.31799 | -33.7631
|  | 1550.32397 | -33.76561
|  | 1550.32996 | -33.77005
|  | 1550.33606 | -33.77452
|  | 1550.34192 | -33.77851
|  | 1550.34802 | -33.7783
|  | 1550.354 | -33.78024
|  | 1550.35999 | -33.77888
|  | 1550.36609 | -33.7824
|  | 1550.37195 | -33.78023
|  | 1550.37793 | -33.78258
|  | 1550.38403 | -33.78537
|  | 1550.39001 | -33.78902
|  | 1550.396 | -33.7912
|  | 1550.40198 | -33.79153
|  | 1550.40796 | -33.78959
|  | 1550.41406 | -33.78539
|  | 1550.42004 | -33.78371
|  | 1550.4259 | -33.78038
|  | 1550.43201 | -33.77779
|  | 1550.43799 | -33.77744
|  | 1550.44409 | -33.77886
|  | 1550.44995 | -33.77888
|  | 1550.45593 | -33.78233
|  | 1550.46204 | -33.77809
|  | 1550.46802 | -33.77576
|  | 1550.474 | -33.76887
|  | 1550.47998 | -33.76648
|  | 1550.48596 | -33.76366
|  | 1550.49207 | -33.76225
|  | 1550.49805 | -33.76376
|  | 1550.50391 | -33.76594
|  | 1550.51001 | -33.76605
|  | 1550.51599 | -33.76288
|  | 1550.52197 | -33.7645
|  | 1550.52808 | -33.76154
|  | 1550.53394 | -33.75793
|  | 1550.54004 | -33.75698
|  | 1550.54602 | -33.75949
|  | 1550.552 | -33.75875
|  | 1550.55798 | -33.75934
|  | 1550.56396 | -33.75765
|  | 1550.56995 | -33.75536
|  | 1550.57605 | -33.75536
|  | 1550.58203 | -33.75413
|  | 1550.58801 | -33.75222
|  | 1550.59399 | -33.75538
|  | 1550.59998 | -33.75509
|  | 1550.60608 | -33.75367
|  | 1550.61194 | -33.7596
|  | 1550.61792 | -33.75905
|  | 1550.62402 | -33.75975
|  | 1550.63 | -33.75734
|  | 1550.63611 | -33.75343
|  | 1550.64197 | -33.75484
|  | 1550.64795 | -33.75676
|  | 1550.65405 | -33.7628
|  | 1550.66003 | -33.7632
|  | 1550.66602 | -33.76902
|  | 1550.672 | -33.77105
|  | 1550.67798 | -33.76916
|  | 1550.68408 | -33.76544
|  | 1550.68994 | -33.76348
|  | 1550.69592 | -33.75605
|  | 1550.70203 | -33.75823
|  | 1550.70801 | -33.75863
|  | 1550.71399 | -33.76264
|  | 1550.71997 | -33.76371
|  | 1550.72595 | -33.76556
|  | 1550.73206 | -33.75879
|  | 1550.73804 | -33.7546
|  | 1550.7439 | -33.75065
|  | 1550.75 | -33.7485
|  | 1550.75598 | -33.74839
|  | 1550.76196 | -33.75319
|  | 1550.76807 | -33.75776
|  | 1550.77393 | -33.75902
|  | 1550.78003 | -33.76098
|  | 1550.78601 | -33.76233
|  | 1550.79199 | -33.76364
|  | 1550.79797 | -33.7626
|  | 1550.80396 | -33.76473
|  | 1550.81006 | -33.77095
|  | 1550.81604 | -33.77135
|  | 1550.82202 | -33.78063
|  | 1550.828 | -33.78366
|  | 1550.83398 | -33.78268
|  | 1550.83997 | -33.783
|  | 1550.84607 | -33.77709
|  | 1550.85193 | -33.77421
|  | 1550.85803 | -33.77515
|  | 1550.86401 | -33.77506
|  | 1550.87 | -33.77312
|  | 1550.8761 | -33.77956
|  | 1550.88196 | -33.78268
|  | 1550.88794 | -33.77727
|  | 1550.89404 | -33.77136
|  | 1550.90002 | -33.76328
|  | 1550.90601 | -33.754
|  | 1550.91199 | -33.75011
|  | 1550.91797 | -33.74823
|  | 1550.92407 | -33.75026
|  | 1550.93005 | -33.75047
|  | 1550.93591 | -33.75315
|  | 1550.94202 | -33.75356
|  | 1550.948 | -33.75442
|  | 1550.95398 | -33.7529
|  | 1550.95996 | -33.74882
|  | 1550.96594 | -33.74656
|  | 1550.97205 | -33.74773
|  | 1550.97803 | -33.75577
|  | 1550.98401 | -33.7588
|  | 1550.98999 | -33.76686
|  | 1550.99597 | -33.76922
|  | 1551.00208 | -33.77292
|  | 1551.00806 | -33.77656
|  | 1551.01392 | -33.77337
|  | 1551.02002 | -33.77164
|  | 1551.026 | -33.77165
|  | 1551.03198 | -33.77298
|  | 1551.03809 | -33.77899
|  | 1551.04395 | -33.7802
|  | 1551.05005 | -33.77827
|  | 1551.05603 | -33.77591
|  | 1551.06201 | -33.7695
|  | 1551.06799 | -33.76493
|  | 1551.07397 | -33.75962
|  | 1551.07996 | -33.7556
|  | 1551.08606 | -33.75216
|  | 1551.09204 | -33.75267
|  | 1551.09802 | -33.74997
|  | 1551.104 | -33.74512
|  | 1551.10999 | -33.74144
|  | 1551.11609 | -33.73208
|  | 1551.12195 | -33.72283
|  | 1551.12793 | -33.71545
|  | 1551.13403 | -33.71556
|  | 1551.14001 | -33.71544
|  | 1551.146 | -33.71756
|  | 1551.15198 | -33.72311
|  | 1551.15796 | -33.72586
|  | 1551.16406 | -33.7289
|  | 1551.17004 | -33.72811
|  | 1551.1759 | -33.72749
|  | 1551.18201 | -33.72586
|  | 1551.18799 | -33.72642
|  | 1551.19409 | -33.7305
|  | 1551.19995 | -33.73854
|  | 1551.20593 | -33.74492
|  | 1551.21204 | -33.75403
|  | 1551.21802 | -33.75585
|  | 1551.224 | -33.75253
|  | 1551.22998 | -33.75281
|  | 1551.23596 | -33.74716
|  | 1551.24207 | -33.74454
|  | 1551.24805 | -33.74722
|  | 1551.25391 | -33.7472
|  | 1551.26001 | -33.74804
|  | 1551.26599 | -33.7483
|  | 1551.27197 | -33.74733
|  | 1551.27808 | -33.74249
|  | 1551.28394 | -33.7366
|  | 1551.29004 | -33.73264
|  | 1551.29602 | -33.72857
|  | 1551.302 | -33.73064
|  | 1551.30798 | -33.73366
|  | 1551.31396 | -33.73462
|  | 1551.31995 | -33.73558
|  | 1551.32605 | -33.73013
|  | 1551.33203 | -33.72601
|  | 1551.33801 | -33.72448
|  | 1551.34399 | -33.72139
|  | 1551.34998 | -33.72254
|  | 1551.35608 | -33.72735
|  | 1551.36194 | -33.72987
|  | 1551.36792 | -33.73614
|  | 1551.37402 | -33.74096
|  | 1551.38 | -33.73915
|  | 1551.38611 | -33.73432
|  | 1551.39197 | -33.73067
|  | 1551.39795 | -33.728
|  | 1551.40405 | -33.73034
|  | 1551.41003 | -33.73399
|  | 1551.41589 | -33.73947
|  | 1551.422 | -33.74598
|  | 1551.42798 | -33.7501
|  | 1551.43408 | -33.74891
|  | 1551.44006 | -33.74781
|  | 1551.44592 | -33.74195
|  | 1551.45203 | -33.73878
|  | 1551.45801 | -33.74177
|  | 1551.46399 | -33.74568
|  | 1551.46997 | -33.7493
|  | 1551.47595 | -33.75729
|  | 1551.48206 | -33.75787
|  | 1551.48804 | -33.75496
|  | 1551.49402 | -33.75501
|  | 1551.5 | -33.74921
|  | 1551.50598 | -33.74976
|  | 1551.51196 | -33.74543
|  | 1551.51807 | -33.74596
|  | 1551.52393 | -33.74571
|  | 1551.53003 | -33.74849
|  | 1551.53601 | -33.74656
|  | 1551.54199 | -33.73963
|  | 1551.5481 | -33.73459
|  | 1551.55396 | -33.72971
|  | 1551.55994 | -33.72172
|  | 1551.56604 | -33.72114
|  | 1551.57202 | -33.7238
|  | 1551.578 | -33.72308
|  | 1551.58398 | -33.72832
|  | 1551.58997 | -33.72966
|  | 1551.59607 | -33.72726
|  | 1551.60205 | -33.7202
|  | 1551.60791 | -33.71788
|  | 1551.61401 | -33.71446
|  | 1551.62 | -33.71577
|  | 1551.6261 | -33.72413
|  | 1551.63196 | -33.73383
|  | 1551.63794 | -33.74328
|  | 1551.64404 | -33.74498
|  | 1551.65002 | -33.74925
|  | 1551.65601 | -33.74808
|  | 1551.66199 | -33.74423
|  | 1551.66797 | -33.74309
|  | 1551.67407 | -33.74617
|  | 1551.68005 | -33.74923
|  | 1551.68591 | -33.75163
|  | 1551.69202 | -33.75497
|  | 1551.698 | -33.7545
|  | 1551.70398 | -33.75156
|  | 1551.71008 | -33.7467
|  | 1551.71594 | -33.73969
|  | 1551.72205 | -33.73132
|  | 1551.72803 | -33.72281
|  | 1551.73401 | -33.71485
|  | 1551.73999 | -33.70765
|  | 1551.74597 | -33.70268
|  | 1551.75195 | -33.70041
|  | 1551.75806 | -33.69321
|  | 1551.76392 | -33.68216
|  | 1551.77002 | -33.67034
|  | 1551.776 | -33.66113
|  | 1551.78198 | -33.65543
|  | 1551.78809 | -33.65596
|  | 1551.79395 | -33.66293
|  | 1551.79993 | -33.66639
|  | 1551.80603 | -33.67303
|  | 1551.81201 | -33.67359
|  | 1551.81799 | -33.6753
|  | 1551.82397 | -33.67911
|  | 1551.82996 | -33.67823
|  | 1551.83606 | -33.68698
|  | 1551.84204 | -33.69917
|  | 1551.8479 | -33.71317
|  | 1551.854 | -33.72174
|  | 1551.85999 | -33.73091
|  | 1551.86609 | -33.73716
|  | 1551.87195 | -33.73676
|  | 1551.87793 | -33.73384
|  | 1551.88403 | -33.73108
|  | 1551.89001 | -33.72985
|  | 1551.896 | -33.73386
|  | 1551.90198 | -33.7338
|  | 1551.90796 | -33.73243
|  | 1551.91406 | -33.72989
|  | 1551.92004 | -33.72378
|  | 1551.9259 | -33.71179
|  | 1551.93201 | -33.69944
|  | 1551.93799 | -33.68548
|  | 1551.94397 | -33.67467
|  | 1551.95007 | -33.66914
|  | 1551.95593 | -33.66251
|  | 1551.96204 | -33.66154
|  | 1551.96802 | -33.65998
|  | 1551.974 | -33.6543
|  | 1551.97998 | -33.64468
|  | 1551.98596 | -33.6447
|  | 1551.99194 | -33.63921
|  | 1551.99805 | -33.63956
|  | 1552.00403 | -33.64698
|  | 1552.01001 | -33.65536
|  | 1552.01599 | -33.66315
|  | 1552.02197 | -33.66908
|  | 1552.02808 | -33.6713
|  | 1552.03394 | -33.67847
|  | 1552.03992 | -33.68195
|  | 1552.04602 | -33.68346
|  | 1552.052 | -33.68753
|  | 1552.05811 | -33.69934
|  | 1552.06396 | -33.70193
|  | 1552.06995 | -33.71165
|  | 1552.07605 | -33.72002
|  | 1552.08203 | -33.72338
|  | 1552.08789 | -33.72604
|  | 1552.09399 | -33.72046
|  | 1552.09998 | -33.71748
|  | 1552.10608 | -33.7154
|  | 1552.11206 | -33.71437
|  | 1552.11792 | -33.71658
|  | 1552.12402 | -33.71896
|  | 1552.13 | -33.7218
|  | 1552.13599 | -33.71648
|  | 1552.14197 | -33.70966
|  | 1552.14795 | -33.70439
|  | 1552.15405 | -33.69292
|  | 1552.16003 | -33.69072
|  | 1552.16602 | -33.68602
|  | 1552.172 | -33.689
|  | 1552.17798 | -33.69371
|  | 1552.18396 | -33.69308
|  | 1552.19006 | -33.68997
|  | 1552.19592 | -33.68312
|  | 1552.20203 | -33.67392
|  | 1552.20801 | -33.66853
|  | 1552.21399 | -33.66433
|  | 1552.22009 | -33.66756
|  | 1552.22595 | -33.67099
|  | 1552.23193 | -33.67664
|  | 1552.23804 | -33.68087
|  | 1552.24402 | -33.68325
|  | 1552.25 | -33.67938
|  | 1552.25598 | -33.67532
|  | 1552.26196 | -33.67457
|  | 1552.26807 | -33.67699
|  | 1552.27405 | -33.68016
|  | 1552.28003 | -33.6901
|  | 1552.28601 | -33.69848
|  | 1552.29199 | -33.70398
|  | 1552.2981 | -33.70876
|  | 1552.30396 | -33.71057
|  | 1552.30994 | -33.70739
|  | 1552.31604 | -33.70677
|  | 1552.32202 | -33.70919
|  | 1552.328 | -33.71137
|  | 1552.33398 | -33.7196
|  | 1552.33997 | -33.72679
|  | 1552.34607 | -33.73061
|  | 1552.35205 | -33.72799
|  | 1552.35791 | -33.72176
|  | 1552.36401 | -33.71273
|  | 1552.37 | -33.70185
|  | 1552.37598 | -33.69596
|  | 1552.38196 | -33.69197
|  | 1552.38794 | -33.68958
|  | 1552.39404 | -33.68596
|  | 1552.40002 | -33.67965
|  | 1552.40601 | -33.67076
|  | 1552.41199 | -33.65799
|  | 1552.41797 | -33.64492
|  | 1552.42395 | -33.63503
|  | 1552.43005 | -33.6317
|  | 1552.43591 | -33.6301
|  | 1552.44202 | -33.63355
|  | 1552.448 | -33.63907
|  | 1552.45398 | -33.64235
|  | 1552.46008 | -33.64399
|  | 1552.46594 | -33.64398
|  | 1552.47205 | -33.64495
|  | 1552.47803 | -33.65051
|  | 1552.48401 | -33.65793
|  | 1552.48999 | -33.67144
|  | 1552.49597 | -33.69028
|  | 1552.50195 | -33.70476
|  | 1552.50806 | -33.71497
|  | 1552.51404 | -33.72193
|  | 1552.52002 | -33.72407
|  | 1552.526 | -33.72744
|  | 1552.53198 | -33.72688
|  | 1552.53809 | -33.72594
|  | 1552.54395 | -33.73027
|  | 1552.54993 | -33.73202
|  | 1552.55603 | -33.73433
|  | 1552.56201 | -33.73109
|  | 1552.56799 | -33.72487
|  | 1552.57397 | -33.71242
|  | 1552.57996 | -33.69796
|  | 1552.58606 | -33.68527
|  | 1552.59204 | -33.67687
|  | 1552.5979 | -33.67301
|  | 1552.604 | -33.66788
|  | 1552.60999 | -33.66482
|  | 1552.61597 | -33.65546
|  | 1552.62207 | -33.65176
|  | 1552.62793 | -33.64179
|  | 1552.63403 | -33.63393
|  | 1552.64001 | -33.62991
|  | 1552.646 | -33.63111
|  | 1552.65198 | -33.63917
|  | 1552.65796 | -33.64562
|  | 1552.66406 | -33.65411
|  | 1552.67004 | -33.66394
|  | 1552.67603 | -33.67213
|  | 1552.68201 | -33.67653
|  | 1552.68799 | -33.68155
|  | 1552.69397 | -33.68671
|  | 1552.70007 | -33.6903
|  | 1552.70593 | -33.70509
|  | 1552.71204 | -33.71561
|  | 1552.71802 | -33.72759
|  | 1552.724 | -33.73796
|  | 1552.7301 | -33.74188
|  | 1552.73596 | -33.74423
|  | 1552.74194 | -33.74104
|  | 1552.74805 | -33.73439
|  | 1552.75403 | -33.73463
|  | 1552.76001 | -33.73463
|  | 1552.76599 | -33.73542
|  | 1552.77197 | -33.73829
|  | 1552.77808 | -33.73513
|  | 1552.78406 | -33.73326
|  | 1552.78992 | -33.72623
|  | 1552.79602 | -33.71611
|  | 1552.802 | -33.70577
|  | 1552.80798 | -33.70221
|  | 1552.81396 | -33.6954
|  | 1552.81995 | -33.69324
|  | 1552.82605 | -33.69485
|  | 1552.83203 | -33.69026
|  | 1552.83789 | -33.68452
|  | 1552.84399 | -33.68418
|  | 1552.84998 | -33.68099
|  | 1552.85608 | -33.6754
|  | 1552.86206 | -33.67044
|  | 1552.86792 | -33.67569
|  | 1552.87402 | -33.6796
|  | 1552.88 | -33.68711
|  | 1552.88599 | -33.69525
|  | 1552.89197 | -33.69976
|  | 1552.89795 | -33.69892
|  | 1552.90405 | -33.69621
|  | 1552.91003 | -33.69447
|  | 1552.91602 | -33.69458
|  | 1552.922 | -33.70148
|  | 1552.92798 | -33.70648
|  | 1552.93396 | -33.71848
|  | 1552.94006 | -33.72548
|  | 1552.94592 | -33.72896
|  | 1552.95203 | -33.72953
|  | 1552.95801 | -33.72746
|  | 1552.96399 | -33.72488
|  | 1552.97009 | -33.72152
|  | 1552.97595 | -33.7257
|  | 1552.98193 | -33.72958
|  | 1552.98804 | -33.73315
|  | 1552.99402 | -33.73635
|  | 1553 | -33.73757
|  | 1553.00598 | -33.73432
|  | 1553.01196 | -33.72985
|  | 1553.01807 | -33.72127
|  | 1553.02405 | -33.71206
|  | 1553.02991 | -33.70991
|  | 1553.03601 | -33.70814
|  | 1553.04199 | -33.70814
|  | 1553.0481 | -33.71064
|  | 1553.05396 | -33.70399
|  | 1553.05994 | -33.69403
|  | 1553.06604 | -33.68318
|  | 1553.07202 | -33.67302
|  | 1553.078 | -33.66578
|  | 1553.08398 | -33.66434
|  | 1553.08997 | -33.66983
|  | 1553.09607 | -33.66973
|  | 1553.10205 | -33.67094
|  | 1553.10791 | -33.66996
|  | 1553.11401 | -33.66765
|  | 1553.12 | -33.66604
|  | 1553.12598 | -33.66416
|  | 1553.13208 | -33.6706
|  | 1553.13794 | -33.67975
|  | 1553.14404 | -33.68898
|  | 1553.15002 | -33.70189
|  | 1553.15601 | -33.70964
|  | 1553.16199 | -33.71812
|  | 1553.16797 | -33.72086
|  | 1553.17395 | -33.72303
|  | 1553.18005 | -33.72563
|  | 1553.18604 | -33.73024
|  | 1553.19202 | -33.73262
|  | 1553.198 | -33.74062
|  | 1553.20398 | -33.74759
|  | 1553.21008 | -33.75404
|  | 1553.21594 | -33.75317
|  | 1553.22192 | -33.74603
|  | 1553.22803 | -33.73965
|  | 1553.23401 | -33.72974
|  | 1553.24011 | -33.71985
|  | 1553.24597 | -33.71482
|  | 1553.25195 | -33.70934
|  | 1553.25806 | -33.70876
|  | 1553.26404 | -33.70239
|  | 1553.2699 | -33.69561
|  | 1553.276 | -33.6872
|  | 1553.28198 | -33.67926
|  | 1553.28809 | -33.66949
|  | 1553.29407 | -33.67032
|  | 1553.29993 | -33.67633
|  | 1553.30603 | -33.67887
|  | 1553.31201 | -33.68367
|  | 1553.31799 | -33.68694
|  | 1553.32397 | -33.68553
|  | 1553.32996 | -33.68719
|  | 1553.33606 | -33.68983
|  | 1553.34204 | -33.69617
|  | 1553.34802 | -33.70517
|  | 1553.354 | -33.71532
|  | 1553.35999 | -33.72586
|  | 1553.36597 | -33.73558
|  | 1553.37207 | -33.74238
|  | 1553.37793 | -33.74918
|  | 1553.38403 | -33.74914
|  | 1553.39001 | -33.75068
|  | 1553.396 | -33.74857
|  | 1553.40198 | -33.75012
|  | 1553.40796 | -33.75224
|  | 1553.41394 | -33.75473
|  | 1553.42004 | -33.75742
|  | 1553.42603 | -33.76099
|  | 1553.43201 | -33.76024
|  | 1553.43799 | -33.75378
|  | 1553.44397 | -33.74432
|  | 1553.45007 | -33.73386
|  | 1553.45593 | -33.73158
|  | 1553.46191 | -33.72779
|  | 1553.46802 | -33.72298
|  | 1553.474 | -33.72577
|  | 1553.4801 | -33.72175
|  | 1553.48596 | -33.72387
|  | 1553.49194 | -33.71832
|  | 1553.49805 | -33.71339
|  | 1553.50403 | -33.71177
|  | 1553.50989 | -33.71159
|  | 1553.51599 | -33.7108
|  | 1553.52197 | -33.71183
|  | 1553.52808 | -33.71675
|  | 1553.53406 | -33.72089
|  | 1553.53992 | -33.72265
|  | 1553.54602 | -33.725
|  | 1553.552 | -33.72388
|  | 1553.55798 | -33.72652
|  | 1553.56396 | -33.72691
|  | 1553.56995 | -33.73015
|  | 1553.57605 | -33.73483
|  | 1553.58203 | -33.74228
|  | 1553.58801 | -33.74653
|  | 1553.59399 | -33.74845
|  | 1553.59998 | -33.74712
|  | 1553.60596 | -33.74231
|  | 1553.61206 | -33.73592
|  | 1553.61792 | -33.73428
|  | 1553.62402 | -33.73614
|  | 1553.63 | -33.73863
|  | 1553.63599 | -33.7438
|  | 1553.64209 | -33.74598
|  | 1553.64795 | -33.74676
|  | 1553.65393 | -33.74526
|  | 1553.66003 | -33.74142
|  | 1553.66602 | -33.73244
|  | 1553.672 | -33.7272
|  | 1553.67798 | -33.72298
|  | 1553.68396 | -33.72461
|  | 1553.69006 | -33.72966
|  | 1553.69604 | -33.72712
|  | 1553.7019 | -33.73043
|  | 1553.70801 | -33.72905
|  | 1553.71399 | -33.72548
|  | 1553.72009 | -33.71847
|  | 1553.72595 | -33.71555
|  | 1553.73193 | -33.71484
|  | 1553.73804 | -33.71185
|  | 1553.74402 | -33.71288
|  | 1553.75 | -33.71428
|  | 1553.75598 | -33.71407
|  | 1553.76196 | -33.71395
|  | 1553.76807 | -33.70972
|  | 1553.77405 | -33.70425
|  | 1553.77991 | -33.70589
|  | 1553.78601 | -33.70812
|  | 1553.79199 | -33.71128
|  | 1553.79797 | -33.71304
|  | 1553.80408 | -33.71887
|  | 1553.80994 | -33.72522
|  | 1553.81604 | -33.72723
|  | 1553.82202 | -33.72762
|  | 1553.828 | -33.72823
|  | 1553.83398 | -33.72417
|  | 1553.83997 | -33.72697
|  | 1553.84595 | -33.73318
|  | 1553.85205 | -33.74229
|  | 1553.85803 | -33.74808
|  | 1553.86401 | -33.75442
|  | 1553.87 | -33.74852
|  | 1553.87598 | -33.74239
|  | 1553.88208 | -33.74023
|  | 1553.88794 | -33.73365
|  | 1553.89392 | -33.7303
|  | 1553.90002 | -33.73253
|  | 1553.90601 | -33.73254
|  | 1553.91211 | -33.73575
|  | 1553.91797 | -33.73482
|  | 1553.92395 | -33.72857
|  | 1553.93005 | -33.72497
|  | 1553.93604 | -33.71621
|  | 1553.94202 | -33.70833
|  | 1553.948 | -33.70422
|  | 1553.95398 | -33.7047
|  | 1553.96008 | -33.71083
|  | 1553.96594 | -33.7156
|  | 1553.97192 | -33.71917
|  | 1553.97803 | -33.72117
|  | 1553.98401 | -33.72072
|  | 1553.98999 | -33.72156
|  | 1553.99597 | -33.72025
|  | 1554.00195 | -33.72608
|  | 1554.00806 | -33.73083
|  | 1554.01404 | -33.73443
|  | 1554.0199 | -33.74481
|  | 1554.026 | -33.74839
|  | 1554.03198 | -33.75524
|  | 1554.03796 | -33.75619
|  | 1554.04407 | -33.75754
|  | 1554.04993 | -33.75658
|  | 1554.05603 | -33.75958
|  | 1554.06201 | -33.76079
|  | 1554.06799 | -33.76464
|  | 1554.07397 | -33.76869
|  | 1554.07996 | -33.77058
|  | 1554.08594 | -33.76751
|  | 1554.09204 | -33.76255
|  | 1554.09802 | -33.75447
|  | 1554.104 | -33.74569
|  | 1554.10999 | -33.74272
|  | 1554.11597 | -33.73715
|  | 1554.12207 | -33.73736
|  | 1554.12793 | -33.73946
|  | 1554.13403 | -33.73754
|  | 1554.14001 | -33.73452
|  | 1554.146 | -33.72923
|  | 1554.1521 | -33.72158
|  | 1554.15796 | -33.71587
|  | 1554.16394 | -33.70982
|  | 1554.17004 | -33.71099
|  | 1554.17603 | -33.7139
|  | 1554.18201 | -33.71853
|  | 1554.18799 | -33.72572
|  | 1554.19397 | -33.72721
|  | 1554.20007 | -33.73208
|  | 1554.20605 | -33.72956
|  | 1554.21191 | -33.72897
|  | 1554.21802 | -33.72643
|  | 1554.224 | -33.73236
|  | 1554.22998 | -33.73717
|  | 1554.23596 | -33.74376
|  | 1554.24194 | -33.74835
|  | 1554.24805 | -33.75399
|  | 1554.25403 | -33.75594
|  | 1554.26001 | -33.7569
|  | 1554.26599 | -33.75377
|  | 1554.27197 | -33.75121
|  | 1554.27795 | -33.74744
|  | 1554.28406 | -33.74957
|  | 1554.28992 | -33.75066
|  | 1554.29602 | -33.75026
|  | 1554.302 | -33.75318
|  | 1554.30798 | -33.74649
|  | 1554.31409 | -33.74187
|  | 1554.31995 | -33.73533
|  | 1554.32605 | -33.72851
|  | 1554.33203 | -33.72527
|  | 1554.33801 | -33.7275
|  | 1554.34399 | -33.72802
|  | 1554.34998 | -33.7307
|  | 1554.35596 | -33.73035
|  | 1554.36206 | -33.72679
|  | 1554.36804 | -33.72216
|  | 1554.37402 | -33.71886
|  | 1554.38 | -33.7147
|  | 1554.38599 | -33.71141
|  | 1554.39209 | -33.71714
|  | 1554.39795 | -33.72125
|  | 1554.40393 | -33.72498
|  | 1554.41003 | -33.7284
|  | 1554.41602 | -33.73147
|  | 1554.422 | -33.72945
|  | 1554.42798 | -33.72338
|  | 1554.43396 | -33.72121
|  | 1554.44006 | -33.7191
|  | 1554.44604 | -33.72362
|  | 1554.4519 | -33.72646
|  | 1554.45801 | -33.73104
|  | 1554.46399 | -33.73569
|  | 1554.47009 | -33.7383
|  | 1554.47595 | -33.73532
|  | 1554.48193 | -33.73468
|  | 1554.48804 | -33.73247
|  | 1554.49402 | -33.73047
|  | 1554.5 | -33.73455
|  | 1554.50598 | -33.73727
|  | 1554.51196 | -33.74436
|  | 1554.51807 | -33.7478
|  | 1554.52405 | -33.74994
|  | 1554.52991 | -33.7474
|  | 1554.53601 | -33.74636
|  | 1554.54199 | -33.74414
|  | 1554.54797 | -33.74443
|  | 1554.55408 | -33.74633
|  | 1554.55994 | -33.74871
|  | 1554.56604 | -33.75299
|  | 1554.57202 | -33.75554
|  | 1554.578 | -33.7539
|  | 1554.58398 | -33.75133
|  | 1554.58997 | -33.74885
|  | 1554.59595 | -33.74427
|  | 1554.60205 | -33.74512
|  | 1554.60803 | -33.74812
|  | 1554.61401 | -33.74991
|  | 1554.62 | -33.75475
|  | 1554.62598 | -33.75391
|  | 1554.63208 | -33.75146
|  | 1554.63794 | -33.74782
|  | 1554.64392 | -33.74041
|  | 1554.65002 | -33.74036
|  | 1554.65601 | -33.7397
|  | 1554.66211 | -33.74226
|  | 1554.66797 | -33.74445
|  | 1554.67395 | -33.75071
|  | 1554.68005 | -33.75575
|  | 1554.68604 | -33.76062
|  | 1554.69189 | -33.75916
|  | 1554.698 | -33.75834
|  | 1554.70398 | -33.75573
|  | 1554.71008 | -33.75629
|  | 1554.71606 | -33.75943
|  | 1554.72192 | -33.76311
|  | 1554.72803 | -33.76791
|  | 1554.73401 | -33.77324
|  | 1554.73999 | -33.77256
|  | 1554.74597 | -33.76851
|  | 1554.75195 | -33.76442
|  | 1554.75806 | -33.7613
|  | 1554.76404 | -33.76221
|  | 1554.77002 | -33.76114
|  | 1554.776 | -33.76253
|  | 1554.78198 | -33.76109
|  | 1554.78796 | -33.76289
|  | 1554.79407 | -33.75887
|  | 1554.79993 | -33.75324
|  | 1554.80603 | -33.75058
|  | 1554.81201 | -33.7436
|  | 1554.81799 | -33.74363
|  | 1554.8241 | -33.73942
|  | 1554.82996 | -33.74399
|  | 1554.83594 | -33.74268
|  | 1554.84204 | -33.74429
|  | 1554.84802 | -33.74186
|  | 1554.854 | -33.73888
|  | 1554.85999 | -33.73754
|  | 1554.86597 | -33.73535
|  | 1554.87207 | -33.73652
|  | 1554.87805 | -33.73952
|  | 1554.88391 | -33.74529
|  | 1554.89001 | -33.75059
|  | 1554.896 | -33.75596
|  | 1554.9021 | -33.75738
|  | 1554.90796 | -33.75558
|  | 1554.91394 | -33.75448
|  | 1554.92004 | -33.75136
|  | 1554.92603 | -33.7489
|  | 1554.93201 | -33.75287
|  | 1554.93799 | -33.75435
|  | 1554.94397 | -33.75864
|  | 1554.95007 | -33.76237
|  | 1554.95605 | -33.75816
|  | 1554.96191 | -33.75183
|  | 1554.96802 | -33.7464
|  | 1554.974 | -33.73829
|  | 1554.97998 | -33.73394
|  | 1554.98608 | -33.73431
|  | 1554.99194 | -33.7263
|  | 1554.99805 | -33.72489
|  | 1555.00403 | -33.72609
|  | 1555.01001 | -33.7197
|  | 1555.01599 | -33.7205
|  | 1555.02197 | -33.71608
|  | 1555.02795 | -33.71564
|  | 1555.03406 | -33.71042
|  | 1555.03992 | -33.70969
|  | 1555.04602 | -33.71197
|  | 1555.052 | -33.71377
|  | 1555.05798 | -33.71726
|  | 1555.06409 | -33.71759
|  | 1555.06995 | -33.71773
|  | 1555.07593 | -33.71827
|  | 1555.08203 | -33.71952
|  | 1555.08801 | -33.71761
|  | 1555.09399 | -33.72109
|  | 1555.09998 | -33.72691
|  | 1555.10596 | -33.72924
|  | 1555.11206 | -33.73922
|  | 1555.11804 | -33.74106
|  | 1555.1239 | -33.74413
|  | 1555.13 | -33.73986
|  | 1555.13599 | -33.73589
|  | 1555.14209 | -33.73546
|  | 1555.14795 | -33.73281
|  | 1555.15393 | -33.73639
|  | 1555.16003 | -33.73752
|  | 1555.16602 | -33.74088
|  | 1555.172 | -33.74039
|  | 1555.17798 | -33.73792
|  | 1555.18396 | -33.73227
|  | 1555.19006 | -33.72672
|  | 1555.19604 | -33.72377
|  | 1555.2019 | -33.72394
|  | 1555.20801 | -33.72174
|  | 1555.21399 | -33.72441
|  | 1555.21997 | -33.72676
|  | 1555.22607 | -33.72732
|  | 1555.23193 | -33.72846
|  | 1555.23804 | -33.72627
|  | 1555.24402 | -33.72826
|  | 1555.25 | -33.72435
|  | 1555.25598 | -33.72366
|  | 1555.26196 | -33.72432
|  | 1555.26794 | -33.72778
|  | 1555.27405 | -33.73033
|  | 1555.28003 | -33.73124
|  | 1555.28601 | -33.73181
|  | 1555.29199 | -33.72901
|  | 1555.29797 | -33.72467
|  | 1555.30408 | -33.72252
|  | 1555.30994 | -33.72183
|  | 1555.31592 | -33.72689
|  | 1555.32202 | -33.72891
|  | 1555.328 | -33.72976
|  | 1555.33411 | -33.7301
|  | 1555.33997 | -33.73184
|  | 1555.34595 | -33.72676
|  | 1555.35205 | -33.72614
|  | 1555.35803 | -33.72275
|  | 1555.36389 | -33.72512
|  | 1555.37 | -33.72865
|  | 1555.37598 | -33.72953
|  | 1555.38208 | -33.73607
|  | 1555.38806 | -33.73856
|  | 1555.39392 | -33.73875
|  | 1555.40002 | -33.73877
|  | 1555.40601 | -33.73664
|  | 1555.41199 | -33.73357
|  | 1555.41797 | -33.73164
|  | 1555.42395 | -33.73423
|  | 1555.43005 | -33.73555
|  | 1555.43604 | -33.73682
|  | 1555.44202 | -33.74062
|  | 1555.448 | -33.74202
|  | 1555.45398 | -33.74005
|  | 1555.45996 | -33.7304
|  | 1555.46606 | -33.72165
|  | 1555.47192 | -33.71644
|  | 1555.47803 | -33.71632
|  | 1555.48401 | -33.71392
|  | 1555.48999 | -33.71643
|  | 1555.49609 | -33.7147
|  | 1555.50195 | -33.71315
|  | 1555.50793 | -33.70787
|  | 1555.51404 | -33.70126
|  | 1555.52002 | -33.69859
|  | 1555.526 | -33.69466
|  | 1555.53198 | -33.69758
|  | 1555.53796 | -33.70673
|  | 1555.54407 | -33.70924
|  | 1555.55005 | -33.70959
|  | 1555.55591 | -33.71111
|  | 1555.56201 | -33.70834
|  | 1555.56799 | -33.70717
|  | 1555.5741 | -33.70588
|  | 1555.57996 | -33.70749
|  | 1555.58594 | -33.70717
|  | 1555.59204 | -33.71288
|  | 1555.59802 | -33.71306
|  | 1555.604 | -33.71542
|  | 1555.60999 | -33.71368
|  | 1555.61597 | -33.71005
|  | 1555.62207 | -33.70421
|  | 1555.62805 | -33.69569
|  | 1555.63391 | -33.68898
|  | 1555.64001 | -33.68583
|  | 1555.646 | -33.68972
|  | 1555.65198 | -33.69074
|  | 1555.65796 | -33.69116
|  | 1555.66394 | -33.69265
|  | 1555.67004 | -33.68306
|  | 1555.67603 | -33.67394
|  | 1555.68201 | -33.66832
|  | 1555.68799 | -33.66731
|  | 1555.69397 | -33.66626
|  | 1555.69995 | -33.67326
|  | 1555.70605 | -33.67803
|  | 1555.71191 | -33.68438
|  | 1555.71802 | -33.68377
|  | 1555.724 | -33.68623
|  | 1555.72998 | -33.68712
|  | 1555.73608 | -33.68665
|  | 1555.74194 | -33.68475
|  | 1555.74792 | -33.69075
|  | 1555.75403 | -33.69828
|  | 1555.76001 | -33.70441
|  | 1555.76599 | -33.71378
|  | 1555.77197 | -33.71483
|  | 1555.77795 | -33.71615
|  | 1555.78406 | -33.71426
|  | 1555.79004 | -33.70982
|  | 1555.79602 | -33.70757
|  | 1555.802 | -33.70652
|  | 1555.80798 | -33.70718
|  | 1555.81409 | -33.70826
|  | 1555.81995 | -33.70565
|  | 1555.82593 | -33.70191
|  | 1555.83203 | -33.69626
|  | 1555.83801 | -33.68678
|  | 1555.84399 | -33.68151
|  | 1555.84998 | -33.67553
|  | 1555.85596 | -33.67223
|  | 1555.86206 | -33.66859
|  | 1555.86804 | -33.66915
|  | 1555.8739 | -33.67439
|  | 1555.88 | -33.67493
|  | 1555.88599 | -33.67935
|  | 1555.89197 | -33.67414
|  | 1555.89807 | -33.67121
|  | 1555.90393 | -33.66838
|  | 1555.91003 | -33.67024
|  | 1555.91602 | -33.67683
|  | 1555.922 | -33.6874
|  | 1555.92798 | -33.69561
|  | 1555.93396 | -33.70407
|  | 1555.94006 | -33.70793
|  | 1555.94604 | -33.70704
|  | 1555.95203 | -33.70539
|  | 1555.95801 | -33.70667
|  | 1555.96399 | -33.70713
|  | 1555.96997 | -33.70959
|  | 1555.97607 | -33.71576
|  | 1555.98193 | -33.72147
|  | 1555.98804 | -33.72416
|  | 1555.99402 | -33.72504
|  | 1556 | -33.72315
|  | 1556.0061 | -33.71805
|  | 1556.01196 | -33.71441
|  | 1556.01794 | -33.70919
|  | 1556.02405 | -33.70623
|  | 1556.03003 | -33.70867
|  | 1556.03601 | -33.70771
|  | 1556.04199 | -33.71083
|  | 1556.04797 | -33.71268
|  | 1556.05408 | -33.70368
|  | 1556.06006 | -33.69776
|  | 1556.06592 | -33.69352
|  | 1556.07202 | -33.69303
|  | 1556.078 | -33.69222
|  | 1556.08398 | -33.69635
|  | 1556.08997 | -33.69769
|  | 1556.09595 | -33.69644
|  | 1556.10205 | -33.69742
|  | 1556.10803 | -33.69293
|  | 1556.11389 | -33.68755
|  | 1556.12 | -33.68216
|  | 1556.12598 | -33.6814
|  | 1556.13208 | -33.68447
|  | 1556.13806 | -33.68696
|  | 1556.14392 | -33.69274
|  | 1556.15002 | -33.69624
|  | 1556.15601 | -33.69772
|  | 1556.16199 | -33.69601
|  | 1556.16797 | -33.69241
|  | 1556.17395 | -33.68675
|  | 1556.18005 | -33.68617
|  | 1556.18604 | -33.69107
|  | 1556.19202 | -33.69671
|  | 1556.198 | -33.70328
|  | 1556.20398 | -33.70655
|  | 1556.20996 | -33.71216
|  | 1556.21606 | -33.71034
|  | 1556.22192 | -33.7061
|  | 1556.22803 | -33.70398
|  | 1556.23401 | -33.7046
|  | 1556.23999 | -33.70588
|  | 1556.24609 | -33.71022
|  | 1556.25195 | -33.71653
|  | 1556.25793 | -33.71667
|  | 1556.26404 | -33.71381
|  | 1556.27002 | -33.70797
|  | 1556.276 | -33.70043
|  | 1556.28198 | -33.69217
|  | 1556.28796 | -33.68886
|  | 1556.29407 | -33.68608
|  | 1556.30005 | -33.68558
|  | 1556.30591 | -33.68397
|  | 1556.31201 | -33.67764
|  | 1556.31799 | -33.67363
|  | 1556.3241 | -33.66518
|  | 1556.32996 | -33.65398
|  | 1556.33594 | -33.64828
|  | 1556.34204 | -33.64773
|  | 1556.34802 | -33.64697
|  | 1556.354 | -33.6534
|  | 1556.35999 | -33.66282
|  | 1556.36597 | -33.66292
|  | 1556.37207 | -33.66441
|  | 1556.37805 | -33.65887
|  | 1556.38391 | -33.66157
|  | 1556.39001 | -33.66262
|  | 1556.396 | -33.67202
|  | 1556.40198 | -33.68595
|  | 1556.40808 | -33.69656
|  | 1556.41394 | -33.70678
|  | 1556.42004 | -33.71701
|  | 1556.42603 | -33.71914
|  | 1556.43201 | -33.71806
|  | 1556.43799 | -33.71692
|  | 1556.44397 | -33.71536
|  | 1556.44995 | -33.71888
|  | 1556.45605 | -33.71898
|  | 1556.46204 | -33.72129
|  | 1556.46802 | -33.72145
|  | 1556.474 | -33.71606
|  | 1556.47998 | -33.71214
|  | 1556.48608 | -33.69958
|  | 1556.49194 | -33.69006
|  | 1556.49792 | -33.68101
|  | 1556.50403 | -33.67524
|  | 1556.51001 | -33.67163
|  | 1556.51611 | -33.66291
|  | 1556.52197 | -33.66218
|  | 1556.52795 | -33.65595
|  | 1556.53406 | -33.65133
|  | 1556.54004 | -33.64227
|  | 1556.5459 | -33.63912
|  | 1556.552 | -33.63523
|  | 1556.55798 | -33.63591
|  | 1556.56409 | -33.639
|  | 1556.57007 | -33.6489
|  | 1556.57593 | -33.65965
|  | 1556.58203 | -33.6698
|  | 1556.58801 | -33.67426
|  | 1556.59399 | -33.6746
|  | 1556.59998 | -33.67803
|  | 1556.60596 | -33.68354
|  | 1556.61206 | -33.69381
|  | 1556.61804 | -33.70152
|  | 1556.62402 | -33.71115
|  | 1556.63 | -33.71923
|  | 1556.63599 | -33.72805
|  | 1556.64197 | -33.73307
|  | 1556.64807 | -33.73626
|  | 1556.65393 | -33.73196
|  | 1556.66003 | -33.72734
|  | 1556.66602 | -33.72491
|  | 1556.672 | -33.72258
|  | 1556.67798 | -33.72008
|  | 1556.68396 | -33.72301
|  | 1556.68994 | -33.72337
|  | 1556.69604 | -33.71788
|  | 1556.70203 | -33.71547
|  | 1556.70801 | -33.70994
|  | 1556.71399 | -33.69635
|  | 1556.71997 | -33.6904
|  | 1556.72607 | -33.6804
|  | 1556.73193 | -33.67926
|  | 1556.73792 | -33.67961
|  | 1556.74402 | -33.68253
|  | 1556.75 | -33.68063
|  | 1556.7561 | -33.67686
|  | 1556.76196 | -33.66938
|  | 1556.76794 | -33.6641
|  | 1556.77405 | -33.65985
|  | 1556.78003 | -33.65973
|  | 1556.78589 | -33.66471
|  | 1556.79199 | -33.66846
|  | 1556.79797 | -33.6699
|  | 1556.80408 | -33.67792
|  | 1556.81006 | -33.67901
|  | 1556.81592 | -33.67985
|  | 1556.82202 | -33.68039
|  | 1556.828 | -33.68315
|  | 1556.83398 | -33.68835
|  | 1556.83997 | -33.69371
|  | 1556.84595 | -33.6986
|  | 1556.85205 | -33.71029
|  | 1556.85803 | -33.70848
|  | 1556.86401 | -33.71286
|  | 1556.87 | -33.7121
|  | 1556.87598 | -33.71085
|  | 1556.88196 | -33.70744
|  | 1556.88806 | -33.70615
|  | 1556.89392 | -33.708
|  | 1556.90002 | -33.71321
|  | 1556.90601 | -33.72113
|  | 1556.91199 | -33.72174
|  | 1556.91809 | -33.72211
|  | 1556.92395 | -33.71545
|  | 1556.92993 | -33.7048
|  | 1556.93604 | -33.69681
|  | 1556.94202 | -33.69204
|  | 1556.948 | -33.69112
|  | 1556.95398 | -33.69201
|  | 1556.95996 | -33.69039
|  | 1556.96606 | -33.68776
|  | 1556.97205 | -33.67983
|  | 1556.97791 | -33.66936
|  | 1556.98401 | -33.6599
|  | 1556.98999 | -33.65279
|  | 1556.99609 | -33.65075
|  | 1557.00195 | -33.6486
|  | 1557.00793 | -33.65123
|  | 1557.01404 | -33.65385
|  | 1557.02002 | -33.65444
|  | 1557.026 | -33.65334
|  | 1557.03198 | -33.65438
|  | 1557.03796 | -33.65361
|  | 1557.04407 | -33.65906
|  | 1557.05005 | -33.66613
|  | 1557.05591 | -33.67656
|  | 1557.06201 | -33.68665
|  | 1557.06799 | -33.69657
|  | 1557.07397 | -33.70739
|  | 1557.08008 | -33.71228
|  | 1557.08594 | -33.71855
|  | 1557.09204 | -33.71746
|  | 1557.09802 | -33.72143
|  | 1557.104 | -33.72435
|  | 1557.10999 | -33.73414
|  | 1557.11597 | -33.73799
|  | 1557.12195 | -33.7444
|  | 1557.12805 | -33.74432
|  | 1557.13403 | -33.73997
|  | 1557.14001 | -33.73053
|  | 1557.146 | -33.71991
|  | 1557.15198 | -33.71231
|  | 1557.15808 | -33.70481
|  | 1557.16394 | -33.70056
|  | 1557.16992 | -33.69625
|  | 1557.17603 | -33.69172
|  | 1557.18201 | -33.68342
|  | 1557.18811 | -33.67541
|  | 1557.19397 | -33.66723
|  | 1557.19995 | -33.66444
|  | 1557.20605 | -33.65769
|  | 1557.21204 | -33.64992
|  | 1557.2179 | -33.64943
|  | 1557.224 | -33.65394
|  | 1557.22998 | -33.66125
|  | 1557.23608 | -33.66831
|  | 1557.24194 | -33.67391
|  | 1557.24792 | -33.67847
|  | 1557.25403 | -33.68249
|  | 1557.26001 | -33.68859
|  | 1557.26599 | -33.69343
|  | 1557.27197 | -33.70045
|  | 1557.27795 | -33.71141
|  | 1557.28406 | -33.72278
|  | 1557.29004 | -33.72866
|  | 1557.2959 | -33.73363
|  | 1557.302 | -33.73703
|  | 1557.30798 | -33.73462
|  | 1557.31396 | -33.73425
|  | 1557.32007 | -33.73536
|  | 1557.32593 | -33.73759
|  | 1557.33203 | -33.74395
|  | 1557.33801 | -33.74749
|  | 1557.34399 | -33.74758
|  | 1557.34998 | -33.74495
|  | 1557.35596 | -33.73642
|  | 1557.36194 | -33.72729
|  | 1557.36804 | -33.72077
|  | 1557.37402 | -33.71598
|  | 1557.38 | -33.71181
|  | 1557.38599 | -33.71102
|  | 1557.39197 | -33.71076
|  | 1557.39807 | -33.70905
|  | 1557.40393 | -33.70793
|  | 1557.41003 | -33.70432
|  | 1557.41602 | -33.69774
|  | 1557.422 | -33.69014
|  | 1557.4281 | -33.68556
|  | 1557.43396 | -33.686
|  | 1557.43994 | -33.68762
|  | 1557.44604 | -33.68545
|  | 1557.45203 | -33.68871
|  | 1557.45801 | -33.69237
|  | 1557.46399 | -33.69772
|  | 1557.46997 | -33.6988
|  | 1557.47607 | -33.69429
|  | 1557.48206 | -33.69218
|  | 1557.48792 | -33.69435
|  | 1557.49402 | -33.70289
|  | 1557.5 | -33.70962
|  | 1557.50598 | -33.72231
|  | 1557.51196 | -33.72722
|  | 1557.51794 | -33.72891
|  | 1557.52405 | -33.73109
|  | 1557.53003 | -33.72755
|  | 1557.53601 | -33.72921
|  | 1557.54199 | -33.73256
|  | 1557.54797 | -33.73508
|  | 1557.55396 | -33.74273
|  | 1557.56006 | -33.74523
|  | 1557.56592 | -33.74664
|  | 1557.57202 | -33.74556
|  | 1557.578 | -33.74213
|  | 1557.58398 | -33.73951
|  | 1557.59009 | -33.7355
|  | 1557.59595 | -33.73173
|  | 1557.60205 | -33.73296
|  | 1557.60803 | -33.73316
|  | 1557.61401 | -33.73371
|  | 1557.62 | -33.73081
|  | 1557.62598 | -33.72924
|  | 1557.63196 | -33.72466
|  | 1557.63806 | -33.71543
|  | 1557.64404 | -33.70646
|  | 1557.65002 | -33.69759
|  | 1557.65601 | -33.6961
|  | 1557.66199 | -33.69948
|  | 1557.66809 | -33.69866
|  | 1557.67395 | -33.70241
|  | 1557.67993 | -33.70194
|  | 1557.68604 | -33.69699
|  | 1557.69202 | -33.68935
|  | 1557.698 | -33.68496
|  | 1557.70398 | -33.68604
|  | 1557.70996 | -33.68983
|  | 1557.71606 | -33.69894
|  | 1557.72205 | -33.70604
|  | 1557.72791 | -33.71523
|  | 1557.73401 | -33.72225
|  | 1557.73999 | -33.72787
|  | 1557.74597 | -33.73112
|  | 1557.75195 | -33.73335
|  | 1557.75793 | -33.74242
|  | 1557.76404 | -33.74769
|  | 1557.77002 | -33.75904
|  | 1557.776 | -33.76706
|  | 1557.78198 | -33.77702
|  | 1557.78796 | -33.77964
|  | 1557.79407 | -33.78137
|  | 1557.80005 | -33.77938
|  | 1557.80591 | -33.77768
|  | 1557.81201 | -33.77592
|  | 1557.81799 | -33.77473
|  | 1557.82397 | -33.7733
|  | 1557.83008 | -33.76947
|  | 1557.83594 | -33.77063
|  | 1557.84204 | -33.76333
|  | 1557.84802 | -33.75383
|  | 1557.854 | -33.74157
|  | 1557.85999 | -33.72988
|  | 1557.86597 | -33.72178
|  | 1557.87195 | -33.71752
|  | 1557.87805 | -33.71554
|  | 1557.88403 | -33.71542
|  | 1557.89001 | -33.71702
|  | 1557.896 | -33.71321
|  | 1557.90198 | -33.71053
|  | 1557.90808 | -33.7064
|  | 1557.91394 | -33.70541
|  | 1557.91992 | -33.70112
|  | 1557.92603 | -33.70503
|  | 1557.93201 | -33.71545
|  | 1557.93799 | -33.72569
|  | 1557.94397 | -33.73493
|  | 1557.94995 | -33.74147
|  | 1557.95605 | -33.74825
|  | 1557.96204 | -33.74937
|  | 1557.9679 | -33.75003
|  | 1557.974 | -33.74918
|  | 1557.97998 | -33.75341
|  | 1557.98608 | -33.76282
|  | 1557.99207 | -33.77013
|  | 1557.99792 | -33.77847
|  | 1558.00403 | -33.78411
|  | 1558.01001 | -33.78532
|  | 1558.01599 | -33.78382
|  | 1558.02197 | -33.77931
|  | 1558.02795 | -33.77167
|  | 1558.03406 | -33.77144
|  | 1558.04004 | -33.77102
|  | 1558.04602 | -33.77234
|  | 1558.052 | -33.77274
|  | 1558.05798 | -33.77146
|  | 1558.06396 | -33.7664
|  | 1558.07007 | -33.75972
|  | 1558.07593 | -33.75221
|  | 1558.08203 | -33.74342
|  | 1558.08801 | -33.73952
|  | 1558.09399 | -33.73831
|  | 1558.1001 | -33.73888
|  | 1558.10596 | -33.73868
|  | 1558.11194 | -33.73551
|  | 1558.11804 | -33.73143
|  | 1558.12402 | -33.73001
|  | 1558.13 | -33.72513
|  | 1558.13599 | -33.7221
|  | 1558.14197 | -33.72237
|  | 1558.14807 | -33.72441
|  | 1558.15405 | -33.73095
|  | 1558.15991 | -33.73573
|  | 1558.16602 | -33.73987
|  | 1558.172 | -33.74086
|  | 1558.1781 | -33.74062
|  | 1558.18396 | -33.73933
|  | 1558.18994 | -33.73693
|  | 1558.19604 | -33.73465
|  | 1558.20203 | -33.73769
|  | 1558.20801 | -33.74039
|  | 1558.21399 | -33.74697
|  | 1558.21997 | -33.75183
|  | 1558.22607 | -33.75443
|  | 1558.23206 | -33.75503
|  | 1558.23792 | -33.75282
|  | 1558.24402 | -33.74834
|  | 1558.25 | -33.74545
|  | 1558.25598 | -33.74232
|  | 1558.26208 | -33.74394
|  | 1558.26794 | -33.74984
|  | 1558.27405 | -33.75261
|  | 1558.28003 | -33.75348
|  | 1558.28601 | -33.75077
|  | 1558.29199 | -33.75128
|  | 1558.29797 | -33.7457
|  | 1558.30396 | -33.74561
|  | 1558.31006 | -33.7455
|  | 1558.31592 | -33.74458
|  | 1558.32202 | -33.74777
|  | 1558.328 | -33.75073
|  | 1558.33398 | -33.75038
|  | 1558.34009 | -33.74817
|  | 1558.34595 | -33.74482
|  | 1558.35193 | -33.73979
|  | 1558.35803 | -33.73978
|  | 1558.36401 | -33.73718
|  | 1558.37 | -33.74134
|  | 1558.37598 | -33.74182
|  | 1558.38196 | -33.74394
|  | 1558.38806 | -33.74282
|  | 1558.39404 | -33.74179
|  | 1558.3999 | -33.73906
|  | 1558.40601 | -33.73225
|  | 1558.41199 | -33.73102
|  | 1558.41809 | -33.73568
|  | 1558.42395 | -33.73883
|  | 1558.42993 | -33.74482
|  | 1558.43604 | -33.75526
|  | 1558.44202 | -33.75876
|  | 1558.448 | -33.75898
|  | 1558.45398 | -33.75692
|  | 1558.45996 | -33.75551
|  | 1558.46606 | -33.75124
|  | 1558.47205 | -33.75309
|  | 1558.47791 | -33.75837
|  | 1558.48401 | -33.76391
|  | 1558.48999 | -33.7678
|  | 1558.49597 | -33.76953
|  | 1558.50208 | -33.76423
|  | 1558.50793 | -33.76275
|  | 1558.51404 | -33.76033
|  | 1558.52002 | -33.75421
|  | 1558.526 | -33.75187
|  | 1558.53198 | -33.75047
|  | 1558.53796 | -33.75328
|  | 1558.54395 | -33.75144
|  | 1558.55005 | -33.75404
|  | 1558.55603 | -33.75069
|  | 1558.56201 | -33.74719
|  | 1558.56799 | -33.74155
|  | 1558.57397 | -33.73746
|  | 1558.58008 | -33.73638
|  | 1558.58594 | -33.73996
|  | 1558.59192 | -33.74404
|  | 1558.59802 | -33.74749
|  | 1558.604 | -33.75039
|  | 1558.61011 | -33.75129
|  | 1558.61597 | -33.74925
|  | 1558.62195 | -33.74872
|  | 1558.62805 | -33.74835
|  | 1558.63403 | -33.75066
|  | 1558.63989 | -33.75576
|  | 1558.646 | -33.76069
|  | 1558.65198 | -33.76638
|  | 1558.65808 | -33.77239
|  | 1558.66406 | -33.76978
|  | 1558.66992 | -33.76772
|  | 1558.67603 | -33.76535
|  | 1558.68201 | -33.75724
|  | 1558.68799 | -33.75412
|  | 1558.69397 | -33.75245
|  | 1558.69995 | -33.75234
|  | 1558.70605 | -33.75605
|  | 1558.71204 | -33.75411
|  | 1558.71802 | -33.7523
|  | 1558.724 | -33.74768
|  | 1558.72998 | -33.74064
|  | 1558.73596 | -33.73168
|  | 1558.74207 | -33.72448
|  | 1558.74792 | -33.71663
|  | 1558.75403 | -33.72075
|  | 1558.76001 | -33.72194
|  | 1558.76599 | -33.72425
|  | 1558.77209 | -33.72645
|  | 1558.77795 | -33.72643
|  | 1558.78394 | -33.72231
|  | 1558.79004 | -33.72054
|  | 1558.79602 | -33.72144
|  | 1558.802 | -33.72713
|  | 1558.80798 | -33.7321
|  | 1558.81396 | -33.73741
|  | 1558.82007 | -33.73943
|  | 1558.82605 | -33.7445
|  | 1558.83191 | -33.75079
|  | 1558.83801 | -33.75399
|  | 1558.84399 | -33.75286
|  | 1558.8501 | -33.75418
|  | 1558.85596 | -33.75326
|  | 1558.86194 | -33.75503
|  | 1558.86804 | -33.75967
|  | 1558.87402 | -33.76022
|  | 1558.88 | -33.76044
|  | 1558.88599 | -33.75339
|  | 1558.89197 | -33.74919
|  | 1558.89807 | -33.74363
|  | 1558.90405 | -33.73929
|  | 1558.90991 | -33.73174
|  | 1558.91602 | -33.72955
|  | 1558.922 | -33.73043
|  | 1558.92798 | -33.72932
|  | 1558.93396 | -33.7309
|  | 1558.93994 | -33.73055
|  | 1558.94604 | -33.72644
|  | 1558.95203 | -33.72221
|  | 1558.95801 | -33.7183
|  | 1558.96399 | -33.71602
|  | 1558.96997 | -33.71479
|  | 1558.97595 | -33.71932
|  | 1558.98206 | -33.72931
|  | 1558.98792 | -33.73505
|  | 1558.99402 | -33.73949
|  | 1559 | -33.74459
|  | 1559.00598 | -33.74261
|  | 1559.01208 | -33.74433
|  | 1559.01794 | -33.74656
|  | 1559.02393 | -33.75195
|  | 1559.03003 | -33.75412
|  | 1559.03601 | -33.76067
|  | 1559.04199 | -33.76405
|  | 1559.04797 | -33.76289
|  | 1559.05396 | -33.76242
|  | 1559.06006 | -33.76112
|  | 1559.06604 | -33.7596
|  | 1559.07202 | -33.7602
|  | 1559.078 | -33.762
|  | 1559.08398 | -33.76067
|  | 1559.09009 | -33.7616
|  | 1559.09595 | -33.75785
|  | 1559.10193 | -33.75721
|  | 1559.10803 | -33.75133
|  | 1559.11401 | -33.7443
|  | 1559.12 | -33.74068
|  | 1559.12598 | -33.73837
|  | 1559.13196 | -33.74039
|  | 1559.13806 | -33.74296
|  | 1559.14404 | -33.74609
|  | 1559.1499 | -33.74545
|  | 1559.15601 | -33.7453
|  | 1559.16199 | -33.7426
|  | 1559.16797 | -33.73832
|  | 1559.17407 | -33.73425
|  | 1559.17993 | -33.7361
|  | 1559.18604 | -33.73698
|  | 1559.19202 | -33.74351
|  | 1559.198 | -33.74719
|  | 1559.20398 | -33.7487
|  | 1559.20996 | -33.75362
|  | 1559.21594 | -33.75316
|  | 1559.22205 | -33.75212
|  | 1559.22803 | -33.75132
|  | 1559.23401 | -33.75351
|  | 1559.23999 | -33.75575
|  | 1559.24597 | -33.7556
|  | 1559.25208 | -33.75715
|  | 1559.25793 | -33.76382
|  | 1559.26404 | -33.76583
|  | 1559.27002 | -33.76741
|  | 1559.276 | -33.76423
|  | 1559.2821 | -33.76437
|  | 1559.28796 | -33.76504
|  | 1559.29395 | -33.76707
|  | 1559.30005 | -33.76774
|  | 1559.30603 | -33.77045
|  | 1559.31201 | -33.77111
|  | 1559.31799 | -33.77162
|  | 1559.32397 | -33.76612
|  | 1559.33008 | -33.76116
|  | 1559.33606 | -33.75105
|  | 1559.34192 | -33.74774
|  | 1559.34802 | -33.74703
|  | 1559.354 | -33.7485
|  | 1559.35999 | -33.74792
|  | 1559.36597 | -33.7493
|  | 1559.37195 | -33.7437
|  | 1559.37805 | -33.73396
|  | 1559.38403 | -33.72459
|  | 1559.38989 | -33.71637
|  | 1559.396 | -33.71143
|  | 1559.40198 | -33.70948
|  | 1559.40796 | -33.71181
|  | 1559.41406 | -33.71264
|  | 1559.41992 | -33.71577
|  | 1559.42603 | -33.71809
|  | 1559.43201 | -33.71442
|  | 1559.43799 | -33.71436
|  | 1559.44397 | -33.71193
|  | 1559.44995 | -33.71218
|  | 1559.45605 | -33.71352
|  | 1559.46204 | -33.72098
|  | 1559.46802 | -33.7297
|  | 1559.474 | -33.74053
|  | 1559.47998 | -33.75151
|  | 1559.48596 | -33.76191
|  | 1559.49207 | -33.76048
|  | 1559.49792 | -33.75897
|  | 1559.50403 | -33.75661
|  | 1559.51001 | -33.75726
|  | 1559.51599 | -33.761
|  | 1559.52209 | -33.76901
|  | 1559.52795 | -33.77044
|  | 1559.53394 | -33.77011
|  | 1559.54004 | -33.76323
|  | 1559.54602 | -33.75029
|  | 1559.552 | -33.74033
|  | 1559.55798 | -33.72622
|  | 1559.56396 | -33.72469
|  | 1559.57007 | -33.71677
|  | 1559.57605 | -33.71425
|  | 1559.58191 | -33.70987
|  | 1559.58801 | -33.7019
|  | 1559.59399 | -33.69176
|  | 1559.6001 | -33.68081
|  | 1559.60596 | -33.67136
|  | 1559.61194 | -33.66714
|  | 1559.61804 | -33.66857
|  | 1559.62402 | -33.67249
|  | 1559.63 | -33.6781
|  | 1559.63599 | -33.68486
|  | 1559.64197 | -33.69293
|  | 1559.64807 | -33.70123
|  | 1559.65405 | -33.70388
|  | 1559.65991 | -33.70603
|  | 1559.66602 | -33.70864
|  | 1559.672 | -33.70894
|  | 1559.67798 | -33.71628
|  | 1559.68408 | -33.73056
|  | 1559.68994 | -33.7452
|  | 1559.69604 | -33.75509
|  | 1559.70203 | -33.76241
|  | 1559.70801 | -33.76418
|  | 1559.71399 | -33.75971
|  | 1559.71997 | -33.75298
|  | 1559.72595 | -33.74736
|  | 1559.73206 | -33.74623
|  | 1559.73804 | -33.74365
|  | 1559.74402 | -33.74408
|  | 1559.75 | -33.74264
|  | 1559.75598 | -33.73492
|  | 1559.76208 | -33.72478
|  | 1559.76794 | -33.71209
|  | 1559.77393 | -33.70031
|  | 1559.78003 | -33.69306
|  | 1559.78601 | -33.68716
|  | 1559.79211 | -33.68474
|  | 1559.79797 | -33.68453
|  | 1559.80396 | -33.68316
|  | 1559.81006 | -33.67751
|  | 1559.81604 | -33.67564
|  | 1559.8219 | -33.66609
|  | 1559.828 | -33.6592
|  | 1559.83398 | -33.66098
|  | 1559.84009 | -33.66841
|  | 1559.84607 | -33.67546
|  | 1559.85193 | -33.68682
|  | 1559.85803 | -33.69529
|  | 1559.86401 | -33.70073
|  | 1559.87 | -33.70441
|  | 1559.87598 | -33.70537
|  | 1559.88196 | -33.70354
|  | 1559.88806 | -33.70597
|  | 1559.89404 | -33.71042
|  | 1559.90002 | -33.71987
|  | 1559.90601 | -33.73079
|  | 1559.91199 | -33.73695
|  | 1559.91797 | -33.73985
|  | 1559.92407 | -33.74125
|  | 1559.92993 | -33.73899
|  | 1559.93604 | -33.73391
|  | 1559.94202 | -33.72759
|  | 1559.948 | -33.72657
|  | 1559.95398 | -33.72602
|  | 1559.95996 | -33.72881
|  | 1559.96594 | -33.7319
|  | 1559.97205 | -33.73082
|  | 1559.97803 | -33.72496
|  | 1559.98401 | -33.71288
|  | 1559.98999 | -33.70156
|  | 1559.99597 | -33.69139

## Gain vs. Wavelength
BOA1550PXS Gain vs. Wavelength
|  | Wavelength (nm) | Gain (dB)
|  | 1530 | 26.424
|  | 1540 | 27.064
|  | 1550 | 27.655
|  | 1560 | 28.321
Product Raw Data |  | 1570 | 28.453
1550 nm Polarization-Dependent Optical Shutter/Switch, ≤21 dBm (Typ.) Output Power, Butterfly, PM, FC/APC
Item # | BOA1550PXS
DISCLAIMER: The data presented here are typical. Slight variations in performance data will occur from lot to lot. Please contact Technical Support with any questions regarding the use or reliability of this data.
This data may be used in publications. However, please cite Thorlabs as the source.
Additional Information:
I = 900 mA

## Gain vs. Output Power
BOA1550PXS Gain vs. Output Power
|  | 1530 nm |  | 1550 nm
|  | Output Power (dBm) | Gain (dB) | Output Power (dBm) | Gain (dB)
|  | 0.413 | 26.305 | 2.805 | 27.556
|  | 2.403 | 26.303 | 4.784 | 27.551
|  | 4.386 | 26.3 | 6.758 | 27.534
|  | 6.379 | 26.299 | 8.74 | 27.516
Product Raw Data |  | 8.366 | 26.283 | 10.685 | 27.443
1550 nm Polarization-Dependent Optical Shutter/Switch, ≤21 dBm (Typ.) Output Power, Butterfly, PM, FC/APC |  | 10.306 | 26.204 | 12.419 | 27.197
|  | 12.029 | 25.949 | 14.205 | 27.011
|  | 13.856 | 25.753 | 15.826 | 26.599
Item # | BOA1550PXS | 15.442 | 25.326 | 17.152 | 25.927
DISCLAIMER: The data presented here are typical. Slight variations in performance data will occur from lot to lot. Please contact Technical Support with any questions regarding the use or reliability of this data. |  | 16.761 | 24.663 | 18.227 | 24.999
|  | 17.863 | 23.739 | 19.1 | 23.874
|  | 18.743 | 22.624 | 19.804 | 22.608
|  | 19.455 | 21.349 | 20.379 | 21.196
|  | 20.031 | 19.915 | 20.842 | 19.654
|  | 20.485 | 18.395 | 21.202 | 18.001
This data may be used in publications. However, please cite Thorlabs as the source.
Additional Information:
I = 900 mA