## LIV
Sample BOA1554 LIV Characteristics
|  | Current (mA) | Optical Power (mW) | Forward Voltage (V) | Optical Power with Seed
|  | 0 | 2.033e-06 | 0 | 2.319e-05
|  | 100 | 0.001886 | 0.826 | 0.01567
|  | 200 | 0.01562 | 0.885 | 3.038
|  | 300 | 0.08845 | 0.933 | 12.35
Product Raw Data |  | 400 | 0.3074 | 0.977 | 23.51
1550 nm C-Band Booster Optical Amplifier, Butterfly Package, PM, FC/APC |  | 500 | 0.7508 | 1.018 | 34.8
|  | 600 | 1.463 | 1.057 | 46.01
|  | 700 | 2.449 | 1.096 | 57.04
Item # | BOA1554P | 800 | 3.668 | 1.133 | 67.92
DISCLAIMER: The data presented here are typical. Slight variations in performance data will occur from lot to lot. Please contact Technical Support with any questions regarding the use or reliability of this data. |  | 900 | 5.095 | 1.17 | 78.7
|  | 1000 | 6.678 | 1.207 | 89.31
|  | 1100 | 8.357 | 1.244 | 99.69
|  | 1200 | 10.1 | 1.28 | 109.9
|  | 1300 | 11.86 | 1.316 | 119.9
|  | 1400 | 13.62 | 1.352 | 129.8
This data may be used in publications. However, please cite Thorlabs as the source. |  | 1500 | 15.34 | 1.387 | 139.3
|  | 1600 | 17.01 | 1.423 | 148.6
|  | 1700 | 18.62 | 1.459 | 157.7
|  | 1800 | 20.29 | 1.496 | 166.6
Additional Information:
T = 25 °C

## ASE Spectrum
Sample Spectrum
|  | Wavelength (nm) | Intensity (dB)
|  | 1410 | -38.65966
|  | 1410.5 | -38.57749
|  | 1411 | -38.52734
|  | 1411.5 | -38.47809
Product Raw Data |  | 1412 | -38.4311
1550 nm C-Band Booster Optical Amplifier, Butterfly Package, PM, FC/APC |  | 1412.5 | -38.40904
|  | 1413 | -38.35736
|  | 1413.5 | -38.29012
Item # | BOA1554P | 1414 | -38.29884
DISCLAIMER: The data presented here are typical. Slight variations in performance data will occur from lot to lot. Please contact Technical Support with any questions regarding the use or reliability of this data. |  | 1414.5 | -38.3151
|  | 1415 | -38.18904
|  | 1415.5 | -38.06092
|  | 1416 | -37.98123
|  | 1416.5 | -37.91383
|  | 1417 | -37.84192
This data may be used in publications. However, please cite Thorlabs as the source. |  | 1417.5 | -37.77864
|  | 1418 | -37.69838
|  | 1418.5 | -37.54925
|  | 1419 | -37.51665
Additional Information: |  | 1419.5 | -37.47776
T = 25 °C, I = 1700 mA |  | 1420 | -37.36922
|  | 1420.5 | -37.23397
|  | 1421 | -37.10526
|  | 1421.5 | -36.95044
|  | 1422 | -36.79462
|  | 1422.5 | -36.66614
|  | 1423 | -36.58633
|  | 1423.5 | -36.52528
|  | 1424 | -36.42834
|  | 1424.5 | -36.2321
|  | 1425 | -35.99633
|  | 1425.5 | -35.86974
|  | 1426 | -35.75336
|  | 1426.5 | -35.59305
|  | 1427 | -35.45029
|  | 1427.5 | -35.33417
|  | 1428 | -35.14309
|  | 1428.5 | -34.98901
|  | 1429 | -34.7891
|  | 1429.5 | -34.61715
|  | 1430 | -34.48006
|  | 1430.5 | -34.31642
|  | 1431 | -34.10707
|  | 1431.5 | -33.97681
|  | 1432 | -33.7777
|  | 1432.5 | -33.6151
|  | 1433 | -33.45419
|  | 1433.5 | -33.19608
|  | 1434 | -33.03272
|  | 1434.5 | -32.92527
|  | 1435 | -32.64693
|  | 1435.5 | -32.3754
|  | 1436 | -32.19094
|  | 1436.5 | -32.06293
|  | 1437 | -31.85012
|  | 1437.5 | -31.68089
|  | 1438 | -31.58844
|  | 1438.5 | -31.23618
|  | 1439 | -30.96095
|  | 1439.5 | -30.8426
|  | 1440 | -30.70695
|  | 1440.5 | -30.44656
|  | 1441 | -30.2417
|  | 1441.5 | -30.08669
|  | 1442 | -29.86843
|  | 1442.5 | -29.56903
|  | 1443 | -29.45131
|  | 1443.5 | -29.27732
|  | 1444 | -29.04067
|  | 1444.5 | -28.86621
|  | 1445 | -28.62302
|  | 1445.5 | -28.45201
|  | 1446 | -28.47255
|  | 1446.5 | -28.0782
|  | 1447 | -27.88208
|  | 1447.5 | -27.7272
|  | 1448 | -27.5095
|  | 1448.5 | -27.3144
|  | 1449 | -27.11018
|  | 1449.5 | -26.90618
|  | 1450 | -26.75914
|  | 1450.5 | -26.7037
|  | 1451 | -26.66281
|  | 1451.5 | -26.43881
|  | 1452 | -26.2135
|  | 1452.5 | -26.09867
|  | 1453 | -25.89013
|  | 1453.5 | -25.71571
|  | 1454 | -25.61147
|  | 1454.5 | -25.45633
|  | 1455 | -25.29872
|  | 1455.5 | -25.23276
|  | 1456 | -25.01665
|  | 1456.5 | -24.80569
|  | 1457 | -24.66527
|  | 1457.5 | -24.52563
|  | 1458 | -24.43474
|  | 1458.5 | -24.30185
|  | 1459 | -24.14101
|  | 1459.5 | -23.98963
|  | 1460 | -23.81026
|  | 1460.5 | -23.70601
|  | 1461 | -23.55004
|  | 1461.5 | -23.41151
|  | 1462 | -23.29504
|  | 1462.5 | -23.14759
|  | 1463 | -22.99439
|  | 1463.5 | -22.91299
|  | 1464 | -22.70615
|  | 1464.5 | -22.56925
|  | 1465 | -22.47839
|  | 1465.5 | -22.41757
|  | 1466 | -22.27736
|  | 1466.5 | -22.11665
|  | 1467 | -21.9582
|  | 1467.5 | -21.81109
|  | 1468 | -21.71925
|  | 1468.5 | -21.6065
|  | 1469 | -21.46997
|  | 1469.5 | -21.39784
|  | 1470 | -21.35142
|  | 1470.5 | -21.14684
|  | 1471 | -21.13292
|  | 1471.5 | -20.99443
|  | 1472 | -20.83531
|  | 1472.5 | -20.81471
|  | 1473 | -20.68742
|  | 1473.5 | -20.5286
|  | 1474 | -20.44237
|  | 1474.5 | -20.30169
|  | 1475 | -20.19657
|  | 1475.5 | -20.12465
|  | 1476 | -20.08211
|  | 1476.5 | -19.95329
|  | 1477 | -19.88556
|  | 1477.5 | -19.80874
|  | 1478 | -19.67592
|  | 1478.5 | -19.57552
|  | 1479 | -19.54709
|  | 1479.5 | -19.51439
|  | 1480 | -19.40222
|  | 1480.5 | -19.32271
|  | 1481 | -19.21627
|  | 1481.5 | -19.10287
|  | 1482 | -19.08255
|  | 1482.5 | -18.99755
|  | 1483 | -18.92673
|  | 1483.5 | -18.82381
|  | 1484 | -18.69822
|  | 1484.5 | -18.62357
|  | 1485 | -18.58138
|  | 1485.5 | -18.51405
|  | 1486 | -18.47211
|  | 1486.5 | -18.39816
|  | 1487 | -18.31656
|  | 1487.5 | -18.21688
|  | 1488 | -18.12101
|  | 1488.5 | -18.05977
|  | 1489 | -18.05404
|  | 1489.5 | -18.00405
|  | 1490 | -17.90911
|  | 1490.5 | -17.81164
|  | 1491 | -17.71312
|  | 1491.5 | -17.65211
|  | 1492 | -17.62369
|  | 1492.5 | -17.58328
|  | 1493 | -17.52357
|  | 1493.5 | -17.46452
|  | 1494 | -17.40437
|  | 1494.5 | -17.3871
|  | 1495 | -17.34682
|  | 1495.5 | -17.2613
|  | 1496 | -17.21377
|  | 1496.5 | -17.24263
|  | 1497 | -17.21032
|  | 1497.5 | -17.18986
|  | 1498 | -17.03722
|  | 1498.5 | -16.88608
|  | 1499 | -16.8351
|  | 1499.5 | -16.86791
|  | 1500 | -16.84755
|  | 1500.5 | -16.81428
|  | 1501 | -16.80213
|  | 1501.5 | -16.73961
|  | 1502 | -16.68992
|  | 1502.5 | -16.67818
|  | 1503 | -16.73109
|  | 1503.5 | -16.71256
|  | 1504 | -16.68355
|  | 1504.5 | -16.62075
|  | 1505 | -16.56032
|  | 1505.5 | -16.42584
|  | 1506 | -16.40558
|  | 1506.5 | -16.51346
|  | 1507 | -16.55233
|  | 1507.5 | -16.5104
|  | 1508 | -16.45154
|  | 1508.5 | -16.32454
|  | 1509 | -16.23159
|  | 1509.5 | -16.21537
|  | 1510 | -16.22669
|  | 1510.5 | -16.22508
|  | 1511 | -16.25226
|  | 1511.5 | -16.23464
|  | 1512 | -16.14755
|  | 1512.5 | -16.06793
|  | 1513 | -16.08107
|  | 1513.5 | -16.12318
|  | 1514 | -16.13251
|  | 1514.5 | -16.09883
|  | 1515 | -16.07992
|  | 1515.5 | -16.05466
|  | 1516 | -15.98291
|  | 1516.5 | -15.98867
|  | 1517 | -15.96421
|  | 1517.5 | -16.01855
|  | 1518 | -16.07219
|  | 1518.5 | -16.07138
|  | 1519 | -16.03714
|  | 1519.5 | -15.94498
|  | 1520 | -15.86061
|  | 1520.5 | -15.82912
|  | 1521 | -15.87941
|  | 1521.5 | -15.97738
|  | 1522 | -16.02658
|  | 1522.5 | -15.99421
|  | 1523 | -15.94168
|  | 1523.5 | -15.89282
|  | 1524 | -15.87963
|  | 1524.5 | -15.9111
|  | 1525 | -15.9885
|  | 1525.5 | -16.03251
|  | 1526 | -15.99743
|  | 1526.5 | -15.94258
|  | 1527 | -15.84921
|  | 1527.5 | -15.9211
|  | 1528 | -16.0206
|  | 1528.5 | -16.04182
|  | 1529 | -16.09303
|  | 1529.5 | -16.14509
|  | 1530 | -16.11881
|  | 1530.5 | -16.08142
|  | 1531 | -16.06678
|  | 1531.5 | -16.08592
|  | 1532 | -16.13129
|  | 1532.5 | -16.24452
|  | 1533 | -16.31589
|  | 1533.5 | -16.35598
|  | 1534 | -16.32803
|  | 1534.5 | -16.24704
|  | 1535 | -16.22711
|  | 1535.5 | -16.32735
|  | 1536 | -16.46003
|  | 1536.5 | -16.52994
|  | 1537 | -16.58223
|  | 1537.5 | -16.62297
|  | 1538 | -16.59514
|  | 1538.5 | -16.51122
|  | 1539 | -16.54385
|  | 1539.5 | -16.63023
|  | 1540 | -16.75927
|  | 1540.5 | -16.85051
|  | 1541 | -16.87103
|  | 1541.5 | -16.87518
|  | 1542 | -16.87574
|  | 1542.5 | -16.89129
|  | 1543 | -16.97905
|  | 1543.5 | -17.08554
|  | 1544 | -17.22232
|  | 1544.5 | -17.31557
|  | 1545 | -17.31918
|  | 1545.5 | -17.33394
|  | 1546 | -17.34435
|  | 1546.5 | -17.39132
|  | 1547 | -17.486
|  | 1547.5 | -17.60627
|  | 1548 | -17.70791
|  | 1548.5 | -17.80245
|  | 1549 | -17.8162
|  | 1549.5 | -17.82542
|  | 1550 | -17.87486
|  | 1550.5 | -17.91615
|  | 1551 | -18.04414
|  | 1551.5 | -18.18322
|  | 1552 | -18.27542
|  | 1552.5 | -18.34194
|  | 1553 | -18.4088
|  | 1553.5 | -18.43046
|  | 1554 | -18.4671
|  | 1554.5 | -18.56171
|  | 1555 | -18.66586
|  | 1555.5 | -18.73858
|  | 1556 | -18.85322
|  | 1556.5 | -18.96043
|  | 1557 | -18.99631
|  | 1557.5 | -19.03648
|  | 1558 | -19.09605
|  | 1558.5 | -19.20464
|  | 1559 | -19.33833
|  | 1559.5 | -19.48143
|  | 1560 | -19.56727
|  | 1560.5 | -19.60804
|  | 1561 | -19.68941
|  | 1561.5 | -19.80446
|  | 1562 | -19.90431
|  | 1562.5 | -20.05601
|  | 1563 | -20.1989
|  | 1563.5 | -20.33513
|  | 1564 | -20.42354
|  | 1564.5 | -20.4767
|  | 1565 | -20.55225
|  | 1565.5 | -20.6867
|  | 1566 | -20.83931
|  | 1566.5 | -20.99908
|  | 1567 | -21.18555
|  | 1567.5 | -21.35264
|  | 1568 | -21.4864
|  | 1568.5 | -21.59556
|  | 1569 | -21.70622
|  | 1569.5 | -21.83265
|  | 1570 | -21.96936
|  | 1570.5 | -22.11233
|  | 1571 | -22.31113
|  | 1571.5 | -22.50542
|  | 1572 | -22.66464
|  | 1572.5 | -22.7698
|  | 1573 | -22.9261
|  | 1573.5 | -23.10385
|  | 1574 | -23.27373
|  | 1574.5 | -23.43767
|  | 1575 | -23.59706
|  | 1575.5 | -23.77188
|  | 1576 | -23.96972
|  | 1576.5 | -24.11901
|  | 1577 | -24.26898
|  | 1577.5 | -24.46205
|  | 1578 | -24.66696
|  | 1578.5 | -24.86479
|  | 1579 | -25.05939
|  | 1579.5 | -25.24746
|  | 1580 | -25.4331
|  | 1580.5 | -25.61077
|  | 1581 | -25.79325
|  | 1581.5 | -25.98565
|  | 1582 | -26.16769
|  | 1582.5 | -26.3907
|  | 1583 | -26.63202
|  | 1583.5 | -26.83711
|  | 1584 | -26.98884
|  | 1584.5 | -27.24165
|  | 1585 | -27.43655
|  | 1585.5 | -27.69148
|  | 1586 | -27.81932
|  | 1586.5 | -28.02978
|  | 1587 | -28.29187
|  | 1587.5 | -28.55971
|  | 1588 | -28.76709
|  | 1588.5 | -28.96968
|  | 1589 | -29.22234
|  | 1589.5 | -29.4781
|  | 1590 | -29.69718
|  | 1590.5 | -30.0067
|  | 1591 | -30.07224
|  | 1591.5 | -30.22335
|  | 1592 | -30.44914
|  | 1592.5 | -30.67151
|  | 1593 | -30.89241
|  | 1593.5 | -31.15089
|  | 1594 | -31.43685
|  | 1594.5 | -31.69453
|  | 1595 | -31.93571
|  | 1595.5 | -32.17462
|  | 1596 | -32.43363
|  | 1596.5 | -32.69918
|  | 1597 | -32.93909
|  | 1597.5 | -33.1899
|  | 1598 | -33.48141
|  | 1598.5 | -33.77415
|  | 1599 | -34.01776
|  | 1599.5 | -34.2528
|  | 1600 | -34.49211
|  | 1600.5 | -34.7609
|  | 1601 | -35.04158
|  | 1601.5 | -35.31891
|  | 1602 | -35.58772
|  | 1602.5 | -35.86797
|  | 1603 | -36.1664
|  | 1603.5 | -36.42637
|  | 1604 | -36.64421
|  | 1604.5 | -36.89523
|  | 1605 | -37.16185
|  | 1605.5 | -37.42133
|  | 1606 | -37.68391
|  | 1606.5 | -37.94898
|  | 1607 | -38.19335
|  | 1607.5 | -38.47519
|  | 1608 | -38.73222
|  | 1608.5 | -38.95943
|  | 1609 | -39.19684
|  | 1609.5 | -39.43753
|  | 1610 | -39.70358
|  | 1610.5 | -39.94598
|  | 1611 | -40.15664
|  | 1611.5 | -40.4573
|  | 1612 | -40.59891
|  | 1612.5 | -40.85655
|  | 1613 | -41.08128
|  | 1613.5 | -41.28211
|  | 1614 | -41.49362
|  | 1614.5 | -41.72297
|  | 1615 | -41.92643
|  | 1615.5 | -42.11572
|  | 1616 | -42.30791
|  | 1616.5 | -42.50241
|  | 1617 | -42.69281
|  | 1617.5 | -42.83939
|  | 1618 | -42.98364
|  | 1618.5 | -43.1581
|  | 1619 | -43.32211
|  | 1619.5 | -43.46878
|  | 1620 | -43.61232
|  | 1620.5 | -43.73585
|  | 1621 | -43.85669
|  | 1621.5 | -43.99129
|  | 1622 | -44.08386
|  | 1622.5 | -44.18453
|  | 1623 | -44.26957
|  | 1623.5 | -44.37027
|  | 1624 | -44.46382
|  | 1624.5 | -44.53358
|  | 1625 | -44.61045
|  | 1625.5 | -44.69193
|  | 1626 | -44.77168
|  | 1626.5 | -44.83517
|  | 1627 | -44.87851
|  | 1627.5 | -44.93776
|  | 1628 | -45.00481
|  | 1628.5 | -45.02768
|  | 1629 | -45.09328
|  | 1629.5 | -45.1301
|  | 1630 | -45.16084
|  | 1630.5 | -45.19638
|  | 1631 | -45.22551
|  | 1631.5 | -45.27256
|  | 1632 | -45.28739
|  | 1632.5 | -45.29902
|  | 1633 | -45.33029
|  | 1633.5 | -45.35691
|  | 1634 | -45.37144
|  | 1634.5 | -45.37415
|  | 1635 | -45.38767
|  | 1635.5 | -45.39692
|  | 1636 | -45.41221
|  | 1636.5 | -45.40889
|  | 1637 | -45.40849
|  | 1637.5 | -45.4014
|  | 1638 | -45.41341
|  | 1638.5 | -45.39574
|  | 1639 | -45.38331
|  | 1639.5 | -45.36805
|  | 1640 | -45.365
|  | 1640.5 | -45.35139
|  | 1641 | -45.33713
|  | 1641.5 | -45.28648
|  | 1642 | -45.26987
|  | 1642.5 | -45.23762
|  | 1643 | -45.21749
|  | 1643.5 | -45.15628
|  | 1644 | -45.10258
|  | 1644.5 | -45.0584
|  | 1645 | -45.02293
|  | 1645.5 | -44.95066
|  | 1646 | -44.90716
|  | 1646.5 | -44.84138
|  | 1647 | -44.75807
|  | 1647.5 | -44.7016
|  | 1648 | -44.63677
|  | 1648.5 | -44.52481
|  | 1649 | -44.45477
|  | 1649.5 | -44.37193
|  | 1650 | -44.29681
|  | 1650.5 | -44.2049
|  | 1651 | -44.1142
|  | 1651.5 | -44.00785
|  | 1652 | -43.92941
|  | 1652.5 | -43.83239
|  | 1653 | -43.7548
|  | 1653.5 | -43.64854
|  | 1654 | -43.55997
|  | 1654.5 | -43.46853
|  | 1655 | -43.37634
|  | 1655.5 | -43.28241
|  | 1656 | -43.19855
|  | 1656.5 | -43.10254
|  | 1657 | -43.00874
|  | 1657.5 | -42.91907
|  | 1658 | -42.84242
|  | 1658.5 | -42.73485
|  | 1659 | -42.64454
|  | 1659.5 | -42.57556
|  | 1660 | -42.47647

## Spectrum with Seed
Sample Spectrum
|  | Wavelength (nm) | Intensity (dB)
|  | 1410 | -67.38036
|  | 1410.5 | -66.47499
|  | 1411 | -64.18146
|  | 1411.5 | -64.18505
Product Raw Data |  | 1412 | -62.71966
1550 nm C-Band Booster Optical Amplifier, Butterfly Package, PM, FC/APC |  | 1412.5 | -64.02251
|  | 1413 | -66.64719
|  | 1413.5 | -66.84789
Item # | BOA1554P | 1414 | -62.77586
DISCLAIMER: The data presented here are typical. Slight variations in performance data will occur from lot to lot. Please contact Technical Support with any questions regarding the use or reliability of this data. |  | 1414.5 | -65.17764
|  | 1415 | -62.64233
|  | 1415.5 | -62.54105
|  | 1416 | -63.8752
|  | 1416.5 | -65.46856
|  | 1417 | -63.18118
This data may be used in publications. However, please cite Thorlabs as the source. |  | 1417.5 | -62.6536
|  | 1418 | -64.58688
|  | 1418.5 | -63.67623
|  | 1419 | -64.15388
Additional Information: |  | 1419.5 | -64.87514
T = 25 °C |  | 1420 | -65.28334
|  | 1420.5 | -67.5432
|  | 1421 | -63.15629
|  | 1421.5 | -64.5378
|  | 1422 | -64.92789
|  | 1422.5 | -63.45216
|  | 1423 | -64.7738
|  | 1423.5 | -66.19385
|  | 1424 | -65.74569
|  | 1424.5 | -64.96146
|  | 1425 | -63.26037
|  | 1425.5 | -66.43256
|  | 1426 | -63.66
|  | 1426.5 | -64.11392
|  | 1427 | -62.87749
|  | 1427.5 | -64.05237
|  | 1428 | -63.9284
|  | 1428.5 | -64.66606
|  | 1429 | -68.02329
|  | 1429.5 | -63.21342
|  | 1430 | -64.28671
|  | 1430.5 | -65.62425
|  | 1431 | -67.21107
|  | 1431.5 | -64.17023
|  | 1432 | -63.09859
|  | 1432.5 | -63.46633
|  | 1433 | -63.25798
|  | 1433.5 | -62.53302
|  | 1434 | -63.82735
|  | 1434.5 | -63.68744
|  | 1435 | -63.80436
|  | 1435.5 | -66.24185
|  | 1436 | -64.30473
|  | 1436.5 | -62.65564
|  | 1437 | -65.21163
|  | 1437.5 | -64.30573
|  | 1438 | -63.0374
|  | 1438.5 | -63.79951
|  | 1439 | -64.05964
|  | 1439.5 | -66.21328
|  | 1440 | -64.59401
|  | 1440.5 | -64.09399
|  | 1441 | -62.17876
|  | 1441.5 | -62.49604
|  | 1442 | -63.49077
|  | 1442.5 | -63.70879
|  | 1443 | -63.45112
|  | 1443.5 | -66.00642
|  | 1444 | -67.83231
|  | 1444.5 | -64.01151
|  | 1445 | -70.73204
|  | 1445.5 | -65.99458
|  | 1446 | -67.26939
|  | 1446.5 | -64.80592
|  | 1447 | -62.84338
|  | 1447.5 | -64.06243
|  | 1448 | -63.4762
|  | 1448.5 | -63.28303
|  | 1449 | -63.64516
|  | 1449.5 | -63.33629
|  | 1450 | -63.29903
|  | 1450.5 | -65.63556
|  | 1451 | -62.80433
|  | 1451.5 | -65.28826
|  | 1452 | -62.16713
|  | 1452.5 | -65.36431
|  | 1453 | -63.41998
|  | 1453.5 | -64.20979
|  | 1454 | -62.08574
|  | 1454.5 | -64.39067
|  | 1455 | -64.47769
|  | 1455.5 | -66.57721
|  | 1456 | -64.27383
|  | 1456.5 | -64.31059
|  | 1457 | -63.0396
|  | 1457.5 | -62.33263
|  | 1458 | -63.45702
|  | 1458.5 | -66.12674
|  | 1459 | -63.37528
|  | 1459.5 | -62.30388
|  | 1460 | -62.52449
|  | 1460.5 | -66.13774
|  | 1461 | -62.22614
|  | 1461.5 | -64.33383
|  | 1462 | -64.0807
|  | 1462.5 | -65.76467
|  | 1463 | -62.89418
|  | 1463.5 | -64.02551
|  | 1464 | -64.04092
|  | 1464.5 | -64.58376
|  | 1465 | -62.99679
|  | 1465.5 | -67.78146
|  | 1466 | -62.28441
|  | 1466.5 | -62.87013
|  | 1467 | -66.17974
|  | 1467.5 | -65.58697
|  | 1468 | -65.56388
|  | 1468.5 | -63.27151
|  | 1469 | -63.06338
|  | 1469.5 | -63.6146
|  | 1470 | -65.88158
|  | 1470.5 | -63.28451
|  | 1471 | -61.22958
|  | 1471.5 | -62.94912
|  | 1472 | -66.07475
|  | 1472.5 | -64.9478
|  | 1473 | -67.03344
|  | 1473.5 | -66.25703
|  | 1474 | -63.52744
|  | 1474.5 | -64.27263
|  | 1475 | -63.09938
|  | 1475.5 | -63.77977
|  | 1476 | -62.38272
|  | 1476.5 | -63.79526
|  | 1477 | -63.07803
|  | 1477.5 | -62.77781
|  | 1478 | -64.59212
|  | 1478.5 | -66.61826
|  | 1479 | -64.29763
|  | 1479.5 | -63.15692
|  | 1480 | -62.28074
|  | 1480.5 | -62.43772
|  | 1481 | -63.89483
|  | 1481.5 | -64.2742
|  | 1482 | -63.39933
|  | 1482.5 | -62.91933
|  | 1483 | -63.653
|  | 1483.5 | -62.33524
|  | 1484 | -63.20072
|  | 1484.5 | -63.5638
|  | 1485 | -62.66112
|  | 1485.5 | -63.72972
|  | 1486 | -63.48993
|  | 1486.5 | -65.25555
|  | 1487 | -65.20401
|  | 1487.5 | -63.50019
|  | 1488 | -62.48272
|  | 1488.5 | -65.24956
|  | 1489 | -63.64099
|  | 1489.5 | -63.18105
|  | 1490 | -63.40231
|  | 1490.5 | -65.11706
|  | 1491 | -64.12923
|  | 1491.5 | -63.70724
|  | 1492 | -64.22335
|  | 1492.5 | -63.26064
|  | 1493 | -64.35051
|  | 1493.5 | -64.00443
|  | 1494 | -64.13613
|  | 1494.5 | -63.3263
|  | 1495 | -63.94254
|  | 1495.5 | -62.87218
|  | 1496 | -64.20491
|  | 1496.5 | -63.84831
|  | 1497 | -62.71745
|  | 1497.5 | -62.92318
|  | 1498 | -62.65421
|  | 1498.5 | -63.73437
|  | 1499 | -64.33197
|  | 1499.5 | -61.87825
|  | 1500 | -62.76084
|  | 1500.5 | -66.20995
|  | 1501 | -64.51883
|  | 1501.5 | -63.89833
|  | 1502 | -63.66446
|  | 1502.5 | -64.08441
|  | 1503 | -63.62229
|  | 1503.5 | -63.85377
|  | 1504 | -66.90344
|  | 1504.5 | -62.44641
|  | 1505 | -62.49309
|  | 1505.5 | -64.33697
|  | 1506 | -63.57413
|  | 1506.5 | -64.52683
|  | 1507 | -64.56904
|  | 1507.5 | -62.96801
|  | 1508 | -64.01241
|  | 1508.5 | -63.2796
|  | 1509 | -62.86981
|  | 1509.5 | -63.63103
|  | 1510 | -61.95478
|  | 1510.5 | -62.89718
|  | 1511 | -61.86647
|  | 1511.5 | -62.0441
|  | 1512 | -62.81558
|  | 1512.5 | -62.18692
|  | 1513 | -61.4488
|  | 1513.5 | -61.32701
|  | 1514 | -60.77898
|  | 1514.5 | -60.92078
|  | 1515 | -60.6311
|  | 1515.5 | -60.4933
|  | 1516 | -59.2116
|  | 1516.5 | -59.46117
|  | 1517 | -59.15919
|  | 1517.5 | -58.80087
|  | 1518 | -57.88191
|  | 1518.5 | -57.97462
|  | 1519 | -57.66558
|  | 1519.5 | -56.97956
|  | 1520 | -57.36088
|  | 1520.5 | -56.88158
|  | 1521 | -56.22416
|  | 1521.5 | -56.20366
|  | 1522 | -55.59187
|  | 1522.5 | -55.29229
|  | 1523 | -55.06267
|  | 1523.5 | -54.96502
|  | 1524 | -54.87637
|  | 1524.5 | -54.22868
|  | 1525 | -54.17291
|  | 1525.5 | -53.81073
|  | 1526 | -53.61772
|  | 1526.5 | -53.24469
|  | 1527 | -53.22523
|  | 1527.5 | -52.83442
|  | 1528 | -52.82785
|  | 1528.5 | -52.74195
|  | 1529 | -52.7323
|  | 1529.5 | -52.60772
|  | 1530 | -52.49221
|  | 1530.5 | -52.38522
|  | 1531 | -52.27634
|  | 1531.5 | -51.82555
|  | 1532 | -51.42897
|  | 1532.5 | -51.04542
|  | 1533 | -50.61972
|  | 1533.5 | -50.26855
|  | 1534 | -49.75829
|  | 1534.5 | -49.20626
|  | 1535 | -48.69108
|  | 1535.5 | -48.26476
|  | 1536 | -47.65849
|  | 1536.5 | -47.18296
|  | 1537 | -46.64725
|  | 1537.5 | -46.13313
|  | 1538 | -45.63044
|  | 1538.5 | -45.17732
|  | 1539 | -44.699
|  | 1539.5 | -44.27164
|  | 1540 | -43.77283
|  | 1540.5 | -43.41162
|  | 1541 | -43.06301
|  | 1541.5 | -42.95953
|  | 1542 | -43.15889
|  | 1542.5 | -43.4749
|  | 1543 | -43.4049
|  | 1543.5 | -42.70913
|  | 1544 | -41.81969
|  | 1544.5 | -40.96058
|  | 1545 | -40.21627
|  | 1545.5 | -39.7325
|  | 1546 | -39.43773
|  | 1546.5 | -39.2313
|  | 1547 | -39.00335
|  | 1547.5 | -38.77007
|  | 1548 | -38.62989
|  | 1548.5 | -38.53748
|  | 1549 | -38.49825
|  | 1549.5 | -38.53387
|  | 1550 | -38.58954
|  | 1550.5 | -38.6657
|  | 1551 | -38.7287
|  | 1551.5 | -38.7197
|  | 1552 | -38.88318
|  | 1552.5 | -38.03025
|  | 1553 | -2.022322
|  | 1553.5 | 4.787941
|  | 1554 | -27.8781
|  | 1554.5 | -33.85713
|  | 1555 | -35.2199
|  | 1555.5 | -35.54918
|  | 1556 | -35.79666
|  | 1556.5 | -36.07543
|  | 1557 | -36.30437
|  | 1557.5 | -36.61132
|  | 1558 | -36.94065
|  | 1558.5 | -37.27569
|  | 1559 | -37.58816
|  | 1559.5 | -37.88539
|  | 1560 | -38.19771
|  | 1560.5 | -38.53484
|  | 1561 | -38.91506
|  | 1561.5 | -39.25649
|  | 1562 | -39.63272
|  | 1562.5 | -39.97914
|  | 1563 | -40.31014
|  | 1563.5 | -40.66548
|  | 1564 | -40.97276
|  | 1564.5 | -41.29596
|  | 1565 | -41.53242
|  | 1565.5 | -41.74185
|  | 1566 | -41.97595
|  | 1566.5 | -42.2267
|  | 1567 | -42.48773
|  | 1567.5 | -42.69915
|  | 1568 | -42.89743
|  | 1568.5 | -43.08319
|  | 1569 | -43.25679
|  | 1569.5 | -43.38445
|  | 1570 | -43.53673
|  | 1570.5 | -43.71856
|  | 1571 | -43.90449
|  | 1571.5 | -44.10442
|  | 1572 | -44.26939
|  | 1572.5 | -44.48745
|  | 1573 | -44.66714
|  | 1573.5 | -44.8642
|  | 1574 | -45.0764
|  | 1574.5 | -45.2833
|  | 1575 | -45.53476
|  | 1575.5 | -45.78138
|  | 1576 | -46.02814
|  | 1576.5 | -46.24924
|  | 1577 | -46.51347
|  | 1577.5 | -46.74751
|  | 1578 | -47.04824
|  | 1578.5 | -47.33559
|  | 1579 | -47.60752
|  | 1579.5 | -47.90493
|  | 1580 | -48.14537
|  | 1580.5 | -48.36857
|  | 1581 | -48.64928
|  | 1581.5 | -48.89888
|  | 1582 | -49.24287
|  | 1582.5 | -49.42859
|  | 1583 | -49.66121
|  | 1583.5 | -49.92411
|  | 1584 | -50.17604
|  | 1584.5 | -50.54162
|  | 1585 | -50.77768
|  | 1585.5 | -50.95153
|  | 1586 | -51.14607
|  | 1586.5 | -51.34813
|  | 1587 | -51.64189
|  | 1587.5 | -51.88037
|  | 1588 | -52.02308
|  | 1588.5 | -52.04973
|  | 1589 | -52.35078
|  | 1589.5 | -52.65118
|  | 1590 | -52.75571
|  | 1590.5 | -53.06108
|  | 1591 | -53.20575
|  | 1591.5 | -53.36244
|  | 1592 | -53.51595
|  | 1592.5 | -53.53207
|  | 1593 | -53.77422
|  | 1593.5 | -54.10445
|  | 1594 | -54.20684
|  | 1594.5 | -54.55278
|  | 1595 | -54.80731
|  | 1595.5 | -54.92732
|  | 1596 | -54.79684
|  | 1596.5 | -55.3574
|  | 1597 | -55.19521
|  | 1597.5 | -55.59036
|  | 1598 | -55.30435
|  | 1598.5 | -56.05529
|  | 1599 | -56.02741
|  | 1599.5 | -56.4249
|  | 1600 | -56.61925
|  | 1600.5 | -56.75941
|  | 1601 | -57.48468
|  | 1601.5 | -56.96124
|  | 1602 | -57.37592
|  | 1602.5 | -57.26218
|  | 1603 | -57.48763
|  | 1603.5 | -57.70026
|  | 1604 | -57.54162
|  | 1604.5 | -58.36479
|  | 1605 | -58.81742
|  | 1605.5 | -58.5998
|  | 1606 | -58.56971
|  | 1606.5 | -58.69517
|  | 1607 | -59.70251
|  | 1607.5 | -58.94432
|  | 1608 | -58.9701
|  | 1608.5 | -59.33518
|  | 1609 | -60.51484
|  | 1609.5 | -59.24858
|  | 1610 | -59.41906
|  | 1610.5 | -61.00906
|  | 1611 | -59.92347
|  | 1611.5 | -59.92953
|  | 1612 | -59.70467
|  | 1612.5 | -59.58009
|  | 1613 | -62.12056
|  | 1613.5 | -61.39428
|  | 1614 | -61.29342
|  | 1614.5 | -61.34281
|  | 1615 | -61.4716
|  | 1615.5 | -60.5606
|  | 1616 | -60.97494
|  | 1616.5 | -60.83054
|  | 1617 | -61.8852
|  | 1617.5 | -61.76738
|  | 1618 | -62.06429
|  | 1618.5 | -61.47625
|  | 1619 | -64.31673
|  | 1619.5 | -62.60848
|  | 1620 | -63.08843
|  | 1620.5 | -62.29053
|  | 1621 | -64.8174
|  | 1621.5 | -62.54535
|  | 1622 | -62.92493
|  | 1622.5 | -62.76262
|  | 1623 | -62.63577
|  | 1623.5 | -62.86421
|  | 1624 | -61.49646
|  | 1624.5 | -62.60117
|  | 1625 | -62.30544
|  | 1625.5 | -63.52854
|  | 1626 | -63.21804
|  | 1626.5 | -63.01768
|  | 1627 | -62.16132
|  | 1627.5 | -62.52504
|  | 1628 | -62.74973
|  | 1628.5 | -64.33271
|  | 1629 | -67.09588
|  | 1629.5 | -62.88268
|  | 1630 | -61.57018
|  | 1630.5 | -63.233
|  | 1631 | -63.67416
|  | 1631.5 | -62.54044
|  | 1632 | -63.60857
|  | 1632.5 | -60.7776
|  | 1633 | -62.26017
|  | 1633.5 | -61.24347
|  | 1634 | -62.25398
|  | 1634.5 | -63.49519
|  | 1635 | -62.86526
|  | 1635.5 | -61.34899
|  | 1636 | -63.76007
|  | 1636.5 | -61.79523
|  | 1637 | -63.1519
|  | 1637.5 | -64.33497
|  | 1638 | -62.28753
|  | 1638.5 | -62.01392
|  | 1639 | -62.45164
|  | 1639.5 | -61.62453
|  | 1640 | -61.86317
|  | 1640.5 | -63.20315
|  | 1641 | -62.25884
|  | 1641.5 | -66.23608
|  | 1642 | -63.81271
|  | 1642.5 | -61.26524
|  | 1643 | -62.68366
|  | 1643.5 | -64.99714
|  | 1644 | -63.31216
|  | 1644.5 | -61.46273
|  | 1645 | -64.61424
|  | 1645.5 | -62.00473
|  | 1646 | -61.64048
|  | 1646.5 | -62.57542
|  | 1647 | -62.5769
|  | 1647.5 | -61.6907
|  | 1648 | -60.57713
|  | 1648.5 | -61.63815
|  | 1649 | -65.49712
|  | 1649.5 | -63.26208
|  | 1650 | -61.36673
|  | 1650.5 | -60.76117
|  | 1651 | -59.65802
|  | 1651.5 | -60.5629
|  | 1652 | -59.60369
|  | 1652.5 | -59.1588
|  | 1653 | -61.05593
|  | 1653.5 | -61.22667
|  | 1654 | -60.1548
|  | 1654.5 | -61.49943
|  | 1655 | -58.78304
|  | 1655.5 | -59.1642
|  | 1656 | -60.67336
|  | 1656.5 | -60.59209
|  | 1657 | -61.89038
|  | 1657.5 | -59.00905
|  | 1658 | -60.79224
|  | 1658.5 | -57.60725
|  | 1659 | -59.14957
|  | 1659.5 | -58.38443
|  | 1660 | -61.64815

## Ripple
Sample Spectrum
|  | Wavelength (nm) | Intensity (dB)
|  | 1516 | -27.46508
|  | 1516.01 | -27.53743
|  | 1516.02 | -27.63403
|  | 1516.03 | -27.72708
Product Raw Data |  | 1516.04 | -27.78843
1550 nm C-Band Booster Optical Amplifier, Butterfly Package, PM, FC/APC |  | 1516.05 | -27.79544
|  | 1516.06 | -27.74494
|  | 1516.07 | -27.65635
Item # | BOA1554P | 1516.08 | -27.55929
DISCLAIMER: The data presented here are typical. Slight variations in performance data will occur from lot to lot. Please contact Technical Support with any questions regarding the use or reliability of this data. |  | 1516.09 | -27.48322
|  | 1516.1 | -27.44275
|  | 1516.11 | -27.46369
|  | 1516.12 | -27.52563
|  | 1516.13 | -27.60997
|  | 1516.14 | -27.69396
This data may be used in publications. However, please cite Thorlabs as the source. |  | 1516.15 | -27.76455
|  | 1516.16 | -27.77683
|  | 1516.17 | -27.73609
|  | 1516.18 | -27.66849
Additional Information: |  | 1516.19 | -27.5742
T = 25 °C, I = 1700 mA |  | 1516.2 | -27.51818
|  | 1516.21 | -27.50811
|  | 1516.22 | -27.53887
|  | 1516.23 | -27.59778
|  | 1516.24 | -27.653
|  | 1516.25 | -27.6921
|  | 1516.26 | -27.70372
|  | 1516.27 | -27.69332
|  | 1516.28 | -27.66058
|  | 1516.29 | -27.62098
|  | 1516.3 | -27.58525
|  | 1516.31 | -27.55878
|  | 1516.32 | -27.55146
|  | 1516.33 | -27.57376
|  | 1516.34 | -27.62094
|  | 1516.35 | -27.66721
|  | 1516.36 | -27.70937
|  | 1516.37 | -27.72429
|  | 1516.38 | -27.70474
|  | 1516.39 | -27.66548
|  | 1516.4 | -27.62022
|  | 1516.41 | -27.59069
|  | 1516.42 | -27.58274
|  | 1516.43 | -27.5958
|  | 1516.44 | -27.62844
|  | 1516.45 | -27.6731
|  | 1516.46 | -27.71003
|  | 1516.47 | -27.73723
|  | 1516.48 | -27.73661
|  | 1516.49 | -27.69953
|  | 1516.5 | -27.63568
|  | 1516.51 | -27.56886
|  | 1516.52 | -27.50861
|  | 1516.53 | -27.49922
|  | 1516.54 | -27.5363
|  | 1516.55 | -27.61564
|  | 1516.56 | -27.7028
|  | 1516.57 | -27.76797
|  | 1516.58 | -27.77939
|  | 1516.59 | -27.7341
|  | 1516.6 | -27.64486
|  | 1516.61 | -27.53151
|  | 1516.62 | -27.45807
|  | 1516.63 | -27.42793
|  | 1516.64 | -27.4644
|  | 1516.65 | -27.55533
|  | 1516.66 | -27.6631
|  | 1516.67 | -27.77794
|  | 1516.68 | -27.83268
|  | 1516.69 | -27.81787
|  | 1516.7 | -27.72339
|  | 1516.71 | -27.5876
|  | 1516.72 | -27.47072
|  | 1516.73 | -27.38757
|  | 1516.74 | -27.38482
|  | 1516.75 | -27.47401
|  | 1516.76 | -27.58856
|  | 1516.77 | -27.71659
|  | 1516.78 | -27.79735
|  | 1516.79 | -27.80768
|  | 1516.8 | -27.74602
|  | 1516.81 | -27.63028
|  | 1516.82 | -27.50474
|  | 1516.83 | -27.39758
|  | 1516.84 | -27.3359
|  | 1516.85 | -27.34648
|  | 1516.86 | -27.43399
|  | 1516.87 | -27.56511
|  | 1516.88 | -27.68766
|  | 1516.89 | -27.76997
|  | 1516.9 | -27.78943
|  | 1516.91 | -27.72815
|  | 1516.92 | -27.60136
|  | 1516.93 | -27.47339
|  | 1516.94 | -27.39095
|  | 1516.95 | -27.37085
|  | 1516.96 | -27.43246
|  | 1516.97 | -27.53533
|  | 1516.98 | -27.63374
|  | 1516.99 | -27.70471
|  | 1517 | -27.7372
|  | 1517.01 | -27.71783
|  | 1517.02 | -27.66818
|  | 1517.03 | -27.59388
|  | 1517.04 | -27.52724
|  | 1517.05 | -27.48343
|  | 1517.06 | -27.47161
|  | 1517.07 | -27.50056
|  | 1517.08 | -27.57407
|  | 1517.09 | -27.66621
|  | 1517.1 | -27.75252
|  | 1517.11 | -27.79796
|  | 1517.12 | -27.80009
|  | 1517.13 | -27.75962
|  | 1517.14 | -27.69673
|  | 1517.15 | -27.62365
|  | 1517.16 | -27.5793
|  | 1517.17 | -27.55896
|  | 1517.18 | -27.57822
|  | 1517.19 | -27.63418
|  | 1517.2 | -27.70234
|  | 1517.21 | -27.7708
|  | 1517.22 | -27.82192
|  | 1517.23 | -27.83076
|  | 1517.24 | -27.79876
|  | 1517.25 | -27.72722
|  | 1517.26 | -27.6475
|  | 1517.27 | -27.59743
|  | 1517.28 | -27.57844
|  | 1517.29 | -27.60417
|  | 1517.3 | -27.66988
|  | 1517.31 | -27.74514
|  | 1517.32 | -27.81144
|  | 1517.33 | -27.8457
|  | 1517.34 | -27.84302
|  | 1517.35 | -27.80189
|  | 1517.36 | -27.73046
|  | 1517.37 | -27.65316
|  | 1517.38 | -27.60105
|  | 1517.39 | -27.58812
|  | 1517.4 | -27.61905
|  | 1517.41 | -27.68226
|  | 1517.42 | -27.76397
|  | 1517.43 | -27.82204
|  | 1517.44 | -27.84176
|  | 1517.45 | -27.80413
|  | 1517.46 | -27.73685
|  | 1517.47 | -27.65073
|  | 1517.48 | -27.58637
|  | 1517.49 | -27.57668
|  | 1517.5 | -27.6174
|  | 1517.51 | -27.68183
|  | 1517.52 | -27.74917
|  | 1517.53 | -27.78501
|  | 1517.54 | -27.78999
|  | 1517.55 | -27.76691
|  | 1517.56 | -27.72378
|  | 1517.57 | -27.67522
|  | 1517.58 | -27.64742
|  | 1517.59 | -27.63312
|  | 1517.6 | -27.64641
|  | 1517.61 | -27.68486
|  | 1517.62 | -27.73922
|  | 1517.63 | -27.78645
|  | 1517.64 | -27.80849
|  | 1517.65 | -27.79735
|  | 1517.66 | -27.75881
|  | 1517.67 | -27.7077
|  | 1517.68 | -27.66479
|  | 1517.69 | -27.64447
|  | 1517.7 | -27.65036
|  | 1517.71 | -27.67368
|  | 1517.72 | -27.70624
|  | 1517.73 | -27.73527
|  | 1517.74 | -27.75236
|  | 1517.75 | -27.76127
|  | 1517.76 | -27.76027
|  | 1517.77 | -27.75417
|  | 1517.78 | -27.73752
|  | 1517.79 | -27.72276
|  | 1517.8 | -27.7079
|  | 1517.81 | -27.69931
|  | 1517.82 | -27.70694
|  | 1517.83 | -27.72256
|  | 1517.84 | -27.74844
|  | 1517.85 | -27.77331
|  | 1517.86 | -27.79243
|  | 1517.87 | -27.80088
|  | 1517.88 | -27.79976
|  | 1517.89 | -27.78815
|  | 1517.9 | -27.77153
|  | 1517.91 | -27.75059
|  | 1517.92 | -27.73243
|  | 1517.93 | -27.71559
|  | 1517.94 | -27.71503
|  | 1517.95 | -27.72711
|  | 1517.96 | -27.75306
|  | 1517.97 | -27.77604
|  | 1517.98 | -27.79354
|  | 1517.99 | -27.79232
|  | 1518 | -27.77066
|  | 1518.01 | -27.73998
|  | 1518.02 | -27.71625
|  | 1518.03 | -27.70438
|  | 1518.04 | -27.71025
|  | 1518.05 | -27.73319
|  | 1518.06 | -27.75615
|  | 1518.07 | -27.7788
|  | 1518.08 | -27.7937
|  | 1518.09 | -27.78689
|  | 1518.1 | -27.7617
|  | 1518.11 | -27.72378
|  | 1518.12 | -27.69355
|  | 1518.13 | -27.67457
|  | 1518.14 | -27.68195
|  | 1518.15 | -27.70763
|  | 1518.16 | -27.74935
|  | 1518.17 | -27.78063
|  | 1518.18 | -27.79181
|  | 1518.19 | -27.77337
|  | 1518.2 | -27.73344
|  | 1518.21 | -27.68878
|  | 1518.22 | -27.64965
|  | 1518.23 | -27.63603
|  | 1518.24 | -27.65064
|  | 1518.25 | -27.68709
|  | 1518.26 | -27.72998
|  | 1518.27 | -27.7626
|  | 1518.28 | -27.76604
|  | 1518.29 | -27.74711
|  | 1518.3 | -27.71435
|  | 1518.31 | -27.67898
|  | 1518.32 | -27.66018
|  | 1518.33 | -27.65296
|  | 1518.34 | -27.65999
|  | 1518.35 | -27.68741
|  | 1518.36 | -27.72275
|  | 1518.37 | -27.7546
|  | 1518.38 | -27.78004
|  | 1518.39 | -27.79186
|  | 1518.4 | -27.78297
|  | 1518.41 | -27.75367
|  | 1518.42 | -27.71922
|  | 1518.43 | -27.69015
|  | 1518.44 | -27.67968
|  | 1518.45 | -27.68825
|  | 1518.46 | -27.70825
|  | 1518.47 | -27.73057
|  | 1518.48 | -27.74751
|  | 1518.49 | -27.75367
|  | 1518.5 | -27.75198
|  | 1518.51 | -27.74317
|  | 1518.52 | -27.73751
|  | 1518.53 | -27.72867
|  | 1518.54 | -27.72002
|  | 1518.55 | -27.70953
|  | 1518.56 | -27.7034
|  | 1518.57 | -27.7031
|  | 1518.58 | -27.71156
|  | 1518.59 | -27.72806
|  | 1518.6 | -27.74792
|  | 1518.61 | -27.76226
|  | 1518.62 | -27.764
|  | 1518.63 | -27.75226
|  | 1518.64 | -27.73154
|  | 1518.65 | -27.71091
|  | 1518.66 | -27.692
|  | 1518.67 | -27.68057
|  | 1518.68 | -27.67804
|  | 1518.69 | -27.68489
|  | 1518.7 | -27.70219
|  | 1518.71 | -27.72467
|  | 1518.72 | -27.7488
|  | 1518.73 | -27.75705
|  | 1518.74 | -27.74066
|  | 1518.75 | -27.70003
|  | 1518.76 | -27.65353
|  | 1518.77 | -27.61376
|  | 1518.78 | -27.6028
|  | 1518.79 | -27.62391
|  | 1518.8 | -27.671
|  | 1518.81 | -27.72043
|  | 1518.82 | -27.7529
|  | 1518.83 | -27.75593
|  | 1518.84 | -27.72505
|  | 1518.85 | -27.66753
|  | 1518.86 | -27.60301
|  | 1518.87 | -27.56589
|  | 1518.88 | -27.56741
|  | 1518.89 | -27.60612
|  | 1518.9 | -27.66673
|  | 1518.91 | -27.73068
|  | 1518.92 | -27.77209
|  | 1518.93 | -27.77088
|  | 1518.94 | -27.73544
|  | 1518.95 | -27.67778
|  | 1518.96 | -27.62234
|  | 1518.97 | -27.59145
|  | 1518.98 | -27.59436
|  | 1518.99 | -27.62887
|  | 1519 | -27.68685
|  | 1519.01 | -27.73149
|  | 1519.02 | -27.75791
|  | 1519.03 | -27.75607
|  | 1519.04 | -27.72827
|  | 1519.05 | -27.67902
|  | 1519.06 | -27.62946
|  | 1519.07 | -27.59347
|  | 1519.08 | -27.5809
|  | 1519.09 | -27.59182
|  | 1519.1 | -27.6377
|  | 1519.11 | -27.69052
|  | 1519.12 | -27.74536
|  | 1519.13 | -27.77339
|  | 1519.14 | -27.77156
|  | 1519.15 | -27.72327
|  | 1519.16 | -27.6459
|  | 1519.17 | -27.57581
|  | 1519.18 | -27.53666
|  | 1519.19 | -27.5471
|  | 1519.2 | -27.59466
|  | 1519.21 | -27.66818
|  | 1519.22 | -27.7135
|  | 1519.23 | -27.73053
|  | 1519.24 | -27.71155
|  | 1519.25 | -27.66631
|  | 1519.26 | -27.62673
|  | 1519.27 | -27.57721
|  | 1519.28 | -27.55334
|  | 1519.29 | -27.53374
|  | 1519.3 | -27.53337
|  | 1519.31 | -27.55504
|  | 1519.32 | -27.59105
|  | 1519.33 | -27.63186
|  | 1519.34 | -27.66197
|  | 1519.35 | -27.66154
|  | 1519.36 | -27.62554
|  | 1519.37 | -27.55654
|  | 1519.38 | -27.47421
|  | 1519.39 | -27.42531
|  | 1519.4 | -27.40635
|  | 1519.41 | -27.42262
|  | 1519.42 | -27.47526
|  | 1519.43 | -27.53445
|  | 1519.44 | -27.57387
|  | 1519.45 | -27.61331
|  | 1519.46 | -27.62021
|  | 1519.47 | -27.60129
|  | 1519.48 | -27.5523
|  | 1519.49 | -27.48591
|  | 1519.5 | -27.42361
|  | 1519.51 | -27.39277
|  | 1519.52 | -27.4067
|  | 1519.53 | -27.47489
|  | 1519.54 | -27.56486
|  | 1519.55 | -27.65621
|  | 1519.56 | -27.72142
|  | 1519.57 | -27.74085
|  | 1519.58 | -27.69321
|  | 1519.59 | -27.58634
|  | 1519.6 | -27.46588
|  | 1519.61 | -27.38926
|  | 1519.62 | -27.35424
|  | 1519.63 | -27.39072
|  | 1519.64 | -27.48364
|  | 1519.65 | -27.61693
|  | 1519.66 | -27.72196
|  | 1519.67 | -27.77513
|  | 1519.68 | -27.74582
|  | 1519.69 | -27.63406
|  | 1519.7 | -27.49309
|  | 1519.71 | -27.37128
|  | 1519.72 | -27.30322
|  | 1519.73 | -27.32787
|  | 1519.74 | -27.43276
|  | 1519.75 | -27.557
|  | 1519.76 | -27.6885
|  | 1519.77 | -27.77377
|  | 1519.78 | -27.78618
|  | 1519.79 | -27.73111
|  | 1519.8 | -27.63005
|  | 1519.81 | -27.52146
|  | 1519.82 | -27.40355
|  | 1519.83 | -27.34064
|  | 1519.84 | -27.34947
|  | 1519.85 | -27.42386
|  | 1519.86 | -27.53726
|  | 1519.87 | -27.65416
|  | 1519.88 | -27.75162
|  | 1519.89 | -27.76124
|  | 1519.9 | -27.68334
|  | 1519.91 | -27.54765
|  | 1519.92 | -27.40879
|  | 1519.93 | -27.30259
|  | 1519.94 | -27.28076
|  | 1519.95 | -27.33851
|  | 1519.96 | -27.43896
|  | 1519.97 | -27.54086
|  | 1519.98 | -27.60898
|  | 1519.99 | -27.62166
|  | 1520 | -27.59423
|  | 1520.01 | -27.53653
|  | 1520.02 | -27.47486
|  | 1520.03 | -27.41177
|  | 1520.04 | -27.37267
|  | 1520.05 | -27.36361
|  | 1520.06 | -27.39866
|  | 1520.07 | -27.47854
|  | 1520.08 | -27.55649
|  | 1520.09 | -27.6299
|  | 1520.1 | -27.64564
|  | 1520.11 | -27.60551
|  | 1520.12 | -27.51892
|  | 1520.13 | -27.42415
|  | 1520.14 | -27.36487
|  | 1520.15 | -27.34146
|  | 1520.16 | -27.35847
|  | 1520.17 | -27.39937
|  | 1520.18 | -27.44863
|  | 1520.19 | -27.51424
|  | 1520.2 | -27.576
|  | 1520.21 | -27.59972
|  | 1520.22 | -27.58618
|  | 1520.23 | -27.51045
|  | 1520.24 | -27.41364
|  | 1520.25 | -27.35389
|  | 1520.26 | -27.31341
|  | 1520.27 | -27.33383
|  | 1520.28 | -27.42412
|  | 1520.29 | -27.53639
|  | 1520.3 | -27.64459
|  | 1520.31 | -27.73407
|  | 1520.32 | -27.73861
|  | 1520.33 | -27.68206
|  | 1520.34 | -27.55405
|  | 1520.35 | -27.43227
|  | 1520.36 | -27.36471
|  | 1520.37 | -27.35096
|  | 1520.38 | -27.41818
|  | 1520.39 | -27.54001
|  | 1520.4 | -27.66461
|  | 1520.41 | -27.76643
|  | 1520.42 | -27.80499
|  | 1520.43 | -27.75602
|  | 1520.44 | -27.64567
|  | 1520.45 | -27.48692
|  | 1520.46 | -27.33567
|  | 1520.47 | -27.25076
|  | 1520.48 | -27.26718
|  | 1520.49 | -27.36232
|  | 1520.5 | -27.55125
|  | 1520.51 | -27.70703
|  | 1520.52 | -27.81434
|  | 1520.53 | -27.84093
|  | 1520.54 | -27.77227
|  | 1520.55 | -27.6301
|  | 1520.56 | -27.45648
|  | 1520.57 | -27.30031
|  | 1520.58 | -27.21855
|  | 1520.59 | -27.23658
|  | 1520.6 | -27.35156
|  | 1520.61 | -27.50824
|  | 1520.62 | -27.68933
|  | 1520.63 | -27.80076
|  | 1520.64 | -27.81492
|  | 1520.65 | -27.7362
|  | 1520.66 | -27.58946
|  | 1520.67 | -27.43034
|  | 1520.68 | -27.31342
|  | 1520.69 | -27.27492
|  | 1520.7 | -27.30724
|  | 1520.71 | -27.42452
|  | 1520.72 | -27.54668
|  | 1520.73 | -27.65931
|  | 1520.74 | -27.71517
|  | 1520.75 | -27.72195
|  | 1520.76 | -27.67024
|  | 1520.77 | -27.59921
|  | 1520.78 | -27.49178
|  | 1520.79 | -27.41867
|  | 1520.8 | -27.38396
|  | 1520.81 | -27.40646
|  | 1520.82 | -27.48192
|  | 1520.83 | -27.588
|  | 1520.84 | -27.68314
|  | 1520.85 | -27.75319
|  | 1520.86 | -27.75457
|  | 1520.87 | -27.70772
|  | 1520.88 | -27.62416
|  | 1520.89 | -27.54744
|  | 1520.9 | -27.49232
|  | 1520.91 | -27.48218
|  | 1520.92 | -27.50917
|  | 1520.93 | -27.56662
|  | 1520.94 | -27.64552
|  | 1520.95 | -27.74302
|  | 1520.96 | -27.79467
|  | 1520.97 | -27.81902
|  | 1520.98 | -27.79037
|  | 1520.99 | -27.71299
|  | 1521 | -27.62799
|  | 1521.01 | -27.55894
|  | 1521.02 | -27.52555
|  | 1521.03 | -27.53565
|  | 1521.04 | -27.6038
|  | 1521.05 | -27.68086
|  | 1521.06 | -27.77267
|  | 1521.07 | -27.82716
|  | 1521.08 | -27.82994
|  | 1521.09 | -27.76767
|  | 1521.1 | -27.65657
|  | 1521.11 | -27.54964
|  | 1521.12 | -27.4734
|  | 1521.13 | -27.46299
|  | 1521.14 | -27.50273
|  | 1521.15 | -27.60313
|  | 1521.16 | -27.7142
|  | 1521.17 | -27.80575
|  | 1521.18 | -27.82845
|  | 1521.19 | -27.79021
|  | 1521.2 | -27.7215
|  | 1521.21 | -27.61767
|  | 1521.22 | -27.53229
|  | 1521.23 | -27.49078
|  | 1521.24 | -27.50838
|  | 1521.25 | -27.56173
|  | 1521.26 | -27.65667
|  | 1521.27 | -27.7397
|  | 1521.28 | -27.78943
|  | 1521.29 | -27.79585
|  | 1521.3 | -27.75612
|  | 1521.31 | -27.68855
|  | 1521.32 | -27.60639
|  | 1521.33 | -27.54912
|  | 1521.34 | -27.52007
|  | 1521.35 | -27.54045
|  | 1521.36 | -27.599
|  | 1521.37 | -27.68548
|  | 1521.38 | -27.74067
|  | 1521.39 | -27.78131
|  | 1521.4 | -27.76888
|  | 1521.41 | -27.72511
|  | 1521.42 | -27.67245
|  | 1521.43 | -27.64207
|  | 1521.44 | -27.63477
|  | 1521.45 | -27.64971
|  | 1521.46 | -27.68301
|  | 1521.47 | -27.71778
|  | 1521.48 | -27.75273
|  | 1521.49 | -27.77853
|  | 1521.5 | -27.79814
|  | 1521.51 | -27.80398
|  | 1521.52 | -27.79325
|  | 1521.53 | -27.7738
|  | 1521.54 | -27.74438
|  | 1521.55 | -27.72799
|  | 1521.56 | -27.71217
|  | 1521.57 | -27.71466
|  | 1521.58 | -27.72932
|  | 1521.59 | -27.75095
|  | 1521.6 | -27.77862
|  | 1521.61 | -27.79876
|  | 1521.62 | -27.80698
|  | 1521.63 | -27.80371
|  | 1521.64 | -27.78765
|  | 1521.65 | -27.75881
|  | 1521.66 | -27.73042
|  | 1521.67 | -27.70639
|  | 1521.68 | -27.69407
|  | 1521.69 | -27.69947
|  | 1521.7 | -27.72258
|  | 1521.71 | -27.7599
|  | 1521.72 | -27.79638
|  | 1521.73 | -27.81618
|  | 1521.74 | -27.81362
|  | 1521.75 | -27.79127
|  | 1521.76 | -27.75354
|  | 1521.77 | -27.71707
|  | 1521.78 | -27.69325
|  | 1521.79 | -27.68507
|  | 1521.8 | -27.69973
|  | 1521.81 | -27.72451
|  | 1521.82 | -27.7463
|  | 1521.83 | -27.76141
|  | 1521.84 | -27.75401
|  | 1521.85 | -27.72675
|  | 1521.86 | -27.69942
|  | 1521.87 | -27.66984
|  | 1521.88 | -27.65596
|  | 1521.89 | -27.66092
|  | 1521.9 | -27.68782
|  | 1521.91 | -27.71795
|  | 1521.92 | -27.73498
|  | 1521.93 | -27.73344
|  | 1521.94 | -27.71158
|  | 1521.95 | -27.67198
|  | 1521.96 | -27.63887
|  | 1521.97 | -27.62223
|  | 1521.98 | -27.63096
|  | 1521.99 | -27.66679
|  | 1522 | -27.71162
|  | 1522.01 | -27.75195
|  | 1522.02 | -27.77672
|  | 1522.03 | -27.77352
|  | 1522.04 | -27.74627
|  | 1522.05 | -27.70599
|  | 1522.06 | -27.66566
|  | 1522.07 | -27.63919
|  | 1522.08 | -27.6312
|  | 1522.09 | -27.64976
|  | 1522.1 | -27.68513
|  | 1522.11 | -27.73048
|  | 1522.12 | -27.7676
|  | 1522.13 | -27.78626
|  | 1522.14 | -27.77748
|  | 1522.15 | -27.7509
|  | 1522.16 | -27.71021
|  | 1522.17 | -27.67977
|  | 1522.18 | -27.66863
|  | 1522.19 | -27.68279
|  | 1522.2 | -27.70793
|  | 1522.21 | -27.73869
|  | 1522.22 | -27.75724
|  | 1522.23 | -27.7613
|  | 1522.24 | -27.75497
|  | 1522.25 | -27.74106
|  | 1522.26 | -27.72918
|  | 1522.27 | -27.72325
|  | 1522.28 | -27.71699
|  | 1522.29 | -27.71291
|  | 1522.3 | -27.70955
|  | 1522.31 | -27.71303
|  | 1522.32 | -27.72047
|  | 1522.33 | -27.73094
|  | 1522.34 | -27.73877
|  | 1522.35 | -27.73067
|  | 1522.36 | -27.70981
|  | 1522.37 | -27.68225
|  | 1522.38 | -27.65342
|  | 1522.39 | -27.6355
|  | 1522.4 | -27.63451
|  | 1522.41 | -27.64397
|  | 1522.42 | -27.65798
|  | 1522.43 | -27.67281
|  | 1522.44 | -27.68283
|  | 1522.45 | -27.6903
|  | 1522.46 | -27.69471
|  | 1522.47 | -27.70237
|  | 1522.48 | -27.69833
|  | 1522.49 | -27.67956
|  | 1522.5 | -27.64648
|  | 1522.51 | -27.60209
|  | 1522.52 | -27.56446
|  | 1522.53 | -27.56312
|  | 1522.54 | -27.59616
|  | 1522.55 | -27.66037
|  | 1522.56 | -27.73328
|  | 1522.57 | -27.76602
|  | 1522.58 | -27.75369
|  | 1522.59 | -27.69139
|  | 1522.6 | -27.62162
|  | 1522.61 | -27.55071
|  | 1522.62 | -27.51687
|  | 1522.63 | -27.52797
|  | 1522.64 | -27.58213
|  | 1522.65 | -27.65442
|  | 1522.66 | -27.72499
|  | 1522.67 | -27.77858
|  | 1522.68 | -27.79018
|  | 1522.69 | -27.75522
|  | 1522.7 | -27.68654
|  | 1522.71 | -27.60539
|  | 1522.72 | -27.54151
|  | 1522.73 | -27.52095
|  | 1522.74 | -27.54675
|  | 1522.75 | -27.61649
|  | 1522.76 | -27.70065
|  | 1522.77 | -27.77588
|  | 1522.78 | -27.81327
|  | 1522.79 | -27.79361
|  | 1522.8 | -27.72619
|  | 1522.81 | -27.63161
|  | 1522.82 | -27.54787
|  | 1522.83 | -27.4977
|  | 1522.84 | -27.50786
|  | 1522.85 | -27.57064
|  | 1522.86 | -27.67157
|  | 1522.87 | -27.75354
|  | 1522.88 | -27.81713
|  | 1522.89 | -27.8168
|  | 1522.9 | -27.75572
|  | 1522.91 | -27.64803
|  | 1522.92 | -27.55438
|  | 1522.93 | -27.47543
|  | 1522.94 | -27.45478
|  | 1522.95 | -27.49973
|  | 1522.96 | -27.58796
|  | 1522.97 | -27.68951
|  | 1522.98 | -27.76707
|  | 1522.99 | -27.79761
|  | 1523 | -27.7763
|  | 1523.01 | -27.71616
|  | 1523.02 | -27.61712
|  | 1523.03 | -27.51518
|  | 1523.04 | -27.43274
|  | 1523.05 | -27.39367
|  | 1523.06 | -27.41784
|  | 1523.07 | -27.50454
|  | 1523.08 | -27.61923
|  | 1523.09 | -27.72028
|  | 1523.1 | -27.76231
|  | 1523.11 | -27.73947
|  | 1523.12 | -27.6595
|  | 1523.13 | -27.56038
|  | 1523.14 | -27.48055
|  | 1523.15 | -27.43072
|  | 1523.16 | -27.41547
|  | 1523.17 | -27.44824
|  | 1523.18 | -27.50498
|  | 1523.19 | -27.58789
|  | 1523.2 | -27.6666
|  | 1523.21 | -27.74173
|  | 1523.22 | -27.77035
|  | 1523.23 | -27.75154
|  | 1523.24 | -27.6824
|  | 1523.25 | -27.56549
|  | 1523.26 | -27.4515
|  | 1523.27 | -27.37177
|  | 1523.28 | -27.36341
|  | 1523.29 | -27.42122
|  | 1523.3 | -27.56968
|  | 1523.31 | -27.71066
|  | 1523.32 | -27.78225
|  | 1523.33 | -27.78749
|  | 1523.34 | -27.70539
|  | 1523.35 | -27.57475
|  | 1523.36 | -27.46394
|  | 1523.37 | -27.40072
|  | 1523.38 | -27.41654
|  | 1523.39 | -27.50068
|  | 1523.4 | -27.60666
|  | 1523.41 | -27.72511
|  | 1523.42 | -27.81145
|  | 1523.43 | -27.85627
|  | 1523.44 | -27.83169
|  | 1523.45 | -27.75686
|  | 1523.46 | -27.64583
|  | 1523.47 | -27.52454
|  | 1523.48 | -27.45658
|  | 1523.49 | -27.44477
|  | 1523.5 | -27.51324
|  | 1523.51 | -27.62951
|  | 1523.52 | -27.75476
|  | 1523.53 | -27.84699
|  | 1523.54 | -27.87263
|  | 1523.55 | -27.80876
|  | 1523.56 | -27.69322
|  | 1523.57 | -27.54445
|  | 1523.58 | -27.42199
|  | 1523.59 | -27.37275
|  | 1523.6 | -27.412
|  | 1523.61 | -27.52232
|  | 1523.62 | -27.66079
|  | 1523.63 | -27.78308
|  | 1523.64 | -27.8354
|  | 1523.65 | -27.81361
|  | 1523.66 | -27.72084
|  | 1523.67 | -27.60177
|  | 1523.68 | -27.50269
|  | 1523.69 | -27.43985
|  | 1523.7 | -27.45045
|  | 1523.71 | -27.51594
|  | 1523.72 | -27.61908
|  | 1523.73 | -27.71557
|  | 1523.74 | -27.77781
|  | 1523.75 | -27.78957
|  | 1523.76 | -27.73211
|  | 1523.77 | -27.63899
|  | 1523.78 | -27.51373
|  | 1523.79 | -27.40974
|  | 1523.8 | -27.35685
|  | 1523.81 | -27.36967
|  | 1523.82 | -27.45104
|  | 1523.83 | -27.56274
|  | 1523.84 | -27.66772
|  | 1523.85 | -27.72054
|  | 1523.86 | -27.7096
|  | 1523.87 | -27.62314
|  | 1523.88 | -27.52582
|  | 1523.89 | -27.41996
|  | 1523.9 | -27.34347
|  | 1523.91 | -27.3296
|  | 1523.92 | -27.37223
|  | 1523.93 | -27.44772
|  | 1523.94 | -27.57155
|  | 1523.95 | -27.69357
|  | 1523.96 | -27.78332
|  | 1523.97 | -27.82066
|  | 1523.98 | -27.79158
|  | 1523.99 | -27.69797
|  | 1524 | -27.56087
|  | 1524.01 | -27.43399
|  | 1524.02 | -27.34415
|  | 1524.03 | -27.34199
|  | 1524.04 | -27.44224
|  | 1524.05 | -27.6035
|  | 1524.06 | -27.75645
|  | 1524.07 | -27.86365
|  | 1524.08 | -27.8742
|  | 1524.09 | -27.80112
|  | 1524.1 | -27.65863
|  | 1524.11 | -27.51927
|  | 1524.12 | -27.41532
|  | 1524.13 | -27.38026
|  | 1524.14 | -27.42101
|  | 1524.15 | -27.54242
|  | 1524.16 | -27.67332
|  | 1524.17 | -27.80707
|  | 1524.18 | -27.90277
|  | 1524.19 | -27.92599
|  | 1524.2 | -27.86962
|  | 1524.21 | -27.75453
|  | 1524.22 | -27.60576
|  | 1524.23 | -27.48835
|  | 1524.24 | -27.42773
|  | 1524.25 | -27.45478
|  | 1524.26 | -27.55424
|  | 1524.27 | -27.67487
|  | 1524.28 | -27.79982
|  | 1524.29 | -27.86726
|  | 1524.3 | -27.86656
|  | 1524.31 | -27.79245
|  | 1524.32 | -27.67544
|  | 1524.33 | -27.55988
|  | 1524.34 | -27.4868
|  | 1524.35 | -27.45578
|  | 1524.36 | -27.49853
|  | 1524.37 | -27.59162
|  | 1524.38 | -27.7056
|  | 1524.39 | -27.77091
|  | 1524.4 | -27.80838
|  | 1524.41 | -27.77943
|  | 1524.42 | -27.70013
|  | 1524.43 | -27.61111
|  | 1524.44 | -27.53755
|  | 1524.45 | -27.50884
|  | 1524.46 | -27.52865
|  | 1524.47 | -27.57732
|  | 1524.48 | -27.65704
|  | 1524.49 | -27.7212
|  | 1524.5 | -27.76468
|  | 1524.51 | -27.77093
|  | 1524.52 | -27.73606
|  | 1524.53 | -27.68603
|  | 1524.54 | -27.62464
|  | 1524.55 | -27.57913
|  | 1524.56 | -27.56158
|  | 1524.57 | -27.58298
|  | 1524.58 | -27.62906
|  | 1524.59 | -27.68906
|  | 1524.6 | -27.75047
|  | 1524.61 | -27.79016
|  | 1524.62 | -27.80262
|  | 1524.63 | -27.79205
|  | 1524.64 | -27.7604
|  | 1524.65 | -27.7182
|  | 1524.66 | -27.67525
|  | 1524.67 | -27.64353
|  | 1524.68 | -27.64241
|  | 1524.69 | -27.67196
|  | 1524.7 | -27.72242
|  | 1524.71 | -27.78578
|  | 1524.72 | -27.83753
|  | 1524.73 | -27.86427
|  | 1524.74 | -27.85289
|  | 1524.75 | -27.80237
|  | 1524.76 | -27.72543
|  | 1524.77 | -27.67463
|  | 1524.78 | -27.64203
|  | 1524.79 | -27.65951
|  | 1524.8 | -27.71744
|  | 1524.81 | -27.78654
|  | 1524.82 | -27.83418
|  | 1524.83 | -27.85488
|  | 1524.84 | -27.84526
|  | 1524.85 | -27.80906
|  | 1524.86 | -27.76253
|  | 1524.87 | -27.71924
|  | 1524.88 | -27.69704
|  | 1524.89 | -27.69205
|  | 1524.9 | -27.72259
|  | 1524.91 | -27.76973
|  | 1524.92 | -27.82464
|  | 1524.93 | -27.86825
|  | 1524.94 | -27.88636
|  | 1524.95 | -27.86174
|  | 1524.96 | -27.79505
|  | 1524.97 | -27.70752
|  | 1524.98 | -27.63468
|  | 1524.99 | -27.59138
|  | 1525 | -27.61221
|  | 1525.01 | -27.67195
|  | 1525.02 | -27.75704
|  | 1525.03 | -27.82438
|  | 1525.04 | -27.85728
|  | 1525.05 | -27.83764
|  | 1525.06 | -27.77017
|  | 1525.07 | -27.69521
|  | 1525.08 | -27.6456
|  | 1525.09 | -27.62712
|  | 1525.1 | -27.65288
|  | 1525.11 | -27.71256
|  | 1525.12 | -27.77985
|  | 1525.13 | -27.83532
|  | 1525.14 | -27.87128
|  | 1525.15 | -27.87309
|  | 1525.16 | -27.83772
|  | 1525.17 | -27.79306
|  | 1525.18 | -27.74485
|  | 1525.19 | -27.71121
|  | 1525.2 | -27.70857
|  | 1525.21 | -27.73077
|  | 1525.22 | -27.77391
|  | 1525.23 | -27.81846
|  | 1525.24 | -27.84177
|  | 1525.25 | -27.84313
|  | 1525.26 | -27.82778
|  | 1525.27 | -27.79955
|  | 1525.28 | -27.77344
|  | 1525.29 | -27.75133
|  | 1525.3 | -27.74311
|  | 1525.31 | -27.75018
|  | 1525.32 | -27.77231
|  | 1525.33 | -27.80529
|  | 1525.34 | -27.83433
|  | 1525.35 | -27.85378
|  | 1525.36 | -27.85748
|  | 1525.37 | -27.85347
|  | 1525.38 | -27.84379
|  | 1525.39 | -27.83006
|  | 1525.4 | -27.81797
|  | 1525.41 | -27.80553
|  | 1525.42 | -27.79803
|  | 1525.43 | -27.79646
|  | 1525.44 | -27.80113
|  | 1525.45 | -27.81403
|  | 1525.46 | -27.83233
|  | 1525.47 | -27.84897
|  | 1525.48 | -27.86292
|  | 1525.49 | -27.85972
|  | 1525.5 | -27.83365
|  | 1525.51 | -27.78762
|  | 1525.52 | -27.74039
|  | 1525.53 | -27.70265
|  | 1525.54 | -27.68882
|  | 1525.55 | -27.70492
|  | 1525.56 | -27.74936
|  | 1525.57 | -27.79898
|  | 1525.58 | -27.82989
|  | 1525.59 | -27.82888
|  | 1525.6 | -27.79155
|  | 1525.61 | -27.73765
|  | 1525.62 | -27.68336
|  | 1525.63 | -27.64116
|  | 1525.64 | -27.62528
|  | 1525.65 | -27.64063
|  | 1525.66 | -27.69101
|  | 1525.67 | -27.74772
|  | 1525.68 | -27.81563
|  | 1525.69 | -27.8573
|  | 1525.7 | -27.84689
|  | 1525.71 | -27.78868
|  | 1525.72 | -27.68625
|  | 1525.73 | -27.5971
|  | 1525.74 | -27.52864
|  | 1525.75 | -27.5241
|  | 1525.76 | -27.58697
|  | 1525.77 | -27.68766
|  | 1525.78 | -27.77831
|  | 1525.79 | -27.84414
|  | 1525.8 | -27.84666
|  | 1525.81 | -27.79848
|  | 1525.82 | -27.72071
|  | 1525.83 | -27.63387
|  | 1525.84 | -27.57941
|  | 1525.85 | -27.57721
|  | 1525.86 | -27.61196
|  | 1525.87 | -27.69464
|  | 1525.88 | -27.75839
|  | 1525.89 | -27.82419
|  | 1525.9 | -27.85958
|  | 1525.91 | -27.85177
|  | 1525.92 | -27.81187
|  | 1525.93 | -27.75729
|  | 1525.94 | -27.69544
|  | 1525.95 | -27.66094
|  | 1525.96 | -27.66515
|  | 1525.97 | -27.6995
|  | 1525.98 | -27.75376
|  | 1525.99 | -27.80022
|  | 1526 | -27.82454

## Gain v Output Power
Gain vs. Output Power
|  | λ = 1530 nm |  | λ = 1550 nm
|  | Output Power (dBm) | Gain (dB) | Output Power (dBm) | Gain (dB)
|  | 7.081 | 37.392 | 8.103 | 35.695
|  | 9.017 | 37.32 | 10.045 | 35.632
|  | 10.885 | 37.191 | 11.919 | 35.507
Product Raw Data |  | 12.685 | 36.999 | 13.698 | 35.297
1550 nm C-Band Booster Optical Amplifier, Butterfly Package, PM, FC/APC |  | 14.36 | 36.68 | 15.341 | 34.942
|  | 15.859 | 36.175 | 16.776 | 34.386
|  | 17.126 | 35.447 | 17.955 | 33.563
Item # | BOA1554P | 18.145 | 34.481 | 18.891 | 32.499
DISCLAIMER: The data presented here are typical. Slight variations in performance data will occur from lot to lot. Please contact Technical Support with any questions regarding the use or reliability of this data. |  | 18.934 | 33.262 | 19.612 | 31.209
|  | 19.521 | 31.858 | 20.128 | 29.739
|  | 19.961 | 30.304 | 20.5 | 28.109
|  | 20.299 | 28.636 | 20.776 | 26.377
|  | 20.555 | 26.886 | 20.978 | 24.588
|  | 20.744 | 25.082 | 21.122 | 22.737
This data may be used in publications. However, please cite Thorlabs as the source. |  | 20.885 | 23.22 | 21.222 | 20.832
|  | 20.987 | 21.336 | 21.287 | 18.911
Additional Information:
T = 25 °C, I = 1700 mA

## Gain v Wavelength
Gain vs. Wavelength
|  | Wavelength (nm) | Gain (dB)
|  | 1530 | 35.994
|  | 1540 | 35.745
|  | 1550 | 35.097
|  | 1560 | 34.477
Product Raw Data |  | 1570 | 32.163
1550 nm C-Band Booster Optical Amplifier, Butterfly Package, PM, FC/APC
Item # | BOA1554P
DISCLAIMER: The data presented here are typical. Slight variations in performance data will occur from lot to lot. Please contact Technical Support with any questions regarding the use or reliability of this data.
This data may be used in publications. However, please cite Thorlabs as the source.
Additional Information:
T = 25 °C, λ = 1312 nm, P = -20 dBm