## LIV
Sample BOA1554 LIV Characteristics
|  | Current (mA) | Optical Power (mW) | Forward Voltage (V) | Optical Power with Seed
|  | 0 | 4.591e-06 | 0 | 2.47e-05
|  | 100 | 0.002227 | 0.83 | 0.04337
|  | 200 | 0.02088 | 0.89 | 4.506
|  | 300 | 0.1224 | 0.938 | 15.47
Product Raw Data |  | 400 | 0.4249 | 0.982 | 27.94
1550 nm C-Band Booster Optical Amplifier, Butterfly Package, SM, FC/APC |  | 500 | 1.03 | 1.024 | 40.35
|  | 600 | 1.995 | 1.064 | 52.53
|  | 700 | 3.286 | 1.103 | 64.38
Item # | BOA1554 | 800 | 4.876 | 1.141 | 75.95
DISCLAIMER: The data presented here are typical. Slight variations in performance data will occur from lot to lot. Please contact Technical Support with any questions regarding the use or reliability of this data. |  | 900 | 6.715 | 1.178 | 87.28
|  | 1000 | 8.729 | 1.216 | 98.31
|  | 1100 | 10.85 | 1.252 | 108.8
|  | 1200 | 13.05 | 1.289 | 119.2
|  | 1300 | 15.27 | 1.326 | 129.3
|  | 1400 | 17.49 | 1.362 | 139
This data may be used in publications. However, please cite Thorlabs as the source. |  | 1500 | 19.82 | 1.399 | 148.1
|  | 1600 | 21.9 | 1.435 | 157.1
|  | 1700 | 23.91 | 1.472 | 165.6
|  | 1800 | 25.83 | 1.509 | 173.8
Additional Information:
T = 25 °C

## ASE Spectrum
Sample Spectrum
|  | Wavelength (nm) | Intensity (dB)
|  | 1410 | -34.23943
|  | 1410.5 | -34.07192
|  | 1411 | -33.98632
|  | 1411.5 | -33.91672
Product Raw Data |  | 1412 | -33.8371
1550 nm C-Band Booster Optical Amplifier, Butterfly Package, SM, FC/APC |  | 1412.5 | -33.82288
|  | 1413 | -33.72919
|  | 1413.5 | -33.64314
Item # | BOA1554 | 1414 | -33.61036
DISCLAIMER: The data presented here are typical. Slight variations in performance data will occur from lot to lot. Please contact Technical Support with any questions regarding the use or reliability of this data. |  | 1414.5 | -33.63338
|  | 1415 | -33.46704
|  | 1415.5 | -33.29089
|  | 1416 | -33.16445
|  | 1416.5 | -33.06034
|  | 1417 | -32.96394
This data may be used in publications. However, please cite Thorlabs as the source. |  | 1417.5 | -32.86131
|  | 1418 | -32.743
|  | 1418.5 | -32.55521
|  | 1419 | -32.53138
Additional Information: |  | 1419.5 | -32.48896
T = 25 °C, I = 1700 mA |  | 1420 | -32.30959
|  | 1420.5 | -32.10773
|  | 1421 | -31.95164
|  | 1421.5 | -31.77513
|  | 1422 | -31.60577
|  | 1422.5 | -31.45471
|  | 1423 | -31.35375
|  | 1423.5 | -31.26785
|  | 1424 | -31.17054
|  | 1424.5 | -30.92916
|  | 1425 | -30.64662
|  | 1425.5 | -30.51702
|  | 1426 | -30.41904
|  | 1426.5 | -30.22422
|  | 1427 | -30.03749
|  | 1427.5 | -29.88058
|  | 1428 | -29.68117
|  | 1428.5 | -29.54352
|  | 1429 | -29.333
|  | 1429.5 | -29.13941
|  | 1430 | -28.97237
|  | 1430.5 | -28.78749
|  | 1431 | -28.57614
|  | 1431.5 | -28.44168
|  | 1432 | -28.23555
|  | 1432.5 | -28.06886
|  | 1433 | -27.92441
|  | 1433.5 | -27.66146
|  | 1434 | -27.46083
|  | 1434.5 | -27.33782
|  | 1435 | -27.08639
|  | 1435.5 | -26.84631
|  | 1436 | -26.65655
|  | 1436.5 | -26.5056
|  | 1437 | -26.34673
|  | 1437.5 | -26.29185
|  | 1438 | -26.19023
|  | 1438.5 | -25.84427
|  | 1439 | -25.55585
|  | 1439.5 | -25.43461
|  | 1440 | -25.32228
|  | 1440.5 | -25.08152
|  | 1441 | -24.86299
|  | 1441.5 | -24.68842
|  | 1442 | -24.5401
|  | 1442.5 | -24.27661
|  | 1443 | -24.19369
|  | 1443.5 | -23.98077
|  | 1444 | -23.72512
|  | 1444.5 | -23.58748
|  | 1445 | -23.40883
|  | 1445.5 | -23.24016
|  | 1446 | -23.26568
|  | 1446.5 | -22.86369
|  | 1447 | -22.70401
|  | 1447.5 | -22.54998
|  | 1448 | -22.34534
|  | 1448.5 | -22.14246
|  | 1449 | -21.95939
|  | 1449.5 | -21.80964
|  | 1450 | -21.6964
|  | 1450.5 | -21.62731
|  | 1451 | -21.56705
|  | 1451.5 | -21.29094
|  | 1452 | -21.09716
|  | 1452.5 | -20.972
|  | 1453 | -20.78111
|  | 1453.5 | -20.60304
|  | 1454 | -20.4396
|  | 1454.5 | -20.36595
|  | 1455 | -20.23069
|  | 1455.5 | -20.12329
|  | 1456 | -19.89399
|  | 1456.5 | -19.73751
|  | 1457 | -19.62732
|  | 1457.5 | -19.51452
|  | 1458 | -19.38254
|  | 1458.5 | -19.21223
|  | 1459 | -19.07311
|  | 1459.5 | -18.94846
|  | 1460 | -18.79504
|  | 1460.5 | -18.68663
|  | 1461 | -18.55467
|  | 1461.5 | -18.4673
|  | 1462 | -18.32739
|  | 1462.5 | -18.14936
|  | 1463 | -17.99158
|  | 1463.5 | -17.8927
|  | 1464 | -17.71934
|  | 1464.5 | -17.63953
|  | 1465 | -17.51642
|  | 1465.5 | -17.4735
|  | 1466 | -17.29713
|  | 1466.5 | -17.14877
|  | 1467 | -17.05076
|  | 1467.5 | -16.91277
|  | 1468 | -16.70789
|  | 1468.5 | -16.59663
|  | 1469 | -16.49907
|  | 1469.5 | -16.4472
|  | 1470 | -16.39613
|  | 1470.5 | -16.12732
|  | 1471 | -16.08373
|  | 1471.5 | -15.95944
|  | 1472 | -15.86346
|  | 1472.5 | -15.83746
|  | 1473 | -15.69018
|  | 1473.5 | -15.49048
|  | 1474 | -15.4065
|  | 1474.5 | -15.28925
|  | 1475 | -15.24037
|  | 1475.5 | -15.17447
|  | 1476 | -15.10697
|  | 1476.5 | -14.97774
|  | 1477 | -14.86042
|  | 1477.5 | -14.73797
|  | 1478 | -14.6896
|  | 1478.5 | -14.59695
|  | 1479 | -14.52193
|  | 1479.5 | -14.55316
|  | 1480 | -14.41805
|  | 1480.5 | -14.30266
|  | 1481 | -14.18112
|  | 1481.5 | -14.08835
|  | 1482 | -14.13814
|  | 1482.5 | -14.0026
|  | 1483 | -13.94991
|  | 1483.5 | -13.85716
|  | 1484 | -13.69336
|  | 1484.5 | -13.56888
|  | 1485 | -13.50676
|  | 1485.5 | -13.55305
|  | 1486 | -13.51804
|  | 1486.5 | -13.49809
|  | 1487 | -13.44152
|  | 1487.5 | -13.26565
|  | 1488 | -13.11238
|  | 1488.5 | -13.12382
|  | 1489 | -13.10819
|  | 1489.5 | -13.11195
|  | 1490 | -13.12181
|  | 1490.5 | -13.06048
|  | 1491 | -12.91453
|  | 1491.5 | -12.82034
|  | 1492 | -12.67965
|  | 1492.5 | -12.64251
|  | 1493 | -12.67664
|  | 1493.5 | -12.72709
|  | 1494 | -12.63227
|  | 1494.5 | -12.45919
|  | 1495 | -12.41927
|  | 1495.5 | -12.25922
|  | 1496 | -12.29048
|  | 1496.5 | -12.39845
|  | 1497 | -12.38815
|  | 1497.5 | -12.3104
|  | 1498 | -12.18323
|  | 1498.5 | -11.99538
|  | 1499 | -12.01369
|  | 1499.5 | -12.00919
|  | 1500 | -12.04897
|  | 1500.5 | -12.12258
|  | 1501 | -12.04368
|  | 1501.5 | -11.88012
|  | 1502 | -11.76737
|  | 1502.5 | -11.7558
|  | 1503 | -11.7432
|  | 1503.5 | -11.79007
|  | 1504 | -11.81929
|  | 1504.5 | -11.72925
|  | 1505 | -11.60828
|  | 1505.5 | -11.5042
|  | 1506 | -11.4913
|  | 1506.5 | -11.49506
|  | 1507 | -11.58952
|  | 1507.5 | -11.70341
|  | 1508 | -11.65346
|  | 1508.5 | -11.55415
|  | 1509 | -11.36405
|  | 1509.5 | -11.28652
|  | 1510 | -11.36047
|  | 1510.5 | -11.49757
|  | 1511 | -11.57557
|  | 1511.5 | -11.57471
|  | 1512 | -11.5385
|  | 1512.5 | -11.44779
|  | 1513 | -11.41013
|  | 1513.5 | -11.25058
|  | 1514 | -11.36992
|  | 1514.5 | -11.46157
|  | 1515 | -11.51902
|  | 1515.5 | -11.60519
|  | 1516 | -11.43523
|  | 1516.5 | -11.32479
|  | 1517 | -11.3231
|  | 1517.5 | -11.40073
|  | 1518 | -11.49223
|  | 1518.5 | -11.56568
|  | 1519 | -11.50513
|  | 1519.5 | -11.43315
|  | 1520 | -11.38205
|  | 1520.5 | -11.43898
|  | 1521 | -11.48697
|  | 1521.5 | -11.54516
|  | 1522 | -11.60611
|  | 1522.5 | -11.6646
|  | 1523 | -11.58743
|  | 1523.5 | -11.58647
|  | 1524 | -11.49508
|  | 1524.5 | -11.54459
|  | 1525 | -11.57214
|  | 1525.5 | -11.81527
|  | 1526 | -11.95577
|  | 1526.5 | -11.91906
|  | 1527 | -11.76887
|  | 1527.5 | -11.65386
|  | 1528 | -11.75704
|  | 1528.5 | -11.90582
|  | 1529 | -11.94342
|  | 1529.5 | -12.08511
|  | 1530 | -12.13001
|  | 1530.5 | -12.12172
|  | 1531 | -12.05248
|  | 1531.5 | -12.01951
|  | 1532 | -11.9591
|  | 1532.5 | -12.11604
|  | 1533 | -12.30157
|  | 1533.5 | -12.30089
|  | 1534 | -12.35611
|  | 1534.5 | -12.3832
|  | 1535 | -12.28504
|  | 1535.5 | -12.21935
|  | 1536 | -12.39801
|  | 1536.5 | -12.64008
|  | 1537 | -12.79446
|  | 1537.5 | -12.82242
|  | 1538 | -12.80666
|  | 1538.5 | -12.7673
|  | 1539 | -12.80229
|  | 1539.5 | -12.8828
|  | 1540 | -12.99459
|  | 1540.5 | -13.12035
|  | 1541 | -13.2218
|  | 1541.5 | -13.31156
|  | 1542 | -13.31342
|  | 1542.5 | -13.24205
|  | 1543 | -13.22243
|  | 1543.5 | -13.34217
|  | 1544 | -13.53785
|  | 1544.5 | -13.71155
|  | 1545 | -13.83178
|  | 1545.5 | -13.8601
|  | 1546 | -13.86866
|  | 1546.5 | -13.86246
|  | 1547 | -13.91202
|  | 1547.5 | -14.05789
|  | 1548 | -14.24415
|  | 1548.5 | -14.37509
|  | 1549 | -14.46427
|  | 1549.5 | -14.50632
|  | 1550 | -14.5716
|  | 1550.5 | -14.63518
|  | 1551 | -14.66799
|  | 1551.5 | -14.78298
|  | 1552 | -14.89916
|  | 1552.5 | -15.06159
|  | 1553 | -15.20975
|  | 1553.5 | -15.30317
|  | 1554 | -15.32392
|  | 1554.5 | -15.34185
|  | 1555 | -15.46952
|  | 1555.5 | -15.66006
|  | 1556 | -15.82112
|  | 1556.5 | -15.9646
|  | 1557 | -16.05925
|  | 1557.5 | -16.13655
|  | 1558 | -16.22049
|  | 1558.5 | -16.36065
|  | 1559 | -16.48106
|  | 1559.5 | -16.60359
|  | 1560 | -16.72386
|  | 1560.5 | -16.87775
|  | 1561 | -17.05387
|  | 1561.5 | -17.15949
|  | 1562 | -17.22014
|  | 1562.5 | -17.33479
|  | 1563 | -17.48824
|  | 1563.5 | -17.66472
|  | 1564 | -17.82939
|  | 1564.5 | -17.98057
|  | 1565 | -18.12665
|  | 1565.5 | -18.2269
|  | 1566 | -18.32555
|  | 1566.5 | -18.48283
|  | 1567 | -18.6799
|  | 1567.5 | -18.87689
|  | 1568 | -19.03295
|  | 1568.5 | -19.14568
|  | 1569 | -19.28863
|  | 1569.5 | -19.46404
|  | 1570 | -19.63935
|  | 1570.5 | -19.77821
|  | 1571 | -19.91588
|  | 1571.5 | -20.09758
|  | 1572 | -20.31133
|  | 1572.5 | -20.52447
|  | 1573 | -20.70208
|  | 1573.5 | -20.8818
|  | 1574 | -21.05047
|  | 1574.5 | -21.19952
|  | 1575 | -21.38317
|  | 1575.5 | -21.61389
|  | 1576 | -21.84496
|  | 1576.5 | -22.02996
|  | 1577 | -22.18324
|  | 1577.5 | -22.37145
|  | 1578 | -22.57415
|  | 1578.5 | -22.80465
|  | 1579 | -23.00248
|  | 1579.5 | -23.19738
|  | 1580 | -23.36502
|  | 1580.5 | -23.6033
|  | 1581 | -23.84022
|  | 1581.5 | -24.06096
|  | 1582 | -24.25736
|  | 1582.5 | -24.44622
|  | 1583 | -24.68109
|  | 1583.5 | -24.94173
|  | 1584 | -25.18153
|  | 1584.5 | -25.41401
|  | 1585 | -25.65292
|  | 1585.5 | -25.86738
|  | 1586 | -26.08181
|  | 1586.5 | -26.28695
|  | 1587 | -26.5773
|  | 1587.5 | -26.85291
|  | 1588 | -27.1195
|  | 1588.5 | -27.33882
|  | 1589 | -27.56123
|  | 1589.5 | -27.83477
|  | 1590 | -28.15914
|  | 1590.5 | -28.43709
|  | 1591 | -28.66389
|  | 1591.5 | -28.93865
|  | 1592 | -29.1672
|  | 1592.5 | -29.48043
|  | 1593 | -29.71296
|  | 1593.5 | -30.02901
|  | 1594 | -30.2996
|  | 1594.5 | -30.28875
|  | 1595 | -30.51414
|  | 1595.5 | -30.76372
|  | 1596 | -31.05642
|  | 1596.5 | -31.35119
|  | 1597 | -31.60363
|  | 1597.5 | -31.83138
|  | 1598 | -32.0778
|  | 1598.5 | -32.36418
|  | 1599 | -32.65388
|  | 1599.5 | -32.90924
|  | 1600 | -33.14502
|  | 1600.5 | -33.39375
|  | 1601 | -33.67662
|  | 1601.5 | -33.95523
|  | 1602 | -34.21058
|  | 1602.5 | -34.45762
|  | 1603 | -34.72343
|  | 1603.5 | -34.9577
|  | 1604 | -35.18333
|  | 1604.5 | -35.41721
|  | 1605 | -35.67204
|  | 1605.5 | -35.92233
|  | 1606 | -36.16647
|  | 1606.5 | -36.35325
|  | 1607 | -36.53627
|  | 1607.5 | -36.77088
|  | 1608 | -37.03527
|  | 1608.5 | -37.26677
|  | 1609 | -37.44989
|  | 1609.5 | -37.62371
|  | 1610 | -37.80637
|  | 1610.5 | -38.01442
|  | 1611 | -38.19803
|  | 1611.5 | -38.38948
|  | 1612 | -38.56438
|  | 1612.5 | -38.72499
|  | 1613 | -38.84398
|  | 1613.5 | -39.00253
|  | 1614 | -39.13266
|  | 1614.5 | -39.31611
|  | 1615 | -39.44642
|  | 1615.5 | -39.55861
|  | 1616 | -39.64571
|  | 1616.5 | -39.78126
|  | 1617 | -39.90916
|  | 1617.5 | -40.02558
|  | 1618 | -40.13446
|  | 1618.5 | -40.206
|  | 1619 | -40.31037
|  | 1619.5 | -40.2983
|  | 1620 | -40.43125
|  | 1620.5 | -40.52945
|  | 1621 | -40.60373
|  | 1621.5 | -40.6685
|  | 1622 | -40.72074
|  | 1622.5 | -40.77081
|  | 1623 | -40.80784
|  | 1623.5 | -40.87241
|  | 1624 | -40.93117
|  | 1624.5 | -40.96077
|  | 1625 | -40.9932
|  | 1625.5 | -41.02628
|  | 1626 | -41.05744
|  | 1626.5 | -41.09541
|  | 1627 | -41.12805
|  | 1627.5 | -41.14042
|  | 1628 | -41.16684
|  | 1628.5 | -41.18222
|  | 1629 | -41.20533
|  | 1629.5 | -41.21564
|  | 1630 | -41.23257
|  | 1630.5 | -41.25244
|  | 1631 | -41.25264
|  | 1631.5 | -41.26173
|  | 1632 | -41.26878
|  | 1632.5 | -41.27703
|  | 1633 | -41.28323
|  | 1633.5 | -41.28817
|  | 1634 | -41.28023
|  | 1634.5 | -41.27515
|  | 1635 | -41.27856
|  | 1635.5 | -41.27824
|  | 1636 | -41.27867
|  | 1636.5 | -41.26991
|  | 1637 | -41.25065
|  | 1637.5 | -41.23709
|  | 1638 | -41.22702
|  | 1638.5 | -41.20623
|  | 1639 | -41.19472
|  | 1639.5 | -41.17597
|  | 1640 | -41.15512
|  | 1640.5 | -41.12524
|  | 1641 | -41.11171
|  | 1641.5 | -41.07454
|  | 1642 | -41.04932
|  | 1642.5 | -41.00753
|  | 1643 | -40.97416
|  | 1643.5 | -40.92368
|  | 1644 | -40.88515
|  | 1644.5 | -40.82939
|  | 1645 | -40.7867
|  | 1645.5 | -40.72598
|  | 1646 | -40.66641
|  | 1646.5 | -40.60503
|  | 1647 | -40.53587
|  | 1647.5 | -40.467
|  | 1648 | -40.40672
|  | 1648.5 | -40.31894
|  | 1649 | -40.24775
|  | 1649.5 | -40.16524
|  | 1650 | -40.08334
|  | 1650.5 | -40.00375
|  | 1651 | -39.92133
|  | 1651.5 | -39.83108
|  | 1652 | -39.74722
|  | 1652.5 | -39.65598
|  | 1653 | -39.57707
|  | 1653.5 | -39.47556
|  | 1654 | -39.39347
|  | 1654.5 | -39.29677
|  | 1655 | -39.22345
|  | 1655.5 | -39.12115
|  | 1656 | -39.03465
|  | 1656.5 | -38.94582
|  | 1657 | -38.85655
|  | 1657.5 | -38.77279
|  | 1658 | -38.68605
|  | 1658.5 | -38.59912
|  | 1659 | -38.52338
|  | 1659.5 | -38.43131
|  | 1660 | -38.34664

## Spectrum with Seed
Sample Spectrum
|  | Wavelength (nm) | Intensity (dB)
|  | 1410 | -63.27768
|  | 1410.5 | -65.50969
|  | 1411 | -63.09781
|  | 1411.5 | -63.4444
Product Raw Data |  | 1412 | -64.05651
1550 nm C-Band Booster Optical Amplifier, Butterfly Package, SM, FC/APC |  | 1412.5 | -64.16685
|  | 1413 | -64.35577
|  | 1413.5 | -62.91249
Item # | BOA1554 | 1414 | -62.74971
DISCLAIMER: The data presented here are typical. Slight variations in performance data will occur from lot to lot. Please contact Technical Support with any questions regarding the use or reliability of this data. |  | 1414.5 | -63.31214
|  | 1415 | -63.60085
|  | 1415.5 | -62.98109
|  | 1416 | -63.75195
|  | 1416.5 | -62.85131
|  | 1417 | -62.16604
This data may be used in publications. However, please cite Thorlabs as the source. |  | 1417.5 | -62.83023
|  | 1418 | -62.62197
|  | 1418.5 | -62.23137
|  | 1419 | -62.57627
Additional Information: |  | 1419.5 | -65.7746
T = 25 °C |  | 1420 | -63.38148
|  | 1420.5 | -64.6348
|  | 1421 | -64.83539
|  | 1421.5 | -63.14248
|  | 1422 | -62.92939
|  | 1422.5 | -62.27312
|  | 1423 | -62.55613
|  | 1423.5 | -61.30825
|  | 1424 | -62.05663
|  | 1424.5 | -63.89237
|  | 1425 | -63.70781
|  | 1425.5 | -63.599
|  | 1426 | -64.4144
|  | 1426.5 | -63.08814
|  | 1427 | -64.18495
|  | 1427.5 | -64.6599
|  | 1428 | -62.96451
|  | 1428.5 | -66.7097
|  | 1429 | -67.75428
|  | 1429.5 | -64.26746
|  | 1430 | -61.69932
|  | 1430.5 | -62.91727
|  | 1431 | -63.33781
|  | 1431.5 | -66.6487
|  | 1432 | -62.27616
|  | 1432.5 | -65.44182
|  | 1433 | -62.11463
|  | 1433.5 | -63.25686
|  | 1434 | -63.96914
|  | 1434.5 | -64.12733
|  | 1435 | -63.40336
|  | 1435.5 | -62.05317
|  | 1436 | -64.43587
|  | 1436.5 | -63.0439
|  | 1437 | -63.10691
|  | 1437.5 | -62.82276
|  | 1438 | -62.15557
|  | 1438.5 | -60.98403
|  | 1439 | -63.46748
|  | 1439.5 | -62.97527
|  | 1440 | -62.66127
|  | 1440.5 | -63.07434
|  | 1441 | -62.4121
|  | 1441.5 | -61.49013
|  | 1442 | -61.61262
|  | 1442.5 | -64.54021
|  | 1443 | -62.72697
|  | 1443.5 | -63.68798
|  | 1444 | -62.3346
|  | 1444.5 | -62.90829
|  | 1445 | -63.31758
|  | 1445.5 | -63.02607
|  | 1446 | -62.22524
|  | 1446.5 | -61.50913
|  | 1447 | -61.99217
|  | 1447.5 | -62.57602
|  | 1448 | -63.75354
|  | 1448.5 | -62.88291
|  | 1449 | -64.85329
|  | 1449.5 | -62.30357
|  | 1450 | -62.22833
|  | 1450.5 | -62.52506
|  | 1451 | -64.20995
|  | 1451.5 | -61.22007
|  | 1452 | -60.85649
|  | 1452.5 | -61.14807
|  | 1453 | -62.49339
|  | 1453.5 | -63.25238
|  | 1454 | -63.48284
|  | 1454.5 | -62.96945
|  | 1455 | -62.36282
|  | 1455.5 | -64.67773
|  | 1456 | -64.6955
|  | 1456.5 | -62.39004
|  | 1457 | -61.47963
|  | 1457.5 | -63.35014
|  | 1458 | -63.12588
|  | 1458.5 | -63.37386
|  | 1459 | -62.12611
|  | 1459.5 | -61.61871
|  | 1460 | -63.20207
|  | 1460.5 | -65.43786
|  | 1461 | -63.29329
|  | 1461.5 | -63.10118
|  | 1462 | -62.86113
|  | 1462.5 | -66.51146
|  | 1463 | -63.78317
|  | 1463.5 | -62.6859
|  | 1464 | -62.46567
|  | 1464.5 | -64.93526
|  | 1465 | -63.50459
|  | 1465.5 | -62.69441
|  | 1466 | -62.63007
|  | 1466.5 | -62.41259
|  | 1467 | -63.06645
|  | 1467.5 | -61.68588
|  | 1468 | -63.92598
|  | 1468.5 | -62.49242
|  | 1469 | -64.50663
|  | 1469.5 | -64.17946
|  | 1470 | -62.5611
|  | 1470.5 | -62.83622
|  | 1471 | -62.46859
|  | 1471.5 | -62.79084
|  | 1472 | -63.23053
|  | 1472.5 | -61.21354
|  | 1473 | -62.61916
|  | 1473.5 | -62.27355
|  | 1474 | -62.96063
|  | 1474.5 | -62.57168
|  | 1475 | -64.0273
|  | 1475.5 | -64.49026
|  | 1476 | -64.1058
|  | 1476.5 | -63.18615
|  | 1477 | -63.13845
|  | 1477.5 | -62.20008
|  | 1478 | -62.88152
|  | 1478.5 | -61.87019
|  | 1479 | -62.49358
|  | 1479.5 | -61.88956
|  | 1480 | -62.37181
|  | 1480.5 | -62.84084
|  | 1481 | -62.87044
|  | 1481.5 | -62.0948
|  | 1482 | -61.3072
|  | 1482.5 | -60.80619
|  | 1483 | -62.05672
|  | 1483.5 | -61.48792
|  | 1484 | -60.61654
|  | 1484.5 | -62.88644
|  | 1485 | -61.362
|  | 1485.5 | -61.77042
|  | 1486 | -61.44829
|  | 1486.5 | -61.45757
|  | 1487 | -61.07817
|  | 1487.5 | -60.79573
|  | 1488 | -60.30027
|  | 1488.5 | -61.69865
|  | 1489 | -60.54797
|  | 1489.5 | -61.25461
|  | 1490 | -60.57475
|  | 1490.5 | -60.37747
|  | 1491 | -60.43785
|  | 1491.5 | -60.62207
|  | 1492 | -60.34987
|  | 1492.5 | -59.97291
|  | 1493 | -61.2053
|  | 1493.5 | -60.99772
|  | 1494 | -61.01564
|  | 1494.5 | -60.46937
|  | 1495 | -61.12862
|  | 1495.5 | -61.55053
|  | 1496 | -60.9334
|  | 1496.5 | -61.62255
|  | 1497 | -61.86213
|  | 1497.5 | -61.35664
|  | 1498 | -61.45446
|  | 1498.5 | -60.64576
|  | 1499 | -60.76303
|  | 1499.5 | -61.7156
|  | 1500 | -63.43848
|  | 1500.5 | -62.40637
|  | 1501 | -62.11899
|  | 1501.5 | -61.7598
|  | 1502 | -62.1438
|  | 1502.5 | -61.86313
|  | 1503 | -62.25419
|  | 1503.5 | -62.38363
|  | 1504 | -61.96418
|  | 1504.5 | -62.34033
|  | 1505 | -61.80656
|  | 1505.5 | -62.35843
|  | 1506 | -61.17321
|  | 1506.5 | -60.59775
|  | 1507 | -59.16921
|  | 1507.5 | -59.4142
|  | 1508 | -59.74996
|  | 1508.5 | -60.02449
|  | 1509 | -59.18011
|  | 1509.5 | -58.54905
|  | 1510 | -57.88896
|  | 1510.5 | -57.79498
|  | 1511 | -57.81734
|  | 1511.5 | -56.81004
|  | 1512 | -56.18021
|  | 1512.5 | -55.73665
|  | 1513 | -55.15257
|  | 1513.5 | -54.98911
|  | 1514 | -54.44703
|  | 1514.5 | -54.3669
|  | 1515 | -53.99513
|  | 1515.5 | -53.70716
|  | 1516 | -53.35856
|  | 1516.5 | -53.02767
|  | 1517 | -52.48787
|  | 1517.5 | -52.03241
|  | 1518 | -51.73402
|  | 1518.5 | -51.67449
|  | 1519 | -51.35184
|  | 1519.5 | -51.06452
|  | 1520 | -50.51007
|  | 1520.5 | -50.28603
|  | 1521 | -50.22226
|  | 1521.5 | -50.13927
|  | 1522 | -49.67702
|  | 1522.5 | -49.29181
|  | 1523 | -49.11073
|  | 1523.5 | -49.08034
|  | 1524 | -49.05425
|  | 1524.5 | -48.85717
|  | 1525 | -48.48811
|  | 1525.5 | -48.2152
|  | 1526 | -48.27938
|  | 1526.5 | -48.47407
|  | 1527 | -48.50722
|  | 1527.5 | -48.18171
|  | 1528 | -47.95961
|  | 1528.5 | -48.03951
|  | 1529 | -48.3624
|  | 1529.5 | -48.57385
|  | 1530 | -48.49329
|  | 1530.5 | -48.24275
|  | 1531 | -48.09528
|  | 1531.5 | -48.20244
|  | 1532 | -48.15271
|  | 1532.5 | -47.75455
|  | 1533 | -47.18611
|  | 1533.5 | -46.6541
|  | 1534 | -46.34521
|  | 1534.5 | -46.20989
|  | 1535 | -45.83759
|  | 1535.5 | -45.07992
|  | 1536 | -44.29758
|  | 1536.5 | -43.70891
|  | 1537 | -43.43108
|  | 1537.5 | -43.0506
|  | 1538 | -42.37198
|  | 1538.5 | -41.52477
|  | 1539 | -40.8238
|  | 1539.5 | -40.48866
|  | 1540 | -40.25381
|  | 1540.5 | -39.78345
|  | 1541 | -39.16129
|  | 1541.5 | -38.78776
|  | 1542 | -39.01999
|  | 1542.5 | -39.62651
|  | 1543 | -39.63929
|  | 1543.5 | -38.73561
|  | 1544 | -37.43984
|  | 1544.5 | -36.45375
|  | 1545 | -36.04697
|  | 1545.5 | -35.97044
|  | 1546 | -35.75432
|  | 1546.5 | -35.27026
|  | 1547 | -34.87232
|  | 1547.5 | -34.79327
|  | 1548 | -35.03213
|  | 1548.5 | -35.19682
|  | 1549 | -35.07087
|  | 1549.5 | -34.90706
|  | 1550 | -34.97086
|  | 1550.5 | -35.39858
|  | 1551 | -35.90191
|  | 1551.5 | -36.02471
|  | 1552 | -36.1399
|  | 1552.5 | -33.94785
|  | 1553 | -2.378289
|  | 1553.5 | 4.349563
|  | 1554 | -27.34625
|  | 1554.5 | -33.20151
|  | 1555 | -34.2762
|  | 1555.5 | -34.65093
|  | 1556 | -35.27601
|  | 1556.5 | -35.99802
|  | 1557 | -36.42684
|  | 1557.5 | -36.56636
|  | 1558 | -36.76176
|  | 1558.5 | -37.27601
|  | 1559 | -38.03368
|  | 1559.5 | -38.70882
|  | 1560 | -39.01256
|  | 1560.5 | -39.12926
|  | 1561 | -39.46367
|  | 1561.5 | -40.1117
|  | 1562 | -40.91738
|  | 1562.5 | -41.43707
|  | 1563 | -41.55628
|  | 1563.5 | -41.64372
|  | 1564 | -41.94774
|  | 1564.5 | -42.54399
|  | 1565 | -43.06804
|  | 1565.5 | -43.29993
|  | 1566 | -43.2483
|  | 1566.5 | -43.27611
|  | 1567 | -43.57606
|  | 1567.5 | -44.04864
|  | 1568 | -44.31522
|  | 1568.5 | -44.29959
|  | 1569 | -44.17189
|  | 1569.5 | -44.23202
|  | 1570 | -44.55777
|  | 1570.5 | -44.95815
|  | 1571 | -45.17921
|  | 1571.5 | -45.11571
|  | 1572 | -45.02444
|  | 1572.5 | -45.23496
|  | 1573 | -45.66217
|  | 1573.5 | -46.03322
|  | 1574 | -46.18503
|  | 1574.5 | -46.19018
|  | 1575 | -46.25754
|  | 1575.5 | -46.58764
|  | 1576 | -46.99108
|  | 1576.5 | -47.31229
|  | 1577 | -47.49772
|  | 1577.5 | -47.62244
|  | 1578 | -47.80718
|  | 1578.5 | -48.10181
|  | 1579 | -48.53918
|  | 1579.5 | -48.93439
|  | 1580 | -49.11269
|  | 1580.5 | -49.08559
|  | 1581 | -49.43243
|  | 1581.5 | -49.89509
|  | 1582 | -50.14317
|  | 1582.5 | -50.55613
|  | 1583 | -50.72548
|  | 1583.5 | -50.90924
|  | 1584 | -51.2767
|  | 1584.5 | -51.73515
|  | 1585 | -51.86368
|  | 1585.5 | -52.36338
|  | 1586 | -52.38256
|  | 1586.5 | -52.80186
|  | 1587 | -53.1581
|  | 1587.5 | -53.66817
|  | 1588 | -53.94618
|  | 1588.5 | -54.33413
|  | 1589 | -54.82068
|  | 1589.5 | -54.67755
|  | 1590 | -54.90582
|  | 1590.5 | -55.45528
|  | 1591 | -55.92986
|  | 1591.5 | -56.09193
|  | 1592 | -56.32278
|  | 1592.5 | -56.65262
|  | 1593 | -56.63754
|  | 1593.5 | -56.65761
|  | 1594 | -57.01617
|  | 1594.5 | -56.9718
|  | 1595 | -56.68623
|  | 1595.5 | -57.16336
|  | 1596 | -57.91376
|  | 1596.5 | -58.091
|  | 1597 | -57.62111
|  | 1597.5 | -58.35929
|  | 1598 | -57.9733
|  | 1598.5 | -57.95367
|  | 1599 | -58.07478
|  | 1599.5 | -58.1838
|  | 1600 | -58.04826
|  | 1600.5 | -58.09734
|  | 1601 | -58.18563
|  | 1601.5 | -58.12595
|  | 1602 | -58.94805
|  | 1602.5 | -58.64337
|  | 1603 | -59.32137
|  | 1603.5 | -59.02711
|  | 1604 | -59.17786
|  | 1604.5 | -59.24528
|  | 1605 | -59.1869
|  | 1605.5 | -59.45539
|  | 1606 | -60.01519
|  | 1606.5 | -60.52324
|  | 1607 | -60.48016
|  | 1607.5 | -60.28763
|  | 1608 | -61.34463
|  | 1608.5 | -60.7359
|  | 1609 | -61.35425
|  | 1609.5 | -60.66199
|  | 1610 | -61.29977
|  | 1610.5 | -60.94975
|  | 1611 | -61.25025
|  | 1611.5 | -62.18124
|  | 1612 | -61.24363
|  | 1612.5 | -63.0285
|  | 1613 | -61.5264
|  | 1613.5 | -60.57291
|  | 1614 | -61.87007
|  | 1614.5 | -60.19294
|  | 1615 | -63.09697
|  | 1615.5 | -61.64514
|  | 1616 | -63.30892
|  | 1616.5 | -62.74144
|  | 1617 | -60.6113
|  | 1617.5 | -63.20051
|  | 1618 | -61.47849
|  | 1618.5 | -62.65862
|  | 1619 | -61.58861
|  | 1619.5 | -62.0741
|  | 1620 | -62.13616
|  | 1620.5 | -62.80847
|  | 1621 | -63.53324
|  | 1621.5 | -62.54273
|  | 1622 | -62.80795
|  | 1622.5 | -61.33879
|  | 1623 | -62.31577
|  | 1623.5 | -61.11143
|  | 1624 | -61.86635
|  | 1624.5 | -63.57597
|  | 1625 | -62.48932
|  | 1625.5 | -62.2073
|  | 1626 | -62.2113
|  | 1626.5 | -61.35268
|  | 1627 | -63.73555
|  | 1627.5 | -60.38644
|  | 1628 | -63.2051
|  | 1628.5 | -62.57094
|  | 1629 | -61.77954
|  | 1629.5 | -62.82944
|  | 1630 | -62.36771
|  | 1630.5 | -64.23311
|  | 1631 | -62.2901
|  | 1631.5 | -61.89085
|  | 1632 | -61.64614
|  | 1632.5 | -62.42241
|  | 1633 | -63.50671
|  | 1633.5 | -62.66714
|  | 1634 | -62.6549
|  | 1634.5 | -62.99928
|  | 1635 | -61.59649
|  | 1635.5 | -62.0565
|  | 1636 | -60.98484
|  | 1636.5 | -61.27427
|  | 1637 | -62.70616
|  | 1637.5 | -62.25461
|  | 1638 | -61.34794
|  | 1638.5 | -63.54971
|  | 1639 | -62.84269
|  | 1639.5 | -60.28951
|  | 1640 | -61.3353
|  | 1640.5 | -60.78231
|  | 1641 | -61.22525
|  | 1641.5 | -63.1265
|  | 1642 | -60.87919
|  | 1642.5 | -61.3444
|  | 1643 | -63.14943
|  | 1643.5 | -63.14112
|  | 1644 | -61.66107
|  | 1644.5 | -62.39798
|  | 1645 | -63.35022
|  | 1645.5 | -60.90131
|  | 1646 | -61.83006
|  | 1646.5 | -61.58911
|  | 1647 | -62.04527
|  | 1647.5 | -60.36137
|  | 1648 | -60.96807
|  | 1648.5 | -60.7378
|  | 1649 | -61.87828
|  | 1649.5 | -61.34986
|  | 1650 | -60.25136
|  | 1650.5 | -60.43264
|  | 1651 | -58.60973
|  | 1651.5 | -58.43326
|  | 1652 | -58.86243
|  | 1652.5 | -58.66716
|  | 1653 | -59.60981
|  | 1653.5 | -59.73655
|  | 1654 | -60.87594
|  | 1654.5 | -59.03167
|  | 1655 | -60.03226
|  | 1655.5 | -58.09994
|  | 1656 | -60.59172
|  | 1656.5 | -58.51251
|  | 1657 | -58.76798
|  | 1657.5 | -59.58963
|  | 1658 | -58.94211
|  | 1658.5 | -57.35009
|  | 1659 | -60.63778
|  | 1659.5 | -59.86155
|  | 1660 | -57.87721

## Ripple
Sample Spectrum
|  | Wavelength (nm) | Intensity (dB)
|  | 1509 | -22.69283
|  | 1509.01 | -22.85956
|  | 1509.02 | -23.00052
|  | 1509.03 | -23.03177
Product Raw Data |  | 1509.04 | -22.96209
1550 nm C-Band Booster Optical Amplifier, Butterfly Package, SM, FC/APC |  | 1509.05 | -22.80588
|  | 1509.06 | -22.64884
|  | 1509.07 | -22.55328
Item # | BOA1554 | 1509.08 | -22.53758
DISCLAIMER: The data presented here are typical. Slight variations in performance data will occur from lot to lot. Please contact Technical Support with any questions regarding the use or reliability of this data. |  | 1509.09 | -22.6277
|  | 1509.1 | -22.76736
|  | 1509.11 | -22.91618
|  | 1509.12 | -23.01414
|  | 1509.13 | -23.04461
|  | 1509.14 | -22.99037
This data may be used in publications. However, please cite Thorlabs as the source. |  | 1509.15 | -22.87388
|  | 1509.16 | -22.73955
|  | 1509.17 | -22.68728
|  | 1509.18 | -22.72631
Additional Information: |  | 1509.19 | -22.8275
T = 25 °C, I = 1700 mA |  | 1509.2 | -22.93507
|  | 1509.21 | -23.00814
|  | 1509.22 | -23.01992
|  | 1509.23 | -23.00479
|  | 1509.24 | -22.97782
|  | 1509.25 | -22.94704
|  | 1509.26 | -22.94008
|  | 1509.27 | -22.93371
|  | 1509.28 | -22.9202
|  | 1509.29 | -22.89524
|  | 1509.3 | -22.89718
|  | 1509.31 | -22.91071
|  | 1509.32 | -22.96331
|  | 1509.33 | -23.03186
|  | 1509.34 | -23.09298
|  | 1509.35 | -23.12328
|  | 1509.36 | -23.09904
|  | 1509.37 | -23.02236
|  | 1509.38 | -22.90617
|  | 1509.39 | -22.82022
|  | 1509.4 | -22.77902
|  | 1509.41 | -22.80468
|  | 1509.42 | -22.85246
|  | 1509.43 | -22.93696
|  | 1509.44 | -23.00158
|  | 1509.45 | -23.0695
|  | 1509.46 | -23.10788
|  | 1509.47 | -23.11047
|  | 1509.48 | -23.03971
|  | 1509.49 | -22.91919
|  | 1509.5 | -22.81856
|  | 1509.51 | -22.75314
|  | 1509.52 | -22.76266
|  | 1509.53 | -22.84291
|  | 1509.54 | -22.93819
|  | 1509.55 | -23.05836
|  | 1509.56 | -23.11127
|  | 1509.57 | -23.08617
|  | 1509.58 | -22.99211
|  | 1509.59 | -22.88874
|  | 1509.6 | -22.79243
|  | 1509.61 | -22.74957
|  | 1509.62 | -22.77909
|  | 1509.63 | -22.86197
|  | 1509.64 | -22.95686
|  | 1509.65 | -23.0209
|  | 1509.66 | -23.03953
|  | 1509.67 | -23.00718
|  | 1509.68 | -22.94622
|  | 1509.69 | -22.8776
|  | 1509.7 | -22.83484
|  | 1509.71 | -22.82254
|  | 1509.72 | -22.86231
|  | 1509.73 | -22.94814
|  | 1509.74 | -23.04168
|  | 1509.75 | -23.1031
|  | 1509.76 | -23.09554
|  | 1509.77 | -23.03309
|  | 1509.78 | -22.93226
|  | 1509.79 | -22.85176
|  | 1509.8 | -22.82874
|  | 1509.81 | -22.85951
|  | 1509.82 | -22.93461
|  | 1509.83 | -23.00276
|  | 1509.84 | -23.05271
|  | 1509.85 | -23.066
|  | 1509.86 | -23.01509
|  | 1509.87 | -22.93631
|  | 1509.88 | -22.859
|  | 1509.89 | -22.85311
|  | 1509.9 | -22.91802
|  | 1509.91 | -23.01185
|  | 1509.92 | -23.1115
|  | 1509.93 | -23.16981
|  | 1509.94 | -23.17706
|  | 1509.95 | -23.12443
|  | 1509.96 | -23.03024
|  | 1509.97 | -22.94864
|  | 1509.98 | -22.8926
|  | 1509.99 | -22.92251
|  | 1510 | -22.97924
|  | 1510.01 | -23.09306
|  | 1510.02 | -23.16121
|  | 1510.03 | -23.18788
|  | 1510.04 | -23.16767
|  | 1510.05 | -23.11559
|  | 1510.06 | -23.04808
|  | 1510.07 | -22.99298
|  | 1510.08 | -22.94493
|  | 1510.09 | -22.9205
|  | 1510.1 | -22.92915
|  | 1510.11 | -22.97366
|  | 1510.12 | -23.04704
|  | 1510.13 | -23.11275
|  | 1510.14 | -23.15936
|  | 1510.15 | -23.15021
|  | 1510.16 | -23.09641
|  | 1510.17 | -23.03006
|  | 1510.18 | -22.98939
|  | 1510.19 | -22.97158
|  | 1510.2 | -22.9939
|  | 1510.21 | -23.02221
|  | 1510.22 | -23.06173
|  | 1510.23 | -23.09319
|  | 1510.24 | -23.12166
|  | 1510.25 | -23.13412
|  | 1510.26 | -23.14811
|  | 1510.27 | -23.14493
|  | 1510.28 | -23.13838
|  | 1510.29 | -23.10477
|  | 1510.3 | -23.05346
|  | 1510.31 | -23.01177
|  | 1510.32 | -22.99037
|  | 1510.33 | -23.02497
|  | 1510.34 | -23.12689
|  | 1510.35 | -23.2349
|  | 1510.36 | -23.32191
|  | 1510.37 | -23.35387
|  | 1510.38 | -23.33261
|  | 1510.39 | -23.26368
|  | 1510.4 | -23.18982
|  | 1510.41 | -23.09679
|  | 1510.42 | -23.04489
|  | 1510.43 | -23.0344
|  | 1510.44 | -23.09758
|  | 1510.45 | -23.18692
|  | 1510.46 | -23.33258
|  | 1510.47 | -23.44655
|  | 1510.48 | -23.50095
|  | 1510.49 | -23.45802
|  | 1510.5 | -23.30866
|  | 1510.51 | -23.16402
|  | 1510.52 | -23.03588
|  | 1510.53 | -22.97602
|  | 1510.54 | -23.02906
|  | 1510.55 | -23.17992
|  | 1510.56 | -23.3727
|  | 1510.57 | -23.54302
|  | 1510.58 | -23.59195
|  | 1510.59 | -23.53271
|  | 1510.6 | -23.36852
|  | 1510.61 | -23.17537
|  | 1510.62 | -23.02448
|  | 1510.63 | -22.94265
|  | 1510.64 | -22.97293
|  | 1510.65 | -23.11385
|  | 1510.66 | -23.28561
|  | 1510.67 | -23.47149
|  | 1510.68 | -23.55569
|  | 1510.69 | -23.51622
|  | 1510.7 | -23.33595
|  | 1510.71 | -23.13563
|  | 1510.72 | -22.95123
|  | 1510.73 | -22.83331
|  | 1510.74 | -22.84731
|  | 1510.75 | -22.96831
|  | 1510.76 | -23.1613
|  | 1510.77 | -23.35092
|  | 1510.78 | -23.47873
|  | 1510.79 | -23.49834
|  | 1510.8 | -23.41237
|  | 1510.81 | -23.227
|  | 1510.82 | -23.05308
|  | 1510.83 | -22.90297
|  | 1510.84 | -22.84251
|  | 1510.85 | -22.86577
|  | 1510.86 | -22.98107
|  | 1510.87 | -23.14268
|  | 1510.88 | -23.30106
|  | 1510.89 | -23.41226
|  | 1510.9 | -23.46415
|  | 1510.91 | -23.39971
|  | 1510.92 | -23.24281
|  | 1510.93 | -23.07936
|  | 1510.94 | -22.9222
|  | 1510.95 | -22.82463
|  | 1510.96 | -22.81751
|  | 1510.97 | -22.8993
|  | 1510.98 | -23.0734
|  | 1510.99 | -23.26675
|  | 1511 | -23.44951
|  | 1511.01 | -23.53158
|  | 1511.02 | -23.4891
|  | 1511.03 | -23.35138
|  | 1511.04 | -23.13082
|  | 1511.05 | -22.9745
|  | 1511.06 | -22.87425
|  | 1511.07 | -22.8834
|  | 1511.08 | -22.99188
|  | 1511.09 | -23.19931
|  | 1511.1 | -23.40228
|  | 1511.11 | -23.56143
|  | 1511.12 | -23.64533
|  | 1511.13 | -23.59092
|  | 1511.14 | -23.42846
|  | 1511.15 | -23.22022
|  | 1511.16 | -23.00655
|  | 1511.17 | -22.86297
|  | 1511.18 | -22.83174
|  | 1511.19 | -22.97274
|  | 1511.2 | -23.15855
|  | 1511.21 | -23.44597
|  | 1511.22 | -23.64977
|  | 1511.23 | -23.69761
|  | 1511.24 | -23.60372
|  | 1511.25 | -23.3701
|  | 1511.26 | -23.11561
|  | 1511.27 | -22.91865
|  | 1511.28 | -22.86493
|  | 1511.29 | -22.92262
|  | 1511.3 | -23.07395
|  | 1511.31 | -23.29674
|  | 1511.32 | -23.47694
|  | 1511.33 | -23.59545
|  | 1511.34 | -23.5802
|  | 1511.35 | -23.44405
|  | 1511.36 | -23.20345
|  | 1511.37 | -22.99593
|  | 1511.38 | -22.84943
|  | 1511.39 | -22.79379
|  | 1511.4 | -22.91002
|  | 1511.41 | -23.13133
|  | 1511.42 | -23.3847
|  | 1511.43 | -23.55047
|  | 1511.44 | -23.55824
|  | 1511.45 | -23.40123
|  | 1511.46 | -23.18503
|  | 1511.47 | -22.96047
|  | 1511.48 | -22.85632
|  | 1511.49 | -22.85103
|  | 1511.5 | -22.95119
|  | 1511.51 | -23.11511
|  | 1511.52 | -23.27638
|  | 1511.53 | -23.40499
|  | 1511.54 | -23.4847
|  | 1511.55 | -23.48123
|  | 1511.56 | -23.40323
|  | 1511.57 | -23.27203
|  | 1511.58 | -23.1145
|  | 1511.59 | -22.98273
|  | 1511.6 | -22.92943
|  | 1511.61 | -22.95094
|  | 1511.62 | -23.05986
|  | 1511.63 | -23.23103
|  | 1511.64 | -23.39824
|  | 1511.65 | -23.53812
|  | 1511.66 | -23.56048
|  | 1511.67 | -23.48643
|  | 1511.68 | -23.33641
|  | 1511.69 | -23.14591
|  | 1511.7 | -22.98995
|  | 1511.71 | -22.9272
|  | 1511.72 | -22.97322
|  | 1511.73 | -23.10741
|  | 1511.74 | -23.26516
|  | 1511.75 | -23.45474
|  | 1511.76 | -23.57447
|  | 1511.77 | -23.57545
|  | 1511.78 | -23.41688
|  | 1511.79 | -23.22923
|  | 1511.8 | -23.02656
|  | 1511.81 | -22.87323
|  | 1511.82 | -22.8445
|  | 1511.83 | -22.92887
|  | 1511.84 | -23.11772
|  | 1511.85 | -23.33602
|  | 1511.86 | -23.53156
|  | 1511.87 | -23.63369
|  | 1511.88 | -23.57526
|  | 1511.89 | -23.36148
|  | 1511.9 | -23.11248
|  | 1511.91 | -22.85814
|  | 1511.92 | -22.6982
|  | 1511.93 | -22.70107
|  | 1511.94 | -22.87777
|  | 1511.95 | -23.09809
|  | 1511.96 | -23.36885
|  | 1511.97 | -23.51769
|  | 1511.98 | -23.52872
|  | 1511.99 | -23.39439
|  | 1512 | -23.15595
|  | 1512.01 | -22.89172
|  | 1512.02 | -22.68517
|  | 1512.03 | -22.6364
|  | 1512.04 | -22.69117
|  | 1512.05 | -22.87347
|  | 1512.06 | -23.09408
|  | 1512.07 | -23.28898
|  | 1512.08 | -23.40932
|  | 1512.09 | -23.41033
|  | 1512.1 | -23.25972
|  | 1512.11 | -23.01296
|  | 1512.12 | -22.76211
|  | 1512.13 | -22.62374
|  | 1512.14 | -22.64034
|  | 1512.15 | -22.82207
|  | 1512.16 | -23.05928
|  | 1512.17 | -23.22846
|  | 1512.18 | -23.32101
|  | 1512.19 | -23.31115
|  | 1512.2 | -23.21348
|  | 1512.21 | -23.08962
|  | 1512.22 | -22.96906
|  | 1512.23 | -22.88068
|  | 1512.24 | -22.83956
|  | 1512.25 | -22.85033
|  | 1512.26 | -22.90401
|  | 1512.27 | -23.01088
|  | 1512.28 | -23.12628
|  | 1512.29 | -23.26526
|  | 1512.3 | -23.35553
|  | 1512.31 | -23.36847
|  | 1512.32 | -23.2804
|  | 1512.33 | -23.1329
|  | 1512.34 | -22.96803
|  | 1512.35 | -22.87127
|  | 1512.36 | -22.86043
|  | 1512.37 | -22.94086
|  | 1512.38 | -23.09279
|  | 1512.39 | -23.24945
|  | 1512.4 | -23.37584
|  | 1512.41 | -23.43496
|  | 1512.42 | -23.41071
|  | 1512.43 | -23.32218
|  | 1512.44 | -23.1789
|  | 1512.45 | -22.98931
|  | 1512.46 | -22.87922
|  | 1512.47 | -22.85248
|  | 1512.48 | -22.92711
|  | 1512.49 | -23.07422
|  | 1512.5 | -23.288
|  | 1512.51 | -23.42797
|  | 1512.52 | -23.48788
|  | 1512.53 | -23.40186
|  | 1512.54 | -23.24785
|  | 1512.55 | -22.99083
|  | 1512.56 | -22.85662
|  | 1512.57 | -22.79429
|  | 1512.58 | -22.87965
|  | 1512.59 | -23.03982
|  | 1512.6 | -23.22158
|  | 1512.61 | -23.36058
|  | 1512.62 | -23.39009
|  | 1512.63 | -23.3192
|  | 1512.64 | -23.18736
|  | 1512.65 | -23.02556
|  | 1512.66 | -22.89219
|  | 1512.67 | -22.84438
|  | 1512.68 | -22.89375
|  | 1512.69 | -23.02459
|  | 1512.7 | -23.16776
|  | 1512.71 | -23.28031
|  | 1512.72 | -23.2998
|  | 1512.73 | -23.25302
|  | 1512.74 | -23.14475
|  | 1512.75 | -23.01136
|  | 1512.76 | -22.88439
|  | 1512.77 | -22.83537
|  | 1512.78 | -22.85037
|  | 1512.79 | -22.94161
|  | 1512.8 | -23.08077
|  | 1512.81 | -23.20587
|  | 1512.82 | -23.25224
|  | 1512.83 | -23.21457
|  | 1512.84 | -23.12721
|  | 1512.85 | -23.00152
|  | 1512.86 | -22.90855
|  | 1512.87 | -22.88454
|  | 1512.88 | -22.90712
|  | 1512.89 | -22.99926
|  | 1512.9 | -23.06787
|  | 1512.91 | -23.11732
|  | 1512.92 | -23.12778
|  | 1512.93 | -23.09357
|  | 1512.94 | -23.06956
|  | 1512.95 | -23.04931
|  | 1512.96 | -23.05529
|  | 1512.97 | -23.04754
|  | 1512.98 | -23.00712
|  | 1512.99 | -22.94193
|  | 1513 | -22.89683
|  | 1513.01 | -22.9099
|  | 1513.02 | -22.97471
|  | 1513.03 | -23.05878
|  | 1513.04 | -23.11241
|  | 1513.05 | -23.12269
|  | 1513.06 | -23.07138
|  | 1513.07 | -22.97824
|  | 1513.08 | -22.89556
|  | 1513.09 | -22.84034
|  | 1513.1 | -22.81421
|  | 1513.11 | -22.8302
|  | 1513.12 | -22.86684
|  | 1513.13 | -22.91528
|  | 1513.14 | -22.95769
|  | 1513.15 | -22.99872
|  | 1513.16 | -23.00498
|  | 1513.17 | -22.98199
|  | 1513.18 | -22.91215
|  | 1513.19 | -22.81066
|  | 1513.2 | -22.6851
|  | 1513.21 | -22.60954
|  | 1513.22 | -22.62586
|  | 1513.23 | -22.71465
|  | 1513.24 | -22.86141
|  | 1513.25 | -22.99135
|  | 1513.26 | -23.03497
|  | 1513.27 | -22.95795
|  | 1513.28 | -22.80414
|  | 1513.29 | -22.63377
|  | 1513.3 | -22.5325
|  | 1513.31 | -22.52812
|  | 1513.32 | -22.60305
|  | 1513.33 | -22.70707
|  | 1513.34 | -22.81178
|  | 1513.35 | -22.88909
|  | 1513.36 | -22.91131
|  | 1513.37 | -22.88213
|  | 1513.38 | -22.82297
|  | 1513.39 | -22.76764
|  | 1513.4 | -22.75377
|  | 1513.41 | -22.76839
|  | 1513.42 | -22.80376
|  | 1513.43 | -22.86886
|  | 1513.44 | -22.93392
|  | 1513.45 | -22.98766
|  | 1513.46 | -23.02139
|  | 1513.47 | -23.00197
|  | 1513.48 | -22.94059
|  | 1513.49 | -22.87613
|  | 1513.5 | -22.84953
|  | 1513.51 | -22.89478
|  | 1513.52 | -23.00559
|  | 1513.53 | -23.09936
|  | 1513.54 | -23.14719
|  | 1513.55 | -23.12285
|  | 1513.56 | -23.04849
|  | 1513.57 | -22.95207
|  | 1513.58 | -22.89217
|  | 1513.59 | -22.87213
|  | 1513.6 | -22.92656
|  | 1513.61 | -23.03998
|  | 1513.62 | -23.16957
|  | 1513.63 | -23.24343
|  | 1513.64 | -23.27448
|  | 1513.65 | -23.2311
|  | 1513.66 | -23.15053
|  | 1513.67 | -23.03172
|  | 1513.68 | -22.95994
|  | 1513.69 | -22.95745
|  | 1513.7 | -23.0125
|  | 1513.71 | -23.09797
|  | 1513.72 | -23.17212
|  | 1513.73 | -23.21778
|  | 1513.74 | -23.21911
|  | 1513.75 | -23.18629
|  | 1513.76 | -23.11472
|  | 1513.77 | -23.03085
|  | 1513.78 | -22.97308
|  | 1513.79 | -22.95676
|  | 1513.8 | -22.97637
|  | 1513.81 | -23.01481
|  | 1513.82 | -23.06096
|  | 1513.83 | -23.10949
|  | 1513.84 | -23.15689
|  | 1513.85 | -23.17475
|  | 1513.86 | -23.14147
|  | 1513.87 | -23.04346
|  | 1513.88 | -22.96778
|  | 1513.89 | -22.9396
|  | 1513.9 | -22.96346
|  | 1513.91 | -23.02662
|  | 1513.92 | -23.07331
|  | 1513.93 | -23.10375
|  | 1513.94 | -23.12197
|  | 1513.95 | -23.1369
|  | 1513.96 | -23.15495
|  | 1513.97 | -23.15172
|  | 1513.98 | -23.10532
|  | 1513.99 | -23.03817
|  | 1514 | -22.98018
|  | 1514.01 | -22.93892
|  | 1514.02 | -22.94473
|  | 1514.03 | -22.98761
|  | 1514.04 | -23.10559
|  | 1514.05 | -23.21936
|  | 1514.06 | -23.31926
|  | 1514.07 | -23.33133
|  | 1514.08 | -23.25695
|  | 1514.09 | -23.12693
|  | 1514.1 | -23.00334
|  | 1514.11 | -22.90796
|  | 1514.12 | -22.88963
|  | 1514.13 | -22.9488
|  | 1514.14 | -23.08621
|  | 1514.15 | -23.24865
|  | 1514.16 | -23.4163
|  | 1514.17 | -23.50035
|  | 1514.18 | -23.48805
|  | 1514.19 | -23.36814
|  | 1514.2 | -23.16831
|  | 1514.21 | -22.95156
|  | 1514.22 | -22.78542
|  | 1514.23 | -22.7618
|  | 1514.24 | -22.88123
|  | 1514.25 | -23.11338
|  | 1514.26 | -23.4205
|  | 1514.27 | -23.6006
|  | 1514.28 | -23.67002
|  | 1514.29 | -23.59672
|  | 1514.3 | -23.40739
|  | 1514.31 | -23.13313
|  | 1514.32 | -22.90512
|  | 1514.33 | -22.78598
|  | 1514.34 | -22.792
|  | 1514.35 | -22.94971
|  | 1514.36 | -23.15159
|  | 1514.37 | -23.39816
|  | 1514.38 | -23.55467
|  | 1514.39 | -23.61376
|  | 1514.4 | -23.52533
|  | 1514.41 | -23.28879
|  | 1514.42 | -22.99666
|  | 1514.43 | -22.73055
|  | 1514.44 | -22.61723
|  | 1514.45 | -22.69043
|  | 1514.46 | -22.92594
|  | 1514.47 | -23.16908
|  | 1514.48 | -23.41838
|  | 1514.49 | -23.53304
|  | 1514.5 | -23.52475
|  | 1514.51 | -23.36873
|  | 1514.52 | -23.17272
|  | 1514.53 | -22.92256
|  | 1514.54 | -22.74995
|  | 1514.55 | -22.67946
|  | 1514.56 | -22.72606
|  | 1514.57 | -22.91056
|  | 1514.58 | -23.09929
|  | 1514.59 | -23.33257
|  | 1514.6 | -23.50127
|  | 1514.61 | -23.55234
|  | 1514.62 | -23.46804
|  | 1514.63 | -23.29809
|  | 1514.64 | -23.051
|  | 1514.65 | -22.8457
|  | 1514.66 | -22.69987
|  | 1514.67 | -22.69513
|  | 1514.68 | -22.81421
|  | 1514.69 | -23.07501
|  | 1514.7 | -23.31985
|  | 1514.71 | -23.56402
|  | 1514.72 | -23.65314
|  | 1514.73 | -23.60958
|  | 1514.74 | -23.41271
|  | 1514.75 | -23.14002
|  | 1514.76 | -22.89707
|  | 1514.77 | -22.74831
|  | 1514.78 | -22.77789
|  | 1514.79 | -22.98048
|  | 1514.8 | -23.27816
|  | 1514.81 | -23.53844
|  | 1514.82 | -23.75345
|  | 1514.83 | -23.82087
|  | 1514.84 | -23.72164
|  | 1514.85 | -23.53977
|  | 1514.86 | -23.15487
|  | 1514.87 | -22.93564
|  | 1514.88 | -22.70348
|  | 1514.89 | -22.70681
|  | 1514.9 | -22.88481
|  | 1514.91 | -23.23844
|  | 1514.92 | -23.52917
|  | 1514.93 | -23.79684
|  | 1514.94 | -23.853
|  | 1514.95 | -23.70918
|  | 1514.96 | -23.40585
|  | 1514.97 | -23.14131
|  | 1514.98 | -22.90432
|  | 1514.99 | -22.82407
|  | 1515 | -22.8924
|  | 1515.01 | -23.09001
|  | 1515.02 | -23.35167
|  | 1515.03 | -23.56411
|  | 1515.04 | -23.7043
|  | 1515.05 | -23.75147
|  | 1515.06 | -23.6739
|  | 1515.07 | -23.48706
|  | 1515.08 | -23.23097
|  | 1515.09 | -23.00273
|  | 1515.1 | -22.86383
|  | 1515.11 | -22.90776
|  | 1515.12 | -23.10069
|  | 1515.13 | -23.33006
|  | 1515.14 | -23.56111
|  | 1515.15 | -23.69153
|  | 1515.16 | -23.66018
|  | 1515.17 | -23.50443
|  | 1515.18 | -23.28955
|  | 1515.19 | -23.11024
|  | 1515.2 | -23.02062
|  | 1515.21 | -23.04054
|  | 1515.22 | -23.16041
|  | 1515.23 | -23.30243
|  | 1515.24 | -23.45511
|  | 1515.25 | -23.55548
|  | 1515.26 | -23.61725
|  | 1515.27 | -23.60705
|  | 1515.28 | -23.51405
|  | 1515.29 | -23.34575
|  | 1515.3 | -23.17689
|  | 1515.31 | -23.02998
|  | 1515.32 | -22.99207
|  | 1515.33 | -23.06983
|  | 1515.34 | -23.23147
|  | 1515.35 | -23.44709
|  | 1515.36 | -23.59319
|  | 1515.37 | -23.65608
|  | 1515.38 | -23.60831
|  | 1515.39 | -23.46724
|  | 1515.4 | -23.29444
|  | 1515.41 | -23.11498
|  | 1515.42 | -22.99842
|  | 1515.43 | -22.97359
|  | 1515.44 | -23.07233
|  | 1515.45 | -23.23223
|  | 1515.46 | -23.42168
|  | 1515.47 | -23.61147
|  | 1515.48 | -23.67636
|  | 1515.49 | -23.63495
|  | 1515.5 | -23.45943
|  | 1515.51 | -23.21839
|  | 1515.52 | -22.98621
|  | 1515.53 | -22.84796
|  | 1515.54 | -22.86573
|  | 1515.55 | -23.03437
|  | 1515.56 | -23.28521
|  | 1515.57 | -23.54011
|  | 1515.58 | -23.66305
|  | 1515.59 | -23.63773
|  | 1515.6 | -23.51646
|  | 1515.61 | -23.2336
|  | 1515.62 | -22.98007
|  | 1515.63 | -22.78835
|  | 1515.64 | -22.73259
|  | 1515.65 | -22.82715
|  | 1515.66 | -23.039
|  | 1515.67 | -23.30186
|  | 1515.68 | -23.45105
|  | 1515.69 | -23.49544
|  | 1515.7 | -23.41704
|  | 1515.71 | -23.21095
|  | 1515.72 | -22.99813
|  | 1515.73 | -22.81996
|  | 1515.74 | -22.71761
|  | 1515.75 | -22.70754
|  | 1515.76 | -22.82259
|  | 1515.77 | -23.02084
|  | 1515.78 | -23.21009
|  | 1515.79 | -23.32565
|  | 1515.8 | -23.358
|  | 1515.81 | -23.26248
|  | 1515.82 | -23.07865
|  | 1515.83 | -22.89857
|  | 1515.84 | -22.73777
|  | 1515.85 | -22.68571
|  | 1515.86 | -22.75233
|  | 1515.87 | -22.92542
|  | 1515.88 | -23.08863
|  | 1515.89 | -23.22817
|  | 1515.9 | -23.2578
|  | 1515.91 | -23.22583
|  | 1515.92 | -23.14361
|  | 1515.93 | -23.07001
|  | 1515.94 | -23.01101
|  | 1515.95 | -22.94507
|  | 1515.96 | -22.88927
|  | 1515.97 | -22.8649
|  | 1515.98 | -22.90347
|  | 1515.99 | -23.00694
|  | 1516 | -23.13141
|  | 1516.01 | -23.25409
|  | 1516.02 | -23.32083
|  | 1516.03 | -23.27261
|  | 1516.04 | -23.1681
|  | 1516.05 | -23.029
|  | 1516.06 | -22.90275
|  | 1516.07 | -22.85909
|  | 1516.08 | -22.89318
|  | 1516.09 | -22.9955
|  | 1516.1 | -23.131
|  | 1516.11 | -23.27008
|  | 1516.12 | -23.34139
|  | 1516.13 | -23.35474
|  | 1516.14 | -23.31617
|  | 1516.15 | -23.25677
|  | 1516.16 | -23.1466
|  | 1516.17 | -23.03859
|  | 1516.18 | -22.93532
|  | 1516.19 | -22.91329
|  | 1516.2 | -22.98164
|  | 1516.21 | -23.10956
|  | 1516.22 | -23.27005
|  | 1516.23 | -23.38914
|  | 1516.24 | -23.3813
|  | 1516.25 | -23.23571
|  | 1516.26 | -23.02493
|  | 1516.27 | -22.82526
|  | 1516.28 | -22.72922
|  | 1516.29 | -22.76104
|  | 1516.3 | -22.90283
|  | 1516.31 | -23.09856
|  | 1516.32 | -23.25044
|  | 1516.33 | -23.29659
|  | 1516.34 | -23.22121
|  | 1516.35 | -23.0722
|  | 1516.36 | -22.93717
|  | 1516.37 | -22.83696
|  | 1516.38 | -22.79366
|  | 1516.39 | -22.7979
|  | 1516.4 | -22.84306
|  | 1516.41 | -22.92424
|  | 1516.42 | -22.99625
|  | 1516.43 | -23.06485
|  | 1516.44 | -23.08318
|  | 1516.45 | -23.03159
|  | 1516.46 | -22.91743
|  | 1516.47 | -22.78922
|  | 1516.48 | -22.71194
|  | 1516.49 | -22.70714
|  | 1516.5 | -22.75123
|  | 1516.51 | -22.84672
|  | 1516.52 | -22.93483
|  | 1516.53 | -23.00198
|  | 1516.54 | -23.02455
|  | 1516.55 | -22.99118
|  | 1516.56 | -22.92741
|  | 1516.57 | -22.85895
|  | 1516.58 | -22.84519
|  | 1516.59 | -22.8895
|  | 1516.6 | -22.9871
|  | 1516.61 | -23.05801
|  | 1516.62 | -23.10226
|  | 1516.63 | -23.07692
|  | 1516.64 | -23.01612
|  | 1516.65 | -22.98162
|  | 1516.66 | -22.98366
|  | 1516.67 | -23.03438
|  | 1516.68 | -23.09134
|  | 1516.69 | -23.1286
|  | 1516.7 | -23.15713
|  | 1516.71 | -23.13442
|  | 1516.72 | -23.08823
|  | 1516.73 | -23.02995
|  | 1516.74 | -23.01282
|  | 1516.75 | -23.03978
|  | 1516.76 | -23.08315
|  | 1516.77 | -23.12225
|  | 1516.78 | -23.13218
|  | 1516.79 | -23.12378
|  | 1516.8 | -23.11725
|  | 1516.81 | -23.13846
|  | 1516.82 | -23.18286
|  | 1516.83 | -23.21813
|  | 1516.84 | -23.20231
|  | 1516.85 | -23.16609
|  | 1516.86 | -23.1195
|  | 1516.87 | -23.10289
|  | 1516.88 | -23.1128
|  | 1516.89 | -23.12607
|  | 1516.9 | -23.12691
|  | 1516.91 | -23.1039
|  | 1516.92 | -23.05946
|  | 1516.93 | -23.02169
|  | 1516.94 | -23.0211
|  | 1516.95 | -23.07148
|  | 1516.96 | -23.14126
|  | 1516.97 | -23.18433
|  | 1516.98 | -23.17777
|  | 1516.99 | -23.07027
|  | 1517 | -22.92851
|  | 1517.01 | -22.81638
|  | 1517.02 | -22.82122
|  | 1517.03 | -22.96279
|  | 1517.04 | -23.09296
|  | 1517.05 | -23.21082
|  | 1517.06 | -23.21824
|  | 1517.07 | -23.15144
|  | 1517.08 | -23.02307
|  | 1517.09 | -22.93129
|  | 1517.1 | -22.86665
|  | 1517.11 | -22.8793
|  | 1517.12 | -22.93256
|  | 1517.13 | -23.01171
|  | 1517.14 | -23.10333
|  | 1517.15 | -23.18098
|  | 1517.16 | -23.21399
|  | 1517.17 | -23.2083
|  | 1517.18 | -23.14799
|  | 1517.19 | -23.05124
|  | 1517.2 | -22.9567
|  | 1517.21 | -22.87931
|  | 1517.22 | -22.86042
|  | 1517.23 | -22.94419
|  | 1517.24 | -23.0917
|  | 1517.25 | -23.2718
|  | 1517.26 | -23.37986
|  | 1517.27 | -23.38643
|  | 1517.28 | -23.28741
|  | 1517.29 | -23.12545
|  | 1517.3 | -22.99014
|  | 1517.31 | -22.92923
|  | 1517.32 | -22.97797
|  | 1517.33 | -23.08522
|  | 1517.34 | -23.24599
|  | 1517.35 | -23.35794
|  | 1517.36 | -23.39764
|  | 1517.37 | -23.36827
|  | 1517.38 | -23.29844
|  | 1517.39 | -23.18093
|  | 1517.4 | -23.10988
|  | 1517.41 | -23.08517
|  | 1517.42 | -23.12443
|  | 1517.43 | -23.20413
|  | 1517.44 | -23.29348
|  | 1517.45 | -23.3567
|  | 1517.46 | -23.36659
|  | 1517.47 | -23.33725
|  | 1517.48 | -23.28396
|  | 1517.49 | -23.21844
|  | 1517.5 | -23.13798
|  | 1517.51 | -23.07519
|  | 1517.52 | -23.0372
|  | 1517.53 | -23.06736
|  | 1517.54 | -23.13984
|  | 1517.55 | -23.25039
|  | 1517.56 | -23.33425
|  | 1517.57 | -23.37749
|  | 1517.58 | -23.35507
|  | 1517.59 | -23.26174
|  | 1517.6 | -23.1311
|  | 1517.61 | -22.99553
|  | 1517.62 | -22.92588
|  | 1517.63 | -22.92349
|  | 1517.64 | -22.97584
|  | 1517.65 | -23.07302
|  | 1517.66 | -23.15782
|  | 1517.67 | -23.22119
|  | 1517.68 | -23.2696
|  | 1517.69 | -23.31472
|  | 1517.7 | -23.32461
|  | 1517.71 | -23.26806
|  | 1517.72 | -23.13074
|  | 1517.73 | -23.00432
|  | 1517.74 | -22.87088
|  | 1517.75 | -22.84846
|  | 1517.76 | -22.98263
|  | 1517.77 | -23.18607
|  | 1517.78 | -23.42845
|  | 1517.79 | -23.57123
|  | 1517.8 | -23.59347
|  | 1517.81 | -23.45398
|  | 1517.82 | -23.22157
|  | 1517.83 | -23.02175
|  | 1517.84 | -22.87118
|  | 1517.85 | -22.83175
|  | 1517.86 | -22.90847
|  | 1517.87 | -23.09794
|  | 1517.88 | -23.31148
|  | 1517.89 | -23.50696
|  | 1517.9 | -23.65538
|  | 1517.91 | -23.68758
|  | 1517.92 | -23.59932
|  | 1517.93 | -23.38423
|  | 1517.94 | -23.13441
|  | 1517.95 | -22.95098
|  | 1517.96 | -22.8873
|  | 1517.97 | -22.98696
|  | 1517.98 | -23.23378
|  | 1517.99 | -23.49601
|  | 1518 | -23.77483
|  | 1518.01 | -23.86808
|  | 1518.02 | -23.7918
|  | 1518.03 | -23.58259
|  | 1518.04 | -23.31726
|  | 1518.05 | -23.0546
|  | 1518.06 | -22.95031
|  | 1518.07 | -22.94702
|  | 1518.08 | -23.06657
|  | 1518.09 | -23.28945
|  | 1518.1 | -23.49021
|  | 1518.11 | -23.66017
|  | 1518.12 | -23.70532
|  | 1518.13 | -23.65216
|  | 1518.14 | -23.49272
|  | 1518.15 | -23.29852
|  | 1518.16 | -23.11383
|  | 1518.17 | -22.96866
|  | 1518.18 | -22.96099
|  | 1518.19 | -23.09011
|  | 1518.2 | -23.27941
|  | 1518.21 | -23.48914
|  | 1518.22 | -23.62993
|  | 1518.23 | -23.64298
|  | 1518.24 | -23.5716
|  | 1518.25 | -23.41352
|  | 1518.26 | -23.23319
|  | 1518.27 | -23.07569
|  | 1518.28 | -22.97617
|  | 1518.29 | -22.98933
|  | 1518.3 | -23.08738
|  | 1518.31 | -23.27224
|  | 1518.32 | -23.42796
|  | 1518.33 | -23.56371
|  | 1518.34 | -23.58756
|  | 1518.35 | -23.53246
|  | 1518.36 | -23.40984
|  | 1518.37 | -23.251
|  | 1518.38 | -23.1106
|  | 1518.39 | -22.99223
|  | 1518.4 | -22.94941
|  | 1518.41 | -23.00496
|  | 1518.42 | -23.17087
|  | 1518.43 | -23.3886
|  | 1518.44 | -23.57747
|  | 1518.45 | -23.68959
|  | 1518.46 | -23.66627
|  | 1518.47 | -23.5013
|  | 1518.48 | -23.27499
|  | 1518.49 | -23.00123
|  | 1518.5 | -22.89622
|  | 1518.51 | -22.9325
|  | 1518.52 | -23.11461
|  | 1518.53 | -23.35098
|  | 1518.54 | -23.57974
|  | 1518.55 | -23.70047
|  | 1518.56 | -23.70603
|  | 1518.57 | -23.58748
|  | 1518.58 | -23.40055
|  | 1518.59 | -23.20081
|  | 1518.6 | -23.02545
|  | 1518.61 | -22.94829
|  | 1518.62 | -22.9746
|  | 1518.63 | -23.15353
|  | 1518.64 | -23.38421
|  | 1518.65 | -23.62284
|  | 1518.66 | -23.75827
|  | 1518.67 | -23.73095
|  | 1518.68 | -23.53386
|  | 1518.69 | -23.2611
|  | 1518.7 | -22.99376
|  | 1518.71 | -22.8168
|  | 1518.72 | -22.81929
|  | 1518.73 | -23.00348
|  | 1518.74 | -23.27178
|  | 1518.75 | -23.52682
|  | 1518.76 | -23.69001
|  | 1518.77 | -23.68429
|  | 1518.78 | -23.57105
|  | 1518.79 | -23.3379
|  | 1518.8 | -23.12723
|  | 1518.81 | -22.94803
|  | 1518.82 | -22.84179
|  | 1518.83 | -22.83875
|  | 1518.84 | -22.92229
|  | 1518.85 | -23.12976
|  | 1518.86 | -23.34235
|  | 1518.87 | -23.48677
|  | 1518.88 | -23.55665
|  | 1518.89 | -23.4614
|  | 1518.9 | -23.24633
|  | 1518.91 | -23.01618
|  | 1518.92 | -22.82051
|  | 1518.93 | -22.74212
|  | 1518.94 | -22.80856
|  | 1518.95 | -22.97665
|  | 1518.96 | -23.1772
|  | 1518.97 | -23.37606
|  | 1518.98 | -23.47792
|  | 1518.99 | -23.48647
|  | 1519 | -23.40909

## Gain v Output Power
Gain vs. Output Power
|  | λ = 1530 nm |  | λ = 1550 nm
|  | Output Power (dBm) | Gain (dB) | Output Power (dBm) | Gain (dB)
|  | 6.488 | 36.658 | 7.449 | 34.942
|  | 8.434 | 36.6 | 9.393 | 34.879
|  | 10.347 | 36.511 | 11.281 | 34.773
Product Raw Data |  | 12.197 | 36.372 | 13.104 | 34.604
1550 nm C-Band Booster Optical Amplifier, Butterfly Package, SM, FC/APC |  | 13.971 | 36.152 | 14.828 | 34.331
|  | 15.604 | 35.783 | 16.384 | 33.896
|  | 17.013 | 35.199 | 17.688 | 33.202
Item # | BOA1554 | 18.129 | 34.331 | 18.705 | 32.217
DISCLAIMER: The data presented here are typical. Slight variations in performance data will occur from lot to lot. Please contact Technical Support with any questions regarding the use or reliability of this data. |  | 18.967 | 33.157 | 19.471 | 30.974
|  | 19.604 | 31.807 | 20.053 | 29.567
|  | 20.12 | 30.325 | 20.5 | 28.013
|  | 20.526 | 28.725 | 20.824 | 26.331
|  | 20.814 | 27.012 | 21.05 | 24.562
|  | 21.019 | 25.224 | 21.21 | 22.728
This data may be used in publications. However, please cite Thorlabs as the source. |  | 21.17 | 23.367 | 21.318 | 20.831
|  | 21.272 | 21.489 | 21.383 | 18.909
Additional Information:
T = 25 °C, I = 1700 mA

## Gain v Wavelength
Gain vs. Wavelength
|  | Wavelength (nm) | Gain (dB)
|  | 1530 | 35.745
|  | 1540 | 34.997
|  | 1550 | 34.334
|  | 1560 | 32.65
Product Raw Data |  | 1570 | 30.756
1550 nm C-Band Booster Optical Amplifier, Butterfly Package, SM, FC/APC
Item # | BOA1554
DISCLAIMER: The data presented here are typical. Slight variations in performance data will occur from lot to lot. Please contact Technical Support with any questions regarding the use or reliability of this data.
This data may be used in publications. However, please cite Thorlabs as the source.
Additional Information:
T = 25 °C, λ = 1312 nm, P = -20 dBm